## Sheet1
A | 焊道 | 电流（A） | 电压（V） | 速度（mm/min） | t8/5 (s) | 热输入（kJ/mm） | Interpass Temperature (℃)
| 1 | 140 | 20 | 350 | 2 | 0.48 | 25
| 2 | 240 | 28 | 400 | 2 | 1.008 | 100
| 3 | 240 | 28 | 400 | 2 | 1.008 | 100
| 4 | 240 | 28 | 400 | 2 | 1.008 | 100
| 5 | 240 | 28 | 400 | 2 | 1.008 | 100
| 6 | 240 | 28 | 400 | 2 | 1.008 | 100
B | 焊道 | 电流（A） | 电压（V） | 速度（cm/min） | t8/5 (s) | 热输入（kJ/mm） | Interpass Temperature (℃)
| 1 | 140 | 20 | 350 | 2 | 0.48 | 25
| 2 | 320 | 32 | 400 | 2 | 1.536 | 100
| 3 | 320 | 32 | 400 | 2 | 1.536 | 100
| 4 | 320 | 32 | 400 | 2 | 1.536 | 100
| 5 | 320 | 32 | 400 | 2 | 1.536 | 100
| 6 | 320 | 32 | 400 | 2 | 1.536 | 100
C | 焊道 | 电流（A） | 电压（V） | 速度（cm/min） | t8/5 (s) | 热输入（kJ/mm） | Interpass Temperature (℃)
| 1 | 140 | 20 | 350 | 2 | 0.48 | 25
| 2 | 320 | 32 | 300 | 2 | 2.048 | 100
| 3 | 320 | 32 | 300 | 2 | 2.048 | 100
| 4 | 320 | 32 | 300 | 2 | 2.048 | 100
| 5 | 320 | 32 | 300 | 2 | 2.048 | 100
| 6 | 320 | 32 | 300 | 2 | 2.048 | 100
| 焊道 | 电流（A） | 电压（V） | 速度（cm/min） | t8/5 (s) | 热输入（kJ/mm） | 道间温度(℃)
| 1 | 240 | 28 | 400 | 2 | 1.008 | 100
| 1 | 320 | 32 | 400 | 2 | 1.536 | 100
| 1 | 320 | 32 | 300 | 2 | 2.048 | 100