## 试验过程记录单
| 试件编号 | 试验时间 | 备注 |  | 试件编号 | 试验时间 | 备注
| 承载力 | 时间 |  |  | 承载力 | 时间
1 |  |  |  | 1
2 |  |  |  | 2
3 |  |  |  | 3
4 |  |  |  | 4
5 |  |  |  | 5
6 |  |  |  | 6
7 |  |  |  | 7
8 |  |  |  | 8
9 |  |  |  | 9
| 极限荷载 | 总时间 |  |  | 极限荷载 | 总时间
| 试件编号 | 试验时间 | 备注 |  | 试件编号 | 试验时间 | 备注
| 承载力 | 时间 |  |  | 承载力 | 时间
1 |  |  |  | 1
2 |  |  |  | 2
3 |  |  |  | 3
4 |  |  |  | 4
5 |  |  |  | 5
6 |  |  |  | 6
7 |  |  |  | 7
8 |  |  |  | 8
9 |  |  |  | 9
| 极限荷载 | 总时间 |  |  | 极限荷载 | 总时间
| 试件编号 | 试验时间 | 备注 |  | 试件编号 | 试验时间 | 备注
| 承载力 | 时间 |  |  | 承载力 | 时间
1 |  |  |  | 1
2 |  |  |  | 2
3 |  |  |  | 3
4 |  |  |  | 4
5 |  |  |  | 5
6 |  |  |  | 6
7 |  |  |  | 7
8 |  |  |  | 8
9 |  |  |  | 9
| 极限荷载 | 总时间 |  |  | 极限荷载 | 总时间
| 试件编号 | 试验时间 | 备注 |  | 试件编号 | 试验时间 | 备注
| 承载力 | 时间 |  |  | 承载力 | 时间
1 |  |  |  | 1
2 |  |  |  | 2
3 |  |  |  | 3
4 |  |  |  | 4
5 |  |  |  | 5
6 |  |  |  | 6
7 |  |  |  | 7
8 |  |  |  | 8
9 |  |  |  | 9
| 极限荷载 | 总时间 |  |  | 极限荷载 | 总时间

## 焊接过程记录单
焊接记录表
试验时间 |  |  | 记录人 |  | 接头形式
母材 | ¨890
焊丝 | ¨ER110S-G | ¨ER120S-G
角度 | ¨0 | ¨15 | ¨30 | ¨45D
| ¨45S | ¨60 | ¨75 | ¨90
预热温度
备注
焊接过程记录表
焊道 | 电流(A) | 电压(V) | 速度（cm/min） | t8/5(s) | 热输入（kJ/mm) | 道间温度(°C)
1
2
3
4
5
6
7
8
9
10
11
12
13
14

## 碳含量
[17 empty] | 钢材等级 | 厚度 | 轧制工艺 | 碳当量（%）
钢材等级 | 厚度 | 强化机理 | C | Si | Mn | P | S | Cr | Alt | Mo | Ti | Cu | Nb | Ni | V | Ceq |  |  |  | CE(1) | CE(2) | CE(3)
Q890 | 10mm | QT | 0.16 | 0.31 | 1.3 | 0.012 | 0.001 | 0.26 | 0.039 | 0.57 | 0.018 | 0.08 | 0.023 | 0.07 | 0.047 | 0.562 | Q890D | 10mm | 淬火回火钢QT | 0.5949872 | 0.5827333 | 0.6137333
Q890 | 20mm | QT | 0.14 | 0.28 | 1.07 | 0.012 | 0.004 | 0.52 | 0.029 | 0.46 | 0.013 | 0.05 | 0.013 | 0.82 | 0.013 |  |  |  |  | 预热100~200℃ | 预热+焊后热处理 | 难焊
ER120S-G | 1.2mm |  | 0.09 | 0.74 | 1.73 | 0.006 | 0.003 | 0.33 |  | 0.58 |  |  |  | 2.29 |  |  | Q890D | 20mm | 淬火回火钢QT | 0.6218462 | 0.5936 | 0.6216
[20 empty] | 预热200~370℃ | 预热+焊后热处理 | 难焊

## 热输入量
焊脚尺寸 | 焊道 | 电流(A) | 电压(V) | 速度（mm/min） | t8/5(s) | 热输入（kJ/mm) | 焊脚尺寸 | 焊道 | 电流(A) | 电压(V) | 速度（mm/min） | t8/5(s) | 热输入（kJ/mm)
5mm | 1 | 240 | 27 | 350 | 2 | 1.110857 | 5mm | 1 | 200 | 26 | 400 | 2 | 0.78
[9 empty] | 220 | 30 | 350 | 2 | 1.131429
[9 empty] | 240 | 32 | 300 | 2 | 1.536
10mm | 1 | 240 | 27 | 350 | 2 | 1.110857
| 2 | 250 | 27 | 350 | 2 | 1.157143
| 3 | 250 | 27 | 350 | 2 | 1.157143
施刚
lu P Dong P
高强度工程机械用钢Q960E焊接试验研究-陈伟
890MPa TMCP

## 侧面角焊缝应变花
6Hf=30mm
10Hf=50mm
15Hf=90mm

## 201901角焊缝试验焊接工艺
试件编号 | 板编号 | 试件编号 | 焊脚尺寸(mm) | 电流(A) | 电压(V) | 速度（mm/min） | 道间温度(°C) | 热输入（kJ/mm) | 试件编号 | 焊脚尺寸(mm) | 电流(A) | 电压(V) | 速度（mm/min） | 热输入（kJ/mm) | 试件编号 | 焊脚尺寸(mm) | 电流(A) | 电压(V) | 速度（mm/min） | 热输入（kJ/mm)
90 | 7 | 90_1/90_2/90_3/90_4/90_5/90_6 | 10 | 241 | 27 | 318 | 175 | 1.227736 | S | 6 | 240 | 22.4 | 333 | 0.9686486 | S | 6 | 240 | 22.4 | 333 | 0.9686486
|  |  | 5 | 240 | 27 | 315 | 165 | 1.234286 |  | 10 | 245 | 22.3 | 289 | 1.134291 |  | 10 | 245 | 22.3 | 289 | 1.134291
75 | 8-1 | 75_1/75_2/75_3 | 10 | 240 | 26.9 | 310 | 170 | 1.249548 | M | 6 | 266 | 26.4 | 289 | 1.457938 | M | 6 | 266 | 26.4 | 289 | 1.457938
|  |  | 5 | 242 | 27 | 315 | 185 | 1.244571 |  | 10 | 271 | 26.4 | 296 | 1.450216 |  | 10 | 271 | 26.4 | 296 | 1.450216
75 | 8-2 | 75_4/75_5/75_6 | 10 | 240 | 27 | 310 | 165 | 1.254194 | L | 6 | 300 | 28.9 | 320 | 1.625625 | L | 6 | 300 | 28.9 | 320 | 1.625625
|  |  | 5 | 242 | 27.1 | 312 | 190 | 1.261192 |  | 10 | 299 | 28.9 | 286 | 1.812818 |  | 10 | 299 | 28.9 | 286 | 1.812818
| 9-1 | 60_1/60_2/60_3 | 10 | 240 | 26.8 | 315 | 155 | 1.225143
|  |  | 5 | 240 | 27 | 310 | 175 | 1.254194
| 9-2 | 60_4/60_5/60_6 | 10 | 242 | 27.2 | 315 | 150 | 1.25379 | A1 |  | 265 | 25.9 | 420 | 0.9805 | A1 | 1 | 265 | 25.9 | 420 | 0.9805
|  |  | 5 | 240 | 27 | 315 | 180 | 1.234286 |  |  | 250 | 26.5 | 260 | 1.528846 |  | 2 | 250 | 26.5 | 260 | 1.528846
| 10-1 | 45S_1/45S_2/45S_3 | 10 | 241 | 27.2 | 320 | 145 | 1.2291 |  |  | 260 | 26.5 | 300 | 1.378 |  | 3 | 260 | 26.5 | 300 | 1.378
|  |  | 5 | 242 | 27 | 316 | 170 | 1.240633 |  |  | 257 | 26.5 | 247 | 1.654372 |  | 4 | 257 | 26.5 | 247 | 1.654372
| 10-2 | 45S_4/45S_5/45S_6 | 10 | 240 | 26.8 | 312 | 150 | 1.236923 |  |  | 258 | 26.5 | 227 | 1.807137 |  | 5 | 258 | 26.5 | 227 | 1.807137
|  |  | 5 | 242 | 27 | 313 | 180 | 1.252524 |  |  | 243 | 26.6 | 204 | 1.901118 |  | 6 | 243 | 26.6 | 204 | 1.901118
| 板编号 | 试件编号 | 焊脚尺寸(mm) | 电流(A) | 电压(V) | 速度（mm/min） | 道间温度(°C) | 热输入（kJ/mm)
| 11-1 | 00_1 | 10 | 242 | 27 | 320 | 145 | 1.225125 | B1 |  | 264 | 25.5 | 313 | 1.290479 | B1 | 1 | 264 | 25.5 | 313 | 1.290479
|  |  | 5 | 243 | 27.2 | 310 | 170 | 1.279277 |  |  | 262 | 25.5 | 234 | 1.713077 |  | 2 | 260 | 25.5 | 333 | 1.194595
| 11-2 | 00_2 | 10 | 240 | 27 | 316 | 150 | 1.23038 |  |  | 275 | 25.5 | 172 | 2.446221 |  | 3 | 268 | 25.5 | 300 | 1.3668
|  |  | 5 | 241 | 27 | 312 | 175 | 1.251346 |  |  | 273 | 25.5 | 413 | 1.011356 |  | 4 | 273 | 25.5 | 413 | 1.011356
| 11-3 | 00_3 | 10 | 240 | 26.9 | 310 | 148 | 1.249548 |  |  | 260 | 25.5 | 333 | 1.194595
|  |  | 5 | 241 | 27 | 320 | 178 | 1.2200625 |  |  | 268 | 25.5 | 300 | 1.3668 | B2 | 1 | 269 | 25.5 | 288 | 1.4290625
| 11-4 | 00_4 | 10 | 243 | 27.1 | 325 | 150 | 1.215748 | [7 empty] | 2 | 268 | 25.5 | 281.25 | 1.45792
|  |  | 5 | 242 | 27.1 | 318 | 170 | 1.237396 | [7 empty] | 3 | 277 | 25.5 | 257.1429 | 1.64815
| 11-5 | 00_5 | 10 | 243 | 27.1 | 312 | 150 | 1.266404 | B2 |  | 269 | 25.5 | 288 | 1.4290625 |  | 4 | 267 | 25.5 | 227.8481 | 1.792905
|  |  | 5 | 240 | 27 | 310 | 180 | 1.254194 |  |  | 267 | 25.5 | 227.8481 | 1.792905
| 11-6 | 00_6 | 10 | 240 | 26.9 | 316 | 149 | 1.225823 |  |  | 274 | 25.5 | 191.4894 | 2.18926
|  |  | 5 | 242 | 27 | 312 | 173 | 1.256538 |  |  | 278 | 25.5 | 439.0244 | 0.96883 | B3 | 1 | 258 | 25.5 | 279.0698 | 1.414485
| 12-1 | 15_1 | 10 | 240 | 27 | 315 | 150 | 1.234286 |  |  | 268 | 25.5 | 281.25 | 1.45792 |  | 2 | 272 | 25.5 | 266.6667 | 1.5606
|  |  | 5 | 241 | 27 | 320 | 185 | 1.2200625 |  |  | 277 | 25.5 | 257.1429 | 1.64815 |  | 3 | 275 | 25.5 | 257.1429 | 1.63625
| 12-2 | 15_2 | 10 | 240 | 27.3 | 310 | 148 | 1.268129 |  |  | 273 | 25.5 | 211.7647 | 1.972425 |  | 4 | 260 | 25.5 | 233.7662 | 1.7017
|  |  | 5 | 240 | 27.1 | 310 | 180 | 1.258839
| 12-3 | 15_3 | 10 | 242 | 27 | 308 | 149 | 1.272857
|  |  | 5 | 240 | 27.1 | 306 | 175 | 1.275294
| 12-4 | 15_4 | 10 | 242 | 26.9 | 315 | 148 | 1.239962 | B3 |  | 258 | 25.5 | 279.0698 | 1.414485
|  |  | 5 | 242 | 27 | 310 | 187 | 1.264645 |  |  | 273 | 25.5 | 214.2857 | 1.94922
| 12-5 | 15_5 | 10 | 240 | 27 | 310 | 150 | 1.254194 |  |  | 274 | 25.5 | 191.4894 | 2.18926
|  |  | 5 | 240 | 26.9 | 315 | 179 | 1.229714 |  |  | 278 | 25.5 | 409.0909 | 1.03972
| 12-6 | 15_6 | 10 | 240 | 27 | 320 | 150 | 1.215 |  |  | 272 | 25.5 | 266.6667 | 1.5606
|  |  | 5 | 240 | 26.9 | 315 | 177 | 1.229714 |  |  | 275 | 25.5 | 257.1429 | 1.63625
| 13-1 | 30_1 | 10 | 242 | 27 | 310 | 142 | 1.264645 |  |  | 260 | 25.5 | 233.7662 | 1.7017
|  |  | 5 | 240 | 27 | 308 | 175 | 1.262338
| 13-2 | 30_2 | 10 | 242 | 27.1 | 318 | 146 | 1.237396
|  |  | 5 | 241 | 27 | 310 | 185 | 1.259419
| 13-3 | 30_3 | 10 | 242 | 27.2 | 315 | 139 | 1.25379
|  |  | 5 | 241 | 27 | 306 | 170 | 1.275882
| 13-4 | 30_4 | 10 | 240 | 27 | 310 | 141 | 1.254194
|  |  | 5 | 242 | 27 | 310 | 173 | 1.264645
| 13-5 | 30_5 | 10 | 243 | 27.1 | 308 | 138 | 1.282851
|  |  | 5 | 240 | 26.9 | 312 | 171 | 1.241538
| 13-6 | 30_6 | 10 | 241 | 27.1 | 315 | 140 | 1.244019
|  |  | 5 | 239 | 27.2 | 310 | 165 | 1.258219
| 14-1 | 45D_1 | 10 | 240 | 27 | 310 | 149 | 1.254194
|  |  | 5 | 243 | 27.2 | 310 | 190 | 1.279277
| 14-2 | 45D_2 | 10 | 241 | 27 | 309 | 142 | 1.263495
|  |  | 5 | 240 | 27 | 308 | 180 | 1.262338
| 14-3 | 45D_3 | 10 | 242 | 27 | 310 | 141 | 1.264645
|  |  | 5 | 242 | 27 | 315 | 170 | 1.244571
| 14-4 | 45D_4 | 10 | 240 | 27.1 | 318 | 138 | 1.22717
|  |  | 5 | 241 | 27 | 320 | 169 | 1.2200625
| 14-5 | 45D_5 | 10 | 240 | 26.8 | 315 | 135 | 1.225143
|  |  | 5 | 242 | 27.1 | 310 | 171 | 1.269329
| 14-6 | 45D_6 | 10 | 240 | 27 | 308 | 143 | 1.262338
|  |  | 5 | 242 | 26.9 | 310 | 186 | 1.259961