## 应力应变关系曲线
20_1 | 名义应力/Mpa | 名义应变 | 20_2 | 名义应力/Mpa | 名义应变 | 20_3 | 名义应力/Mpa | 名义应变 | 10_1 | 名义应力/Mpa | 名义应变 | 10_2 | 名义应力/Mpa | 名义应变 | 10_3 | 名义应力/Mpa | 名义应变 | ER120-1 | 名义应力/Mpa | 名义应变
| 0 | 0 |  | 0 | 0 |  | 0 | 0 |  | 0 | 0 |  | 0 | 0 |  | 0 | 0.00012 |  | 0 | 0
极限应力 | 1.365756 | 0.00034 | 极限应力 | 6.042795 | 0 | 极限应力 | 5.612753 | 0 | 极限应力 | 22.38271 | -8e-05 | 极限应力 | 6.603532 | 0 | 极限应力 | 0.2545954 | -0.00015 | 极限应力 | 14.20935 | 3.908e-05
979.5803 | 2.96469 | 0.00042 | 969.9181 | 7.991018 | 0 | 976.1541 | 9.332448 | 8e-05 | 1150.43 | 28.37533 | 0 | 1150.038 | 5.83568 | 4e-05 | 1135.496 | 0.2036764 | -0.00035 | 1084.189 | 22.00158 | 0.00010032
极限应力的行 | 2.864757 | 0.00038 | 极限应力的行 | 12.67996 | -0.00027 | 极限应力的行 | 12.52076 | 4e-05 | 极限应力的行 | 32.26798 | -0.00023 | 极限应力的行 | 23.70105 | -0.00027 | 极限应力的行 | 0.3564336 | 8e-05 | 极限应力的行 | 50.57307 | 0.0002087
328 | 2.031979 | -0.00016 | 352 | 14.92537 | 0 | 337 | 14.84557 | 8e-05 | 273 | 37.79963 | -4e-05 | 274 | 26.97722 | 0.00012 | 271 | 0.3564336 | 0.00012 | 136 | 71.50513 | 0.00027492
极限应变 | 1.565623 | 0.00042 | 极限应变 | 16.18016 | -4e-05 | 极限应变 | 17.80139 | 8e-05 | 极限应变 | 42.66544 | -8e-05 | 极限应变 | 36.03788 | 0.00012 | 极限应变 | 0.3564336 | -0.00023 | 极限应变 | 82.35313 | 0.00028486 | 应变
0.05615 | 1.065956 | 0.00038 | 0.06827 | 17.89724 | -0.00015 | 0.06447 | 19.32913 | 0 | 0.06584 | 44.25323 | -0.00019 | 0.06754 | 38.39263 | 0.00015 | 0.05934 | 0.7637863 | 8e-05 | 0.11225156 | 87.70074 | 0.00033028
| 0.6662225 | 0.00042 |  | 17.93026 | 0 |  | 19.79409 | 0 |  | 47.37759 | -0.00012 |  | 41.25928 | -0.00027 |  | 0.7128673 | -0.00027 |  | 100.2294 | 0.00038414
| 0.4996669 | -8e-05 |  | 19.61432 | 0 |  | 20.45832 | 4e-05 |  | 51.21901 | 0.00015 |  | 44.53545 | -8e-05 |  | 0.6619482 | -8e-05 |  | 117.189 | 0.00044646
| 9.093937 | 0.00038 |  | 21.89275 | 0 |  | 22.15211 | 4e-05 |  | 54.75312 | -0.00019 |  | 46.48068 | 0.00012 |  | 0.8656245 | -4e-05 |  | 127.273 | 0.00051186 | 应力
| 12.89141 | 0.00023 |  | 24.13816 | 0 |  | 24.74261 | 8e-05 |  | 56.0336 | 8e-05 |  | 50.21756 | -4e-05 |  | 0.8656245 | -0.00031 |  | 148.0523 | 0.0005934
| 15.22318 | 0.00038 |  | 25.12878 | -4e-05 |  | 27.10063 | 4e-05 |  | 60.48965 | 0.00012 |  | 53.74968 | 8e-05 |  | 0.9674627 | 4e-05 |  | 158.9003 | 0.00065626
| 19.48701 | 0.00042 |  | 25.9543 | 4e-05 |  | 28.52873 | 8e-05 |  | 64.43352 | 0.00027 |  | 58.04965 | 0.00015 |  | 0.8656245 | -0.00039 |  | 182.8881 | 0.0007432
| 21.35243 | 0.00042 |  | 29.09127 | -8e-05 |  | 30.25573 | 4e-05 |  | 65.09936 | 0.00015 |  | 61.4794 | 0.00015 |  | 1.171139 | -0.00027 |  | 201.3756 | 0.00080692
| 21.91872 | 0.00015 |  | 30.80835 | -0.00019 |  | 32.41448 | 4e-05 |  | 70.22127 | 0.00035 |  | 63.16867 | 0.00027 |  | 0.9674627 | 8e-05 |  | 214.5154 | 0.00088148
| 23.28448 | 7e-05 |  | 32.69053 | -4e-05 |  | 32.24842 | 0 |  | 73.60172 | 0.00035 |  | 66.44484 | 0.00023 |  | 1.171139 | 4e-05 |  | 235.753 | 0.00096304
| 24.95003 | 0.00046 |  | 35.62938 | -8e-05 |  | 34.4736 | 8e-05 |  | 75.80414 | 0.00031 |  | 69.05554 | 0.00023 |  | 1.069301 | -8e-05 |  | 255.6156 | 0.00104296
| 26.11592 | 7e-05 |  | 37.08229 | 0 |  | 37.363 | 8e-05 |  | 81.43823 | 0.00042 |  | 74.94241 | 0.00023 |  | 1.272977 | -0.00019 |  | 275.4781 | 0.00109812
| 28.88075 | 0.00046 |  | 39.39374 | -8e-05 |  | 40.85022 | 4e-05 |  | 83.84552 | 0.00039 |  | 79.65191 | 0.00019 |  | 1.374815 | 0.00012 |  | 290.6042 | 0.00116452
| 29.41372 | 0.00042 |  | 39.06353 | -8e-05 |  | 43.04218 | 8e-05 |  | 90.29912 | 0.00058 |  | 83.90069 | 0.00035 |  | 5.906614 | 4e-05 |  | 299.6187 | 0.00119114
| 30.5463 | 0.00011 |  | 42.53071 | -4e-05 |  | 44.33743 | 8e-05 |  | 93.26982 | 0.00046 |  | 88.71257 | 0.00031 |  | 14.6647 | -0.00015 |  | 306.7998 | 0.00120434
| 33.64424 | 0.00038 |  | 46.6583 | 0 |  | 45.86516 | 8e-05 |  | 98.69904 | 0.00046 |  | 92.80778 | 0.00042 |  | 22.09888 | -0.00023 |  | 310.3139 | 0.00122374
| 34.91006 | 0.00038 |  | 47.2857 | 0.00012 |  | 48.65493 | 0.00012 |  | 103.7185 | 0.00042 |  | 96.3399 | 0.00046 |  | 27.95458 | 0.00012 |  | 309.3972 | 0.00121734
| 37.80813 | 0.00027 |  | 50.98402 | 0.00012 |  | 50.81368 | 0.00023 |  | 106.177 | 0.00046 |  | 99.76964 | 0.00039 |  | 31.56984 | 0.00015 |  | 309.7028 | 0.00122066
| 38.20786 | 0.0005 |  | 52.20579 | 4e-05 |  | 52.37463 | 0.00016 |  | 108.2258 | 0.0005 |  | 105.1958 | 0.00046 |  | 32.38454 | 0.00012 |  | 308.9388 | 0.00123588
| 41.3058 | 0.00034 |  | 54.6163 | 0.00015 |  | 55.62936 | 0.00019 |  | 109.3526 | 0.00054 |  | 107.397 | 0.00062 |  | 34.4213 | 0.00015 |  | 309.3972 | 0.00121088
| 41.67222 | 0.00054 |  | 57.55514 | 0.00015 |  | 57.45599 | 0.00027 |  | 109.916 | 0.00058 |  | 107.8065 | 0.00058 |  | 37.83288 | 0.00015 |  | 309.3972 | 0.00122658
| 45.36975 | 0.00046 |  | 59.93264 | 8e-05 |  | 59.24942 | 0.00023 |  | 110.6843 | 0.0005 |  | 109.4958 | 0.00066 |  | 38.49483 | 0.00023 |  | 310.1612 | 0.00121838
| 47.53498 | 0.00058 |  | 60.79118 | 0.00012 |  | 60.84357 | 0.00023 |  | 110.6331 | 0.0005 |  | 110.4172 | 0.00054 |  | 43.99409 | -8e-05 |  | 310.3139 | 0.00123602
| 50.36642 | 0.0005 |  | 62.11201 | 0.00015 |  | 61.87313 | 0.00023 |  | 110.5818 | 0.0005 |  | 110.8779 | 0.00066 |  | 46.54005 | 0.00023 |  | 310.3139 | 0.00123112
| 52.06529 | 0.00054 |  | 61.05534 | 0.00015 |  | 62.57057 | 0.00031 |  | 110.5818 | 0.00058 |  | 110.8779 | 0.00062 |  | 49.18784 | 0.00023 |  | 310.6195 | 0.00129412
| 55.0966 | 0.00061 |  | 63.06961 | 8e-05 |  | 63.63334 | 0.00027 |  | 110.4282 | 0.00066 |  | 111.0827 | 0.00062 |  | 49.13692 | 0.00035 |  | 336.4408 | 0.0013742
| 57.56163 | 0.00065 |  | 63.06961 | 0.00012 |  | 64.06509 | 0.00019 |  | 110.5818 | 0.0005 |  | 110.9291 | 0.00062 |  | 56.41835 | 0.00035 |  | 351.4141 | 0.0014403
| 60.15989 | 0.00054 |  | 63.06961 | 0.00012 |  | 63.76619 | 0.00031 |  | 110.7355 | 0.00054 |  | 110.7243 | 0.00066 |  | 55.85824 | 0.00027 |  | 378.3049 | 0.0015431
| 61.15923 | 0.00081 |  | 63.03659 | 0.00019 |  | 63.89904 | 0.00031 |  | 110.8379 | 0.00062 |  | 110.4172 | 0.00058 |  | 65.32919 | 0.00058 |  | 398.9314 | 0.0016351
| 63.49101 | 0.00081 |  | 63.13565 | 8e-05 |  | 63.89904 | 0.00031 |  | 110.5818 | 0.0005 |  | 110.622 | 0.00062 |  | 69.30088 | 0.0005 |  | 421.8497 | 0.00173804
| 64.52365 | 0.00081 |  | 63.13565 | 0.00012 |  | 63.89904 | 0.00027 |  | 110.7867 | 0.00058 |  | 110.622 | 0.00058 |  | 74.13819 | 0.00042 |  | 449.6573 | 0.00184966
| 65.12325 | 0.00077 |  | 63.06961 | 0.00015 |  | 63.99867 | 0.00027 |  | 110.5818 | 0.00058 |  | 110.7755 | 0.00062 |  | 75.51301 | 0.00054 |  | 469.6726 | 0.00195022
| 66.32245 | 0.00085 |  | 63.03659 | 0.00012 |  | 64.06509 | 0.00027 |  | 110.7355 | 0.00054 |  | 110.8267 | 0.00058 |  | 82.28525 | 0.00073 |  | 498.5497 | 0.002071
| 66.72219 | 0.00085 |  | 63.00357 | 0.00015 |  | 63.89904 | 0.00027 |  | 110.6843 | 0.0005 |  | 110.622 | 0.00054 |  | 85.39131 | 0.00081 |  | 518.4122 | 0.00216666
| 66.78881 | 0.00085 |  | 63.06961 | 0.00019 |  | 64.03188 | 0.00031 |  | 110.5818 | 0.00054 |  | 110.5708 | 0.00066 |  | 91.7562 | 0.00073 |  | 547.7477 | 0.00226376
| 66.85543 | 0.00073 |  | 63.13565 | 8e-05 |  | 64.16473 | 0.00027 |  | 110.7867 | 0.00046 |  | 110.7243 | 0.00066 |  | 94.04756 | 0.00069 |  | 568.6797 | 0.00237078
| 66.68887 | 0.00081 |  | 62.97055 | 0.00012 |  | 64.06509 | 0.00031 |  | 110.7355 | 0.00054 |  | 110.8779 | 0.00062 |  | 95.42237 | 0.00073 |  | 592.362 | 0.00246452
| 66.72219 | 0.00081 |  | 62.93752 | 0.00015 |  | 64.09831 | 0.00027 |  | 111.8111 | 0.00066 |  | 112.7719 | 0.00066 |  | 98.63028 | 0.00077 |  | 623.2253 | 0.00255298
| 66.72219 | 0.00081 |  | 62.97055 | 8e-05 |  | 64.23115 | 0.00027 |  | 114.116 | 0.00062 |  | 114.0517 | 0.00062 |  | 100.1578 | 0.00085 |  | 650.1161 | 0.00268318
| 66.7555 | 0.00088 |  | 63.73002 | 0.00012 |  | 64.29758 | 0.00031 |  | 118.0086 | 0.00069 |  | 117.891 | 0.00069 |  | 101.4817 | 0.00085 |  | 677.3125 | 0.00277206
| 66.82212 | 0.00081 |  | 64.95179 | 0.00019 |  | 64.76254 | 0.00031 |  | 125.2305 | 0.0005 |  | 121.8326 | 0.00066 |  | 101.4308 | 0.00081 |  | 702.2171 | 0.00291882
| 66.82212 | 0.00073 |  | 65.94241 | 0.00039 |  | 66.25706 | 0.00027 |  | 127.8427 | 0.00066 |  | 129.5111 | 0.00077 |  | 101.3799 | 0.00085 |  | 734.3027 | 0.00303736
| 66.78881 | 0.00081 |  | 67.16418 | 0.00019 |  | 67.31983 | 0.00035 |  | 137.4718 | 0.00085 |  | 136.6266 | 0.00077 |  | 101.2272 | 0.00081 |  | 757.5266 | 0.00311292
| 66.85543 | 0.00092 |  | 70.43323 | 0.00015 |  | 68.54865 | 0.00031 |  | 143.362 | 0.00066 |  | 143.0765 | 0.00066 |  | 101.329 | 0.00081 |  | 784.4174 | 0.00324832
| 66.78881 | 0.00085 |  | 71.85312 | 0.00023 |  | 69.11325 | 0.00031 |  | 149.7644 | 0.00062 |  | 151.0622 | 0.00069 |  | 101.4817 | 0.00081 |  | 809.1692 | 0.00335486
| 66.78881 | 0.00081 |  | 75.3203 | 0.00027 |  | 72.50083 | 0.00027 |  | 156.0643 | 0.00069 |  | 153.98 | 0.00073 |  | 101.2781 | 0.00081 |  | 833.157 | 0.0034691
| 66.85543 | 0.00077 |  | 77.69779 | 0.00023 |  | 74.9917 | 0.00035 |  | 159.2399 | 0.00066 |  | 163.0919 | 0.00081 |  | 101.2781 | 0.00085 |  | 870.4375 | 0.00361246
| 67.85476 | 0.00081 |  | 81.19799 | 0.00019 |  | 105.646 | 0.00046 |  | 167.8959 | 0.00054 |  | 166.9311 | 0.00085 |  | 101.2272 | 0.00073 |  | 890.7584 | 0.00376238
| 69.52032 | 0.00073 |  | 83.1132 | 0.00027 |  | 110.4284 | 0.00062 |  | 175.2715 | 0.00066 |  | 168.9788 | 0.00112 |  | 101.0235 | 0.00077 |  | 925.5942 | 0.00396018
| 69.92005 | 0.00085 |  | 86.9436 | 0.00039 |  | 110.5613 | 0.00054 |  | 179.3178 | 0.00077 |  | 181.7251 | 0.00093 |  | 101.1253 | 0.00085 |  | 946.0679 | 0.00426902
| 70.91939 | 0.00092 |  | 91.36838 | 0.00031 |  | 117.0375 | 0.00066 |  | 186.847 | 0.00112 |  | 188.6358 | 0.00093 |  | 101.4308 | 0.00077 |  | 964.7081 | 0.00491898
| 72.91805 | 0.00081 |  | 94.86858 | 0.00023 |  | 119.8605 | 0.0007 |  | 198.0639 | 0.00069 |  | 196.5703 | 0.00139 |  | 101.1253 | 0.00081 |  | 972.6532 | 0.00634422
| 76.0493 | 0.00081 |  | 96.75076 | 0.00031 |  | 122.6835 | 0.00077 |  | 201.1883 | 0.00069 |  | 203.5321 | 0.00112 |  | 101.0744 | 0.00073 |  | 972.1948 | 0.00787138
| 79.84677 | 0.00073 |  | 101.968 | 0.00031 |  | 129.6911 | 0.00073 |  | 212.3028 | 0.00073 |  | 213.2071 | 0.0012 |  | 101.0235 | 0.00081 |  | 972.3476 | 0.00947484
| 83.17788 | 0.00085 |  | 104.0814 | 0.00073 |  | 129.8572 | 0.00081 |  | 219.9857 | 0.00093 |  | 220.8344 | 0.0012 |  | 101.5327 | 0.00077 |  | 972.8059 | 0.01066536
| 85.37642 | 0.00096 |  | 109.794 | 0.00031 |  | 136.7984 | 0.00077 |  | 223.8271 | 0.00127 |  | 223.138 | 0.00108 |  | 102.2455 | 0.00073 |  | 974.945 | 0.0124681
| 88.94071 | 0.00085 |  | 111.7752 | 0.00039 |  | 138.5918 | 0.00085 |  | 233.7636 | 0.00131 |  | 232.6593 | 0.00116 |  | 107.3374 | 0.00081 |  | 976.6257 | 0.01353744
| 92.77149 | 0.00088 |  | 117.884 | 0.001 |  | 146.5294 | 0.00104 |  | 246.0561 | 0.00085 |  | 240.0307 | 0.00123 |  | 111.2073 | 0.00085 |  | 980.2926 | 0.0150461
| 96.20253 | 0.00123 |  | 120.1294 | 0.00062 |  | 150.2823 | 0.00104 |  | 246.9781 | 0.00096 |  | 249.9616 | 0.00123 |  | 119.1507 | 0.00081 |  | 982.4316 | 0.01670866
| 100.2998 | 0.00123 |  | 124.9835 | 0.00023 |  | 155.4301 | 0.001 |  | 258.1438 | 0.00139 |  | 257.8961 | 0.00131 |  | 126.8395 | 0.00085 |  | 981.5149 | 0.01770468
| 103.7308 | 0.00131 |  | 130.1347 | 0.00085 |  | 160.7107 | 0.00104 |  | 270.2827 | 0.001 |  | 267.9805 | 0.00205 |  | 130.1492 | 0.00081 |  | 985.4874 | 0.01923644
| 104.93 | 0.00146 |  | 131.6867 | 0.00031 |  | 160.279 | 0.00108 |  | 280.2192 | 0.0012 |  | 273.4579 | 0.00154 |  | 137.9907 | 0.00089 |  | 988.8488 | 0.0207183
| 109.4937 | 0.00112 |  | 135.9134 | 0.00054 |  | 168.3162 | 0.00108 |  | 286.1094 | 0.00193 |  | 287.6376 | 0.00139 |  | 145.7814 | 0.00085 |  | 989.0015 | 0.02165876
| 113.491 | 0.00108 |  | 142.8477 | 0.00039 |  | 172.2683 | 0.00108 |  | 299.4776 | 0.00112 |  | 286.3066 | 0.00151 |  | 146.8507 | 0.00089 |  | 997.2521 | 0.02318874
| 118.4211 | 0.00108 |  | 146.8102 | 0.00139 |  | 177.9807 | 0.00116 |  | 309.7726 | 0.00208 |  | 305.4006 | 0.00151 |  | 159.2749 | 0.00081 |  | 993.5852 | 0.02429598
| 119.1872 | 0.00131 |  | 151.301 | 0.00031 |  | 182.6636 | 0.00116 |  | 313.153 | 0.00116 |  | 315.3315 | 0.00158 |  | 164.6214 | 0.00085 |  | 1000.766 | 0.0258285
| 124.6502 | 0.00123 |  | 155.5937 | 0.00135 |  | 186.1176 | 0.00112 |  | 330.5675 | 0.00127 |  | 326.1326 | 0.0027 |  | 173.9396 | 0.00093 |  | 1001.836 | 0.0270518
| 127.9813 | 0.00112 |  | 161.3063 | 0.00019 |  | 193.6898 | 0.0012 |  | 330.7724 | 0.00123 |  | 325.979 | 0.00174 |  | 178.7769 | 0.00108 |  | 1003.364 | 0.02819432
| 131.8787 | 0.00119 |  | 163.7829 | 0.00089 |  | 198.4723 | 0.00116 |  | 347.521 | 0.00208 |  | 342.7182 | 0.00178 |  | 184.4289 | 0.0015 |  | 1009.781 | 0.02955318
| 135.4097 | 0.00115 |  | 169.8917 | 0.00162 |  | 203.6533 | 0.0012 |  | 360.1209 | 0.00131 |  | 354.0824 | 0.00174 |  | 195.8857 | 0.00162 |  | 1006.114 | 0.03054016
| 140.4397 | 0.00127 |  | 175.3731 | 0.00158 |  | 209.4985 | 0.00116 |  | 371.4403 | 0.00131 |  | 364.474 | 0.00309 |  | 206.0696 | 0.00123 |  | 1013.601 | 0.03210944
| 146.4024 | 0.00173 |  | 178.0478 | 0.00147 |  | 212.1554 | 0.00124 |  | 376.1524 | 0.00278 |  | 361.9657 | 0.00282 |  | 210.805 | 0.0012 |  | 1013.448 | 0.03326274
| 149.3338 | 0.00139 |  | 187.0295 | 0.00139 |  | 221.2886 | 0.0012 |  | 388.8547 | 0.00154 |  | 385.206 | 0.00212 |  | 220.7852 | 0.0015 |  | 1016.656 | 0.03447592
| 156.8954 | 0.00139 |  | 192.742 | 0.00139 |  | 227.4327 | 0.00124 |  | 399.7644 | 0.00162 |  | 397.6964 | 0.00193 |  | 232.7002 | 0.00185 |  | 1022.004 | 0.03584202
| 157.2618 | 0.00212 |  | 193.4355 | 0.00058 |  | 230.8867 | 0.00124 |  | 406.1156 | 0.00162 |  | 399.6417 | 0.00235 |  | 233.8205 | 0.00135 |  | 1022.462 | 0.0372062
| 157.062 | 0.00254 |  | 203.6389 | 0.00058 |  | 238.8907 | 0.00127 |  | 421.891 | 0.00289 |  | 413.719 | 0.00305 |  | 250.3182 | 0.00147 |  | 1024.754 | 0.0385585
| 170.9527 | 0.00158 |  | 210.6393 | 0.00062 |  | 242.3447 | 0.0012 |  | 417.9471 | 0.00174 |  | 426.5165 | 0.0032 |  | 246.2447 | 0.0015 |  | 1026.74 | 0.03967524
| 178.3811 | 0.00154 |  | 215.1301 | 0.00158 |  | 251.0794 | 0.0012 |  | 443.5054 | 0.00181 |  | 433.3248 | 0.00297 |  | 268.751 | 0.00147 |  | 1032.394 | 0.04094658
| 180.4464 | 0.002 |  | 221.4701 | 0.00073 |  | 254.0352 | 0.0012 |  | 454.62 | 0.00193 |  | 449.8592 | 0.00355 |  | 274.2502 | 0.0015 |  | 1031.63 | 0.04222894
| 183.5776 | 0.00235 |  | 229.1309 | 0.00077 |  | 263.3344 | 0.00131 |  | 468.2954 | 0.00193 |  | 459.9949 | 0.00224 |  | 288.1002 | 0.00204 |  | 1029.796 | 0.04316028
| 191.439 | 0.0015 |  | 231.9377 | 0.00208 |  | 269.4786 | 0.00127 |  | 471.8295 | 0.00205 |  | 469.2603 | 0.00239 |  | 292.632 | 0.00158 |  | 1040.491 | 0.04488906
| 194.1039 | 0.00239 |  | 238.0135 | 0.00193 |  | 273.7629 | 0.00127 |  | 487.8099 | 0.00212 |  | 481.1876 | 0.0037 |  | 305.2599 | 0.00166 |  | 1037.436 | 0.04621232
| 202.0986 | 0.00239 |  | 245.245 | 0.0012 |  | 279.0103 | 0.00135 |  | 503.7902 | 0.00205 |  | 485.4364 | 0.00243 |  | 311.5739 | 0.0027 |  | 1036.366 | 0.04715268
| 201.7322 | 0.00158 |  | 244.8818 | 0.00089 |  | 284.4238 | 0.00139 |  | 507.8365 | 0.00205 |  | 507.397 | 0.00247 |  | 324.5074 | 0.00243 |  | 1045.228 | 0.04874148
| 212.8248 | 0.00158 |  | 255.2503 | 0.00212 |  | 291.8964 | 0.00139 |  | 527.1973 | 0.00216 |  | 515.3315 | 0.00259 |  | 337.95 | 0.00181 |  | 1041.561 | 0.0498139
| 216.1226 | 0.00158 |  | 257.958 | 0.00135 |  | 299.2029 | 0.00147 |  | 544.8679 | 0.00428 |  | 527.4635 | 0.00266 |  | 343.4493 | 0.00228 |  | 1045.992 | 0.05139668
| 221.2192 | 0.00231 |  | 267.567 | 0.00096 |  | 304.6496 | 0.00151 |  | 544.1508 | 0.00243 |  | 542.2063 | 0.00343 |  | 357.6048 | 0.00239 |  | 1044.464 | 0.0525868
| 229.7135 | 0.00197 |  | 278.1337 | 0.001 |  | 311.8565 | 0.0017 |  | 560.4384 | 0.00278 |  | 549.1682 | 0.00286 |  | 367.0757 | 0.00208 |  | 1048.589 | 0.05409736
| 228.7475 | 0.00185 |  | 283.9123 | 0.00247 |  | 314.447 | 0.0017 |  | 572.9359 | 0.00363 |  | 565.7026 | 0.00386 |  | 377.4123 | 0.00216 |  | 1048.284 | 0.05524168
| 239.8068 | 0.00258 |  | 289.9551 | 0.00096 |  | 325.3404 | 0.0017 |  | 577.9041 | 0.00452 |  | 576.043 | 0.00297 |  | 385.1011 | 0.0022 |  | 1053.02 | 0.05683982
| 242.2718 | 0.00251 |  | 293.4883 | 0.00247 |  | 323.6134 | 0.00181 |  | 601.4649 | 0.00274 |  | 586.2298 | 0.00293 |  | 396.0487 | 0.0032 |  | 1053.478 | 0.05827816
| 251.2658 | 0.00158 |  | 301.7435 | 0.00104 |  | 338.2597 | 0.00178 |  | 602.9502 | 0.00255 |  | 602.6619 | 0.00467 |  | 402.7191 | 0.00301 |  | 1049.506 | 0.05921568
| 258.1279 | 0.00343 |  | 308.2816 | 0.00112 |  | 346.5294 | 0.00181 |  | 624.7183 | 0.00278 |  | 615.869 | 0.00316 |  | 421.7628 | 0.00231 |  | 1059.132 | 0.06093286
| 260.9927 | 0.0032 |  | 315.4801 | 0.00108 |  | 354.7991 | 0.00185 |  | 635.6792 | 0.00293 |  | 624.4689 | 0.00336 |  | 432.965 | 0.00309 |  | 1058.368 | 0.06237666
| 272.2851 | 0.00332 |  | 323.6693 | 0.00112 |  | 363.2348 | 0.00189 |  | 639.2133 | 0.00293 |  | 647.0438 | 0.00563 |  | 441.163 | 0.00239 |  | 1056.534 | 0.0632884
| 277.8481 | 0.00166 |  | 324.4618 | 0.00197 |  | 370.4749 | 0.00189 |  | 656.1668 | 0.00459 |  | 652.6235 | 0.00374 |  | 450.3284 | 0.00266 |  | 1062.493 | 0.06501984
| 285.7428 | 0.00343 |  | 338.4956 | 0.00108 |  | 379.7077 | 0.00185 |  | 675.7837 | 0.00309 |  | 663.783 | 0.00359 |  | 468.7102 | 0.00289 |  | 1060.812 | 0.06649402
| 286.8088 | 0.00158 |  | 346.1234 | 0.0027 |  | 377.8147 | 0.00185 |  | 691.6103 | 0.00313 |  | 680.9317 | 0.00355 |  | 481.9492 | 0.00286 |  | 1058.215 | 0.06741204
| 300.0666 | 0.00189 |  | 341.5665 | 0.00131 |  | 393.8891 | 0.00193 |  | 695.4518 | 0.00482 |  | 693.2173 | 0.00367 |  | 487.8049 | 0.00297 |  | 1066.771 | 0.069124
| 307.3951 | 0.00185 |  | 349.9208 | 0.00178 |  | 402.8894 | 0.00189 |  | 712.7638 | 0.00332 |  | 689.7364 | 0.00463 |  | 500.6365 | 0.00297 |  | 1063.257 | 0.07061564
| 311.459 | 0.00189 |  | 363.6904 | 0.00347 |  | 410.8602 | 0.00197 |  | 727.0539 | 0.00332 |  | 716.9184 | 0.00378 |  | 507.6633 | 0.00405 |  | 1061.271 | 0.07152032
| 318.521 | 0.00193 |  | 373.5636 | 0.0017 |  | 416.7718 | 0.00189 |  | 733.6611 | 0.00343 |  | 734.6302 | 0.00378 |  | 525.9942 | 0.00305 |  | 1069.368 | 0.0728675
| 326.7488 | 0.00328 |  | 386.1445 | 0.0017 |  | 425.3072 | 0.00201 |  | 751.2293 | 0.00351 |  | 730.1254 | 0.00536 |  | 536.9927 | 0.00316 |  | 1067.688 | 0.0743849
| 337.1419 | 0.0042 |  | 394.0365 | 0.00178 |  | 433.2116 | 0.00205 |  | 766.595 | 0.00641 |  | 752.0348 | 0.00621 |  | 545.649 | 0.00324 |  | 1064.938 | 0.07534614
| 342.8048 | 0.00177 |  | 396.546 | 0.00367 |  | 432.5141 | 0.00243 |  | 776.5827 | 0.00363 |  | 769.6954 | 0.00401 |  | 565.9148 | 0.00328 |  | 1070.896 | 0.07699934
| 344.0373 | 0.00216 |  | 410.778 | 0.00174 |  | 446.2305 | 0.00228 |  | 783.0363 | 0.00652 |  | 783.6703 | 0.00405 |  | 576.4041 | 0.00328 |  | 1069.368 | 0.0782069
| 356.2292 | 0.00401 |  | 405.5607 | 0.00104 |  | 457.5888 | 0.00243 |  | 799.8873 | 0.00571 |  | 801.3309 | 0.00417 |  | 588.3192 | 0.00347 |  | 1073.952 | 0.08002266
| 362.7582 | 0.00382 |  | 422.1371 | 0.00174 |  | 467.2866 | 0.00243 |  | 821.1432 | 0.00382 |  | 808.2416 | 0.00428 |  | 605.6826 | 0.00359 |  | 1071.355 | 0.08139824
| 371.5523 | 0.00224 |  | 430.0621 | 0.00174 |  | 475.8552 | 0.00255 |  | 838.3016 | 0.00606 |  | 822.8308 | 0.00621 |  | 618.7688 | 0.00363 |  | 1067.841 | 0.08238198
| 381.9121 | 0.00227 |  | 438.5484 | 0.00398 |  | 485.5198 | 0.00255 |  | 828.8261 | 0.00428 |  | 843.6652 | 0.00436 |  | 628.698 | 0.00374 |  | 1077.925 | 0.08426826
| 387.0087 | 0.00359 |  | 450.3038 | 0.0017 |  | 495.0183 | 0.00266 |  | 851.4649 | 0.00606 |  | 859.7901 | 0.00444 |  | 644.1265 | 0.00378 |  | 1072.424 | 0.08567204
| 385.8761 | 0.00224 |  | 455.1578 | 0.00332 |  | 500.6974 | 0.00266 |  | 877.0744 | 0.00502 |  | 852.5723 | 0.00471 |  | 659.9114 | 0.00386 |  | 1070.896 | 0.08665974
| 402.2652 | 0.00316 |  | 467.0453 | 0.00181 |  | 500.4318 | 0.00274 |  | 888.6499 | 0.00463 |  | 875.1984 | 0.00475 |  | 658.0783 | 0.00417 |  | 1077.161 | 0.08850366
| 364.4903 | 0.00216 |  | 474.0457 | 0.00394 |  | 518.3992 | 0.00263 |  | 911.9545 | 0.00463 |  | 891.4256 | 0.00494 |  | 683.1305 | 0.00405 |  | 1073.647 | 0.08996298
| 384.1439 | 0.00216 |  | 480.848 | 0.00205 |  | 528.2298 | 0.00263 |  | 911.6984 | 0.00467 |  | 912.2089 | 0.00498 |  | 696.2676 | 0.00417 |  | 1072.883 | 0.09100524
| 405.1299 | 0.00312 |  | 494.2544 | 0.00189 |  | 540.2192 | 0.0027 |  | 934.0299 | 0.00467 |  | 925.4671 | 0.00552 |  | 706.9097 | 0.00421 |  | 1078.383 | 0.09276034
| 421.7522 | 0.00362 |  | 503.17 | 0.00293 |  | 487.6121 | 0.0027 |  | 951.7517 | 0.00471 |  | 933.9135 | 0.00695 |  | 710.9323 | 0.0044 |  | 1073.188 | 0.09392446
| 429.4137 | 0.00224 |  | 472.5598 | 0.00235 |  | 513.65 | 0.00266 |  | 970.3442 | 0.00471 |  | 954.5943 | 0.00644 |  | 732.8275 | 0.00448 |  | 1079.911 | 0.09587314
| 432.4783 | 0.00231 |  | 495.0469 | 0.00239 |  | 531.8499 | 0.00274 |  | 986.9392 | 0.00467 |  | 966.4192 | 0.00691 |  | 748.0014 | 0.00467 |  | 1074.716 | 0.0971958
| 447.5683 | 0.00235 |  | 510.8308 | 0.00243 |  | 551.4779 | 0.0027 |  | 998.6171 | 0.00467 |  | 980.087 | 0.00587 |  | 765.9249 | 0.00486 |  | 1075.938 | 0.0983161
| 455.7295 | 0.0042 |  | 521.5625 | 0.00455 |  | 566.0578 | 0.00278 |  | 975.9783 | 0.00471 |  | 999.2321 | 0.00533 |  | 758.5417 | 0.00494 |  | 1082.967 | 0.10008518
| 467.8215 | 0.00239 |  | 533.45 | 0.00444 |  | 567.9508 | 0.00293 |  | 999.4366 | 0.00479 |  | 944.6122 | 0.00575 |  | 788.4821 | 0.00494 |  | 1076.091 | 0.10129512
| 476.7821 | 0.00324 |  | 544.644 | 0.00247 |  | 583.6599 | 0.0029 |  | 1023.202 | 0.00737 |  | 967.3407 | 0.00583 |  | 801.3137 | 0.00498 |  | 1083.272 | 0.10325466
| 484.9101 | 0.00471 |  | 547.847 | 0.00255 |  | 597.0442 | 0.00305 |  | 1047.121 | 0.00552 |  | 999.7952 | 0.00587 |  | 819.2882 | 0.00498 |  | 1074.105 | 0.1044541
| 493.1712 | 0.00536 |  | 555.2107 | 0.0032 |  | 606.3434 | 0.00305 |  | 1067.814 | 0.00552 |  | 1029.281 | 0.00598 |  | 827.3334 | 0.00498 |  | 1078.841 | 0.10577038
| 502.9647 | 0.00278 |  | 568.5841 | 0.00286 |  | 617.3032 | 0.00305 |  | 1087.277 | 0.00787 |  | 1043.051 | 0.0061 |  | 850.5525 | 0.00502 |  | 1082.355 | 0.1077702
| 512.1919 | 0.00297 |  | 581.165 | 0.00266 |  | 631.2189 | 0.00328 |  | 1074.165 | 0.00598 |  | 1065.012 | 0.00853 |  | 865.1153 | 0.00498 |  | 1075.022 | 0.10899646
| 527.3151 | 0.00293 |  | 571.9192 | 0.00278 |  | 646.3633 | 0.00324 |  | 1099.621 | 0.00606 |  | 1084.976 | 0.00648 |  | 799.3279 | 0.00494 |  | 1078.689 | 0.11020894
| 536.7755 | 0.00505 |  | 595.1988 | 0.00455 |  | 657.1571 | 0.0032 |  | 1114.731 | 0.00606 |  | 1097.466 | 0.00656 |  | 831.2541 | 0.00525 |  | 1084.189 | 0.11225156
| 545.4364 | 0.00316 |  | 608.0108 | 0.00452 |  | 639.2228 | 0.00344 |  | 1135.474 | 0.00602 |  | 1102.022 | 0.00668 |  | 854.7278 | 0.00544 |  | 1076.855 | 0.11350056
| 553.431 | 0.00297 |  | 618.9407 | 0.00444 |  | 671.3716 | 0.00344 |  | 1146.179 | 0.00722 |  | 1121.577 | 0.00756 |  | 882.8861 | 0.00583 |  | 1077.925 | 0.1148358
| 563.5576 | 0.00305 |  | 631.1914 | 0.00343 |  | 683.1617 | 0.00344 |  | 1144.796 | 0.00942 |  | 1137.906 | 0.00891 |  | 907.3273 | 0.00586 |  | 1079.911 | 0.11658736
| 572.1519 | 0.00305 |  | 633.1726 | 0.00255 |  | 693.5237 | 0.00344 |  | 1144.079 | 0.00826 |  | 1143.435 | 0.00799 |  | 930.0881 | 0.00613 |  | 1078.383 | 0.11798718
| 567.2552 | 0.00312 |  | 647.5367 | 0.00301 |  | 708.1036 | 0.00351 |  | 1137.472 | 0.0115 |  | 1143.588 | 0.01119 |  | 948.8772 | 0.00613 |  | 1080.98 | 0.11995038
| 577.0153 | 0.00316 |  | 661.9997 | 0.00324 |  | 697.3099 | 0.00351 |  | 1136.14 | 0.00876 |  | 1142.36 | 0.00903 |  | 962.5236 | 0.00629 |  | 1074.716 | 0.12109162
| 592.3384 | 0.00316 |  | 673.1938 | 0.00328 |  | 719.5948 | 0.00351 |  | 1136.908 | 0.00899 |  | 1138.981 | 0.00946 |  | 969.5504 | 0.00625 |  | 1075.48 | 0.12250896
| 605.996 | 0.00328 |  | 685.1143 | 0.00324 |  | 732.3148 | 0.00351 |  | 1134.655 | 0.01123 |  | 1135.296 | 0.01247 |  | 981.0072 | 0.00629 |  | 1079.911 | 0.12453254
| 619.1872 | 0.00428 |  | 672.1041 | 0.00293 |  | 747.26 | 0.00363 |  | 1137.677 | 0.01231 |  | 1134.784 | 0.01111 |  | 996.9958 | 0.0064 |  | 1075.633 | 0.12572872
| 622.7182 | 0.00324 |  | 694.7893 | 0.00324 |  | 757.5556 | 0.00371 |  | 1136.601 | 0.01027 |  | 1133.811 | 0.01065 |  | 1012.832 | 0.00648 |  | 1078.383 | 0.12726118
| 636.9753 | 0.00324 |  | 705.1248 | 0.00289 |  | 747.1272 | 0.00378 |  | 1138.496 | 0.01115 |  | 1136.473 | 0.01343 |  | 1031.926 | 0.00652 |  | 1082.967 | 0.12931116
| 650.2332 | 0.00305 |  | 717.6727 | 0.00305 |  | 772.3016 | 0.00386 |  | 1136.345 | 0.01123 |  | 1135.552 | 0.01154 |  | 1027.853 | 0.00664 |  | 1072.577 | 0.1305134
| 649.9001 | 0.00297 |  | 732.499 | 0.00355 |  | 789.1066 | 0.00398 |  | 1136.396 | 0.01169 |  | 1137.65 | 0.01204 |  | 1051.632 | 0.00667 |  | 1074.716 | 0.13193956
| 665.3231 | 0.00332 |  | 741.6788 | 0.00359 |  | 799.4686 | 0.00405 |  | 1136.857 | 0.01316 |  | 1135.552 | 0.0142 |  | 1072.814 | 0.00683 |  | 1078.994 | 0.13403238
| 680.2798 | 0.00351 |  | 751.519 | 0.00417 |  | 813.3843 | 0.00413 |  | 1138.599 | 0.01277 |  | 1138.265 | 0.01301 |  | 1094.964 | 0.00694 |  | 1071.355 | 0.13529174
| 690.1399 | 0.0042 |  | 767.9633 | 0.00386 |  | 822.2517 | 0.00413 |  | 1138.189 | 0.01312 |  | 1136.371 | 0.01351 |  | 1108.814 | 0.00694 |  | 1072.577 | 0.1366966
| 704.6969 | 0.00374 |  | 778.728 | 0.00398 |  | 823.6134 | 0.00417 |  | 1135.782 | 0.01347 |  | 1135.808 | 0.01382 |  | 1128.418 | 0.00698 |  | 1076.397 | 0.13884448
| 695.7695 | 0.00359 |  | 788.5352 | 0.00398 |  | 834.6064 | 0.00417 |  | 1138.086 | 0.01424 |  | 1136.524 | 0.01513 |  | 1117.572 | 0.0071 |  | 1069.827 | 0.14012808
| 714.3571 | 0.0037 |  | 798.2763 | 0.00556 |  | 849.6513 | 0.00417 |  | 1137.062 | 0.01686 |  | 1136.115 | 0.01451 |  | 1131.218 | 0.0088 |  | 1071.355 | 0.14165598
| 731.0793 | 0.00378 |  | 781.0065 | 0.00405 |  | 861.1093 | 0.00428 |  | 1135.474 | 0.01459 |  | 1138.725 | 0.01505 |  | 1130.709 | 0.00911 |  | 1072.73 | 0.14380098
| 741.5057 | 0.00621 |  | 800.5547 | 0.00398 |  | 872.0359 | 0.00436 |  | 1137.779 | 0.01567 |  | 1136.473 | 0.01548 |  | 1129.589 | 0.00949 |  | 1067.229 | 0.14508474
| 746.5356 | 0.00386 |  | 818.6501 | 0.00328 |  | 881.8001 | 0.00448 |  | 1135.628 | 0.01594 |  | 1138.981 | 0.01609 |  | 1128.418 | 0.01003 |  | 1068.604 | 0.1465361
| 753.6975 | 0.00382 |  | 840.4108 | 0.00405 |  | 868.6151 | 0.00467 |  | 1137.216 | 0.01686 |  | 1136.627 | 0.01629 |  | 1122.613 | 0.01042 |  | 1070.896 | 0.14873688
| 768.7209 | 0.00305 |  | 846.3545 | 0.00644 |  | 887.6121 | 0.00467 |  | 1135.474 | 0.0169 |  | 1138.469 | 0.01899 |  | 1122.766 | 0.01076 |  | 1063.562 | 0.1500837
| 780.7795 | 0.00382 |  | 861.6431 | 0.00398 |  | 900.5978 | 0.00479 |  | 1137.318 | 0.01737 |  | 1138.06 | 0.01713 |  | 1123.122 | 0.01084 |  | 1064.174 | 0.15152206
| 795.0033 | 0.00451 |  | 876.4364 | 0.00436 |  | 918.6981 | 0.00486 |  | 1135.218 | 0.01968 |  | 1136.934 | 0.01791 |  | 1126.025 | 0.01138 |  | 1065.549 | 0.1537726
| 804.7302 | 0.00386 |  | 852.1331 | 0.00652 |  | 927.9309 | 0.0049 |  | 1136.601 | 0.01903 |  | 1138.777 | 0.01837 |  | 1126.789 | 0.01188 |  | 1056.84 | 0.15510622
| 800.5663 | 0.00455 |  | 864.0206 | 0.00432 |  | 931.0196 | 0.00486 |  | 1135.013 | 0.01891 |  | 1136.575 | 0.01941 |  | 1124.548 | 0.01231 |  | 1056.84 | 0.15657544
| 820.986 | 0.00393 |  | 883.8991 | 0.00475 |  | 936.6656 | 0.00498 |  | 1136.55 | 0.01945 |  | 1139.493 | 0.01933 |  | 1127.349 | 0.01281 |  | 1056.84 | 0.1588101
| 832.6116 | 0.00436 |  | 904.8012 | 0.00459 |  | 931.1857 | 0.00525 |  | 1134.552 | 0.01991 |  | 1137.343 | 0.01976 |  | 1124.803 | 0.01331 |  | 1049.2 | 0.16018438
| 848.2345 | 0.00494 |  | 916.7217 | 0.00656 |  | 933.4108 | 0.00571 |  | 1134.552 | 0.02173 |  | 1138.981 | 0.02169 |  | 1127.196 | 0.01374 |  | 1048.131 | 0.16160596
| 862.6249 | 0.0042 |  | 927.7506 | 0.00482 |  | 930.4882 | 0.00602 |  | 1133.835 | 0.02304 |  | 1137.087 | 0.02084 |  | 1124.701 | 0.01416 |  | 1051.034 | 0.163889
| 875.3165 | 0.00436 |  | 930.4913 | 0.00502 |  | 928.2962 | 0.00675 |  | 1133.528 | 0.02138 |  | 1139.596 | 0.02126 |  | 1126.585 | 0.0147 |  | 1040.644 | 0.16530228
| 877.2152 | 0.00482 |  | 927.5855 | 0.00726 |  | 932.8794 | 0.00683 |  | 1134.194 | 0.02192 |  | 1136.883 | 0.02219 |  | 1125.872 | 0.01528 |  | 1040.033 | 0.1666284
| 860.3931 | 0.00436 |  | 925.3731 | 0.0054 |  | 927.2667 | 0.00679 |  | 1132.913 | 0.02207 |  | 1139.544 | 0.02227 |  | 1123.937 | 0.01559 |  | 1040.033 | 0.16894158
| 880.6462 | 0.00629 |  | 926.727 | 0.00583 |  | 930.8535 | 0.00768 |  | 1135.013 | 0.02265 |  | 1137.958 | 0.02289 |  | 1126.279 | 0.01624 |  | 1031.935 | 0.17039032
| 900.3331 | 0.00451 |  | 922.3022 | 0.00706 |  | 927.9309 | 0.00818 |  | 1132.76 | 0.02312 |  | 1136.831 | 0.02327 |  | 1123.886 | 0.01675 |  | 1031.171 | 0.17185006
| 913.7242 | 0.00478 |  | 925.0429 | 0.00679 |  | 931.717 | 0.00822 |  | 1134.604 | 0.02354 |  | 1138.879 | 0.02454 |  | 1125.414 | 0.01725 |  | 1026.435 | 0.17386202
| 926.2492 | 0.00474 |  | 920.7833 | 0.00976 |  | 929.4919 | 0.00864 |  | 1132.76 | 0.02516 |  | 1137.241 | 0.02393 |  | 1123.53 | 0.01767 |  | 1019.559 | 0.17512636
| 935.8428 | 0.00478 |  | 924.7127 | 0.0076 |  | 930.4882 | 0.00884 |  | 1135.423 | 0.02458 |  | 1138.623 | 0.02543 |  | 1125.006 | 0.01817 |  | 1021.24 | 0.17725836
| 935.1432 | 0.00652 |  | 926.3968 | 0.00787 |  | 934.6064 | 0.00949 |  | 1135.321 | 0.02505 |  | 1136.831 | 0.02508 |  | 1122.46 | 0.0186 |  | 1010.698 | 0.17869962
| 938.0746 | 0.00586 |  | 922.3022 | 0.00895 |  | 932.7134 | 0.0098 |  | 1133.682 | 0.02543 |  | 1138.981 | 0.02555 |  | 1124.65 | 0.01918 |  | 1009.475 | 0.18053556
| 938.0746 | 0.00548 |  | 927.0902 | 0.00864 |  | 933.7429 | 0.01034 |  | 1136.14 | 0.02605 |  | 1138.674 | 0.02609 |  | 1122.511 | 0.01956 |  | 1003.822 | 0.18236832
| 932.7448 | 0.00575 |  | 928.6092 | 0.00895 |  | 934.2743 | 0.01065 |  | 1134.399 | 0.0264 |  | 1136.166 | 0.02779 |  | 1124.293 | 0.0201 |  | 996.9466 | 0.1837391
| 929.8468 | 0.00775 |  | 925.8684 | 0.01165 |  | 938.1933 | 0.011 |  | 1136.601 | 0.02674 |  | 1138.265 | 0.02914 |  | 1122.104 | 0.02064 |  | 996.641 | 0.18596138
| 932.5783 | 0.00571 |  | 929.2696 | 0.00973 |  | 935.1378 | 0.01127 |  | 1134.808 | 0.0274 |  | 1136.627 | 0.02744 |  | 1124.039 | 0.02087 |  | 985.4874 | 0.18730342
| 934.1106 | 0.00706 |  | 926.8921 | 0.01034 |  | 938.0272 | 0.01169 |  | 1137.421 | 0.02794 |  | 1138.777 | 0.02786 |  | 1123.428 | 0.02141 |  | 986.0986 | 0.18915952
| 930.1799 | 0.00891 |  | 927.2553 | 0.01208 |  | 934.1083 | 0.01212 |  | 1135.065 | 0.02825 |  | 1136.524 | 0.02902 |  | 1120.933 | 0.02176 |  | 977.084 | 0.19112166
| 935.6762 | 0.0081 |  | 929.6328 | 0.01088 |  | 935.8021 | 0.01243 |  | 1138.086 | 0.02887 |  | 1139.288 | 0.0296 |  | 1123.224 | 0.02242 |  | 968.0695 | 0.19255312
| 935.8428 | 0.00841 |  | 927.2553 | 0.01131 |  | 938.8907 | 0.01281 |  | 1136.704 | 0.02956 |  | 1137.036 | 0.03064 |  | 1120.322 | 0.02284 |  | 964.8609 | 0.19447742
| 937.042 | 0.00864 |  | 929.7979 | 0.01131 |  | 935.636 | 0.01324 |  | 1136.14 | 0.02987 |  | 1139.084 | 0.03134 |  | 1122.511 | 0.02327 |  | 954.6241 | 0.19673412
| 935.6762 | 0.00907 |  | 930.6565 | 0.01165 |  | 937.8612 | 0.01358 |  | 1136.601 | 0.03057 |  | 1138.009 | 0.03014 |  | 1119.762 | 0.02381 |  | 946.3735 | 0.19792322
| 938.9407 | 0.0091 |  | 930.6565 | 0.01192 |  | 936.4995 | 0.01393 |  | 1135.935 | 0.03257 |  | 1139.954 | 0.0318 |  | 1121.646 | 0.02419 |  | 942.7066 | 0.1992605
| 937.9081 | 0.01011 |  | 928.4441 | 0.01474 |  | 937.5291 | 0.01428 |  | 1138.291 | 0.03203 |  | 1139.954 | 0.03138 |  | 1120.984 | 0.02489 |  | 937.6645 | 0.20168284
| 937.2085 | 0.01003 |  | 932.1754 | 0.01266 |  | 934.6064 | 0.01466 |  | 1136.243 | 0.03157 |  | 1138.009 | 0.03172 |  | 1118.489 | 0.02527 |  | 926.6637 | 0.20312062
| 939.9734 | 0.01038 |  | 931.6471 | 0.0154 |  | 936.8316 | 0.01482 |  | 1138.496 | 0.03334 |  | 1140.261 | 0.03276 |  | 1120.933 | 0.02581 |  | 922.3857 | 0.20458844
| 935.8428 | 0.01358 |  | 929.7979 | 0.01486 |  | 937.8612 | 0.01516 |  | 1138.291 | 0.03273 |  | 1138.572 | 0.03269 |  | 1119.253 | 0.02627 |  | 914.899 | 0.20712226
| 938.7408 | 0.01123 |  | 935.5765 | 0.0137 |  | 935.9681 | 0.01551 |  | 1135.474 | 0.03589 |  | 1141.182 | 0.0333 |  | 1121.442 | 0.02682 |  | 904.051 | 0.20857736
| 941.5057 | 0.01138 |  | 930.8216 | 0.01409 |  | 940.5845 | 0.01586 |  | 1138.24 | 0.03346 |  | 1138.879 | 0.03493 |  | 1119.864 | 0.02728 |  | 895.4948 | 0.2100166
| 941.8388 | 0.01173 |  | 930.8216 | 0.01482 |  | 936.9977 | 0.0164 |  | 1135.218 | 0.03562 |  | 1141.438 | 0.03431 |  | 1122.257 | 0.02786 |  | 888.7721 | 0.21205346
| 940.1399 | 0.01277 |  | 931.8452 | 0.01474 |  | 939.555 | 0.01682 |  | 1137.882 | 0.03477 |  | 1139.135 | 0.03477 |  | 1120.271 | 0.02828 |  | 879.6048 | 0.2137544
| 939.9734 | 0.01358 |  | 930.4913 | 0.01482 |  | 938.8907 | 0.01709 |  | 1135.526 | 0.03512 |  | 1141.336 | 0.0352 |  | 1123.021 | 0.02878 |  | 870.4375 | 0.2154082
| 940.1399 | 0.01289 |  | 933.0339 | 0.01555 |  | 937.5291 | 0.01736 |  | 1137.267 | 0.03523 |  | 1140.927 | 0.0374 |  | 1121.442 | 0.02925 |  | 862.798 | 0.21723772
| 939.6069 | 0.01308 |  | 936.0719 | 0.01605 |  | 939.721 | 0.0179 |  | 1135.269 | 0.0377 |  | 1138.674 | 0.0372 |  | 1124.09 | 0.02986 |  | 851.3389 | 0.21930168
| 944.5703 | 0.01374 |  | 934.0576 | 0.01632 |  | 940.2524 | 0.01814 |  | 1137.369 | 0.03655 |  | 1141.643 | 0.03678 |  | 1123.886 | 0.03036 |  | 840.7965 | 0.22071496
| 941.5057 | 0.01404 |  | 934.8831 | 0.0164 |  | 939.9203 | 0.01852 |  | 1135.218 | 0.03686 |  | 1139.493 | 0.03697 |  | 1121.951 | 0.0306 |  | 832.8515 | 0.22296214
| 942.8714 | 0.01443 |  | 933.5293 | 0.01694 |  | 941.7801 | 0.01891 |  | 1137.574 | 0.03755 |  | 1141.643 | 0.03755 |  | 1123.937 | 0.03102 |  | 818.9477 | 0.22476264
| 939.1073 | 0.01725 |  | 930.2932 | 0.01933 |  | 939.0568 | 0.01922 |  | 1137.523 | 0.03836 |  | 1139.033 | 0.04071 |  | 1122.715 | 0.03156 |  | 811.0027 | 0.22613774
| 941.8388 | 0.01567 |  | 933.0339 | 0.01891 |  | 939.721 | 0.01956 |  | 1135.372 | 0.03848 |  | 1141.336 | 0.03855 |  | 1124.344 | 0.03199 |  | 801.0714 | 0.22829646
| 943.9041 | 0.01551 |  | 935.4114 | 0.01802 |  | 942.3115 | 0.01999 |  | 1137.165 | 0.03913 |  | 1139.288 | 0.04149 |  | 1122.562 | 0.03256 |  | 786.5565 | 0.23003626
| 941.5057 | 0.01501 |  | 935.0482 | 0.01833 |  | 940.5845 | 0.02037 |  | 1135.423 | 0.03936 |  | 1141.029 | 0.03956 |  | 1125.108 | 0.03295 |  | 777.8475 | 0.23198154
| 946.6356 | 0.01624 |  | 933.5293 | 0.02161 |  | 945.0349 | 0.02068 |  | 1137.062 | 0.04218 |  | 1138.981 | 0.0401 |  | 1123.021 | 0.03349
| 942.0053 | 0.01663 |  | 933.199 | 0.01941 |  | 940.5845 | 0.02099 |  | 1135.372 | 0.04037 |  | 1140.927 | 0.04264 |  | 1125.108 | 0.03384
| 946.3025 | 0.01686 |  | 934.5529 | 0.01968 |  | 946.9279 | 0.02149 |  | 1136.857 | 0.04303 |  | 1141.387 | 0.04118 |  | 1125.057 | 0.03476
| 942.8714 | 0.01721 |  | 935.5765 | 0.0198 |  | 942.3115 | 0.02172 |  | 1136.345 | 0.04361 |  | 1138.828 | 0.04322 |  | 1123.326 | 0.03519
| 942.7049 | 0.0186 |  | 937.954 | 0.02003 |  | 944.7028 | 0.02196 |  | 1135.321 | 0.04183 |  | 1141.182 | 0.04222 |  | 1125.516 | 0.03538
| 944.7702 | 0.01767 |  | 933.5293 | 0.01995 |  | 941.7801 | 0.02234 |  | 1135.884 | 0.04284 |  | 1138.828 | 0.04245 |  | 1123.632 | 0.0358
| 944.5703 | 0.01837 |  | 938.1191 | 0.0208 |  | 942.3115 | 0.02253 |  | 1134.347 | 0.04295 |  | 1141.541 | 0.04334 |  | 1125.057 | 0.03619
| 945.1033 | 0.01852 |  | 936.9304 | 0.02111 |  | 947.7582 | 0.02296 |  | 1136.704 | 0.04291 |  | 1139.8 | 0.04361 |  | 1124.09 | 0.03673
| 946.1359 | 0.01887 |  | 939.1428 | 0.02219 |  | 943.1418 | 0.02331 |  | 1134.501 | 0.04554 |  | 1141.899 | 0.04427 |  | 1125.312 | 0.03727
| 944.5703 | 0.01941 |  | 934.3878 | 0.02254 |  | 944.1714 | 0.02361 |  | 1137.113 | 0.04365 |  | 1139.749 | 0.04454 |  | 1125.668 | 0.03785
| 943.3711 | 0.02115 |  | 938.8126 | 0.02215 |  | 944.5367 | 0.02396 |  | 1134.552 | 0.04643 |  | 1142.411 | 0.04511 |  | 1123.53 | 0.03835
| 948.7009 | 0.01995 |  | 940.4966 | 0.02536 |  | 944.0053 | 0.02427 |  | 1137.062 | 0.04519 |  | 1139.954 | 0.04697 |  | 1126.381 | 0.03881
| 945.6029 | 0.02184 |  | 934.3878 | 0.02354 |  | 945.533 | 0.02462 |  | 1135.526 | 0.04643 |  | 1142.821 | 0.04612 |  | 1124.395 | 0.03932
| 944.7702 | 0.02342 |  | 940.6617 | 0.02327 |  | 947.094 | 0.02496 |  | 1138.138 | 0.04643 |  | 1140.568 | 0.04619 |  | 1126.941 | 0.03982
| 946.469 | 0.02103 |  | 935.7416 | 0.02354 |  | 945.2009 | 0.02527 |  | 1138.445 | 0.04581 |  | 1141.797 | 0.04685 |  | 1124.599 | 0.04028
| 948.3678 | 0.02145 |  | 939.3079 | 0.0237 |  | 948.1235 | 0.02558 |  | 1136.396 | 0.04604 |  | 1142.616 | 0.04735 |  | 1126.89 | 0.0407
| 948.5343 | 0.02176 |  | 938.2842 | 0.02493 |  | 945.367 | 0.02589 |  | 1139.623 | 0.04812 |  | 1139.954 | 0.04758 |  | 1125.006 | 0.04128
| 948.5343 | 0.02211 |  | 941.6854 | 0.02443 |  | 947.4261 | 0.0262 |  | 1138.957 | 0.04592 |  | 1142.974 | 0.04843 |  | 1126.636 | 0.04171
| 946.8021 | 0.023 |  | 941.025 | 0.02474 |  | 947.4261 | 0.02659 |  | 1141.364 | 0.04693 |  | 1140.875 | 0.0489 |  | 1127.145 | 0.0424
| 951.5989 | 0.0228 |  | 938.1191 | 0.02794 |  | 946.9279 | 0.02693 |  | 1140.033 | 0.0465 |  | 1142.565 | 0.04924 |  | 1124.803 | 0.04287
| 950.2332 | 0.02327 |  | 939.1428 | 0.02771 |  | 947.4261 | 0.02716 |  | 1142.338 | 0.04674 |  | 1140.875 | 0.04947 |  | 1127.196 | 0.04341
| 951.2658 | 0.02338 |  | 939.6381 | 0.02543 |  | 947.4261 | 0.02755 |  | 1143.413 | 0.0494 |  | 1142.411 | 0.05299 |  | 1125.108 | 0.04387
| 949.567 | 0.02365 |  | 944.4261 | 0.02601 |  | 948.4557 | 0.02797 |  | 1141.467 | 0.04932 |  | 1140.415 | 0.05287 |  | 1127.603 | 0.04449
| 949.7335 | 0.02389 |  | 940.3315 | 0.02771 |  | 951.8765 | 0.02813 |  | 1144.694 | 0.04774 |  | 1143.23 | 0.05121 |  | 1125.465 | 0.04464
| 950.3997 | 0.02713 |  | 944.261 | 0.02655 |  | 948.9538 | 0.02836 |  | 1143.106 | 0.05025 |  | 1140.671 | 0.05164 |  | 1126.483 | 0.0451
| 948.0013 | 0.02682 |  | 943.2374 | 0.02698 |  | 951.179 | 0.02878 |  | 1145.001 | 0.04832 |  | 1142.513 | 0.05218 |  | 1126.228 | 0.04557
| 947.3351 | 0.02531 |  | 940.8599 | 0.02829 |  | 951.3783 | 0.02905 |  | 1143.925 | 0.04886 |  | 1142.206 | 0.05349 |  | 1126.381 | 0.04595
| 950.9327 | 0.02616 |  | 942.3788 | 0.02763 |  | 949.3192 | 0.0294 |  | 1145.974 | 0.04917 |  | 1140.568 | 0.05291 |  | 1125.77 | 0.04669
| 951.7988 | 0.02551 |  | 945.2516 | 0.02794 |  | 952.74 | 0.02975 |  | 1144.233 | 0.05233 |  | 1142.411 | 0.05422 |  | 1126.738 | 0.04707
| 950.0666 | 0.02593 |  | 945.2516 | 0.02829 |  | 949.9834 | 0.02998 |  | 1146.896 | 0.05017 |  | 1140.978 | 0.05372 |  | 1127.654 | 0.04769
| 953.1646 | 0.02612 |  | 944.4261 | 0.0286 |  | 951.7104 | 0.03037 |  | 1144.899 | 0.05052 |  | 1141.746 | 0.05403 |  | 1126.076 | 0.04815
| 951.7988 | 0.02871 |  | 946.2753 | 0.02891 |  | 950.6808 | 0.03068 |  | 1147.152 | 0.05083 |  | 1140.978 | 0.05438 |  | 1127.603 | 0.0485
| 954.1972 | 0.02682 |  | 942.709 | 0.02937 |  | 956.3268 | 0.03098 |  | 1147.716 | 0.05137 |  | 1141.08 | 0.05542 |  | 1125.923 | 0.04908
| 953.6642 | 0.02724 |  | 948.8179 | 0.0296 |  | 952.0425 | 0.03118 |  | 1144.847 | 0.0521 |  | 1142.411 | 0.05511 |  | 1127.96 | 0.04946
| 952.465 | 0.02898 |  | 945.0865 | 0.03284 |  | 954.5998 | 0.03168 |  | 1147.869 | 0.05187 |  | 1140.261 | 0.0553 |  | 1126.534 | 0.04996
| 954.8634 | 0.02778 |  | 945.4167 | 0.03257 |  | 953.5702 | 0.03203 |  | 1145.821 | 0.05272 |  | 1141.182 | 0.05839 |  | 1127.705 | 0.05031
| 952.8314 | 0.0291 |  | 948.3225 | 0.03029 |  | 956.1607 | 0.03222 |  | 1148.023 | 0.0553 |  | 1140.875 | 0.05592 |  | 1125.872 | 0.0507
| 958.2945 | 0.02852 |  | 944.5912 | 0.0328 |  | 952.74 | 0.03272 |  | 1146.64 | 0.05341 |  | 1142.872 | 0.05627 |  | 1128.163 | 0.05093
| 957.4284 | 0.02879 |  | 949.6764 | 0.03118 |  | 955.4633 | 0.03295 |  | 1148.535 | 0.05387 |  | 1141.899 | 0.05735 |  | 1127.858 | 0.05147
| 953.9973 | 0.03211 |  | 947.464 | 0.03157 |  | 955.7954 | 0.03334 |  | 1145.923 | 0.05561 |  | 1144.663 | 0.05673 |  | 1124.752 | 0.05155
| 954.5303 | 0.03025 |  | 949.5113 | 0.03176 |  | 955.6294 | 0.03372 |  | 1147.101 | 0.05573 |  | 1143.896 | 0.05712 |  | 1127.298 | 0.05186
| 956.429 | 0.02964 |  | 945.9451 | 0.03369 |  | 954.9651 | 0.03395 |  | 1149.406 | 0.05515 |  | 1146.046 | 0.05746 |  | 1125.974 | 0.05209
| 956.7622 | 0.02994 |  | 949.3462 | 0.03238 |  | 958.718 | 0.03438 |  | 1146.742 | 0.05642 |  | 1145.431 | 0.05777 |  | 1128.367 | 0.05209
| 955.563 | 0.0328 |  | 946.9687 | 0.03365 |  | 957.1571 | 0.03461 |  | 1148.177 | 0.05604 |  | 1147.581 | 0.05808 |  | 1126.839 | 0.0522
| 959.3271 | 0.0306 |  | 948.3225 | 0.03469 |  | 955.2972 | 0.03484 |  | 1146.64 | 0.05901 |  | 1145.943 | 0.05943 |  | 1127.705 | 0.05255
| 959.4937 | 0.03091 |  | 953.4077 | 0.0335 |  | 956.1607 | 0.03515 |  | 1148.996 | 0.05681 |  | 1148.451 | 0.0587 |  | 1128.978 | 0.05294
| 957.6282 | 0.0313 |  | 949.3462 | 0.03388 |  | 958.718 | 0.03538 |  | 1147.408 | 0.05739 |  | 1149.066 | 0.05912 |  | 1128.927 | 0.05309
| 956.5956 | 0.03292 |  | 950.2047 | 0.03477 |  | 956.4929 | 0.03561 |  | 1148.433 | 0.05835 |  | 1147.018 | 0.05955 |  | 1131.626 | 0.05359
| 959.4937 | 0.03199 |  | 953.0775 | 0.03435 |  | 959.7476 | 0.03673 |  | 1147.972 | 0.05816 |  | 1149.015 | 0.05993 |  | 1130.251 | 0.05382
| 960.3598 | 0.03226 |  | 952.5822 | 0.03662 |  | 958.718 | 0.03654 |  | 1149.508 | 0.05854 |  | 1147.377 | 0.06067 |  | 1131.677 | 0.05402
| 956.9287 | 0.03292 |  | 949.5113 | 0.03608 |  | 959.9136 | 0.03685 |  | 1147.357 | 0.05858 |  | 1147.428 | 0.06063 |  | 1131.779 | 0.05429
| 961.0593 | 0.03292 |  | 949.1811 | 0.03836 |  | 959.2162 | 0.03708 |  | 1149.252 | 0.05947 |  | 1147.991 | 0.06086 |  | 1132.339 | 0.05463
| 962.0586 | 0.03326 |  | 950.3698 | 0.03608 |  | 960.4118 | 0.0375 |  | 1147.767 | 0.05986 |  | 1147.684 | 0.06194 |  | 1132.441 | 0.05502
| 961.0593 | 0.03349 |  | 955.455 | 0.03616 |  | 959.0501 | 0.03774 |  | 1149.662 | 0.06125 |  | 1148.451 | 0.0619 |  | 1133.255 | 0.05537
| 961.8921 | 0.03388 |  | 954.7616 | 0.03647 |  | 960.2458 | 0.03801 |  | 1149.662 | 0.06167 |  | 1148.144 | 0.06217 |  | 1132.848 | 0.05579
| 962.2585 | 0.03411 |  | 952.3841 | 0.03666 |  | 959.0501 | 0.03839 |  | 1148.125 | 0.06121 |  | 1149.731 | 0.0631 |  | 1133.561 | 0.05622
| 959.3271 | 0.03643 |  | 949.3462 | 0.03759 |  | 960.4118 | 0.03862 |  | 1148.894 | 0.06159 |  | 1147.991 | 0.06329 |  | 1135.394 | 0.05664
| 959.3271 | 0.03527 |  | 951.0302 | 0.03682 |  | 961.8067 | 0.03901 |  | 1148.433 | 0.06209 |  | 1148.963 | 0.06491 |  | 1133.255 | 0.05699
| 965.3231 | 0.03523 |  | 955.7852 | 0.03755 |  | 960.4118 | 0.03939 |  | 1149.56 | 0.06271 |  | 1148.247 | 0.06391 |  | 1134.477 | 0.05745
| 962.2585 | 0.03554 |  | 954.6295 | 0.03902 |  | 960.4118 | 0.03978 |  | 1147.511 | 0.06414 |  | 1149.322 | 0.06507 |  | 1133.001 | 0.05784
| 963.9574 | 0.0384 |  | 952.0539 | 0.03747 |  | 960.5779 | 0.04009 |  | 1149.764 | 0.06345 |  | 1148.042 | 0.06765 |  | 1135.139 | 0.0583
| 960.8594 | 0.03666 |  | 957.8325 | 0.03851 |  | 961.9396 | 0.04048 |  | 1148.381 | 0.06395 |  | 1149.168 | 0.067 |  | 1133.204 | 0.05872
| 963.4577 | 0.03851 |  | 954.2663 | 0.0406 |  | 961.9396 | 0.04067 |  | 1149.764 | 0.06646 |  | 1147.325 | 0.06592 |  | 1134.936 | 0.05915
| 962.5916 | 0.03925 |  | 956.8089 | 0.03929 |  | 965.0282 | 0.04121 |  | 1148.381 | 0.06592 |  | 1149.782 | 0.06622 |  | 1135.496 | 0.05934
| 965.6895 | 0.03708 |  | 955.455 | 0.03952 |  | 963.5005 | 0.04129 |  | 1149.303 | 0.06526 |  | 1147.735 | 0.06657 |  | 1133.306 | 0.05973
| 966.0227 | 0.03743 |  | 956.3136 | 0.04114 |  | 961.6074 | 0.04156 |  | 1150.43 | 0.06584 |  | 1149.373 | 0.06703 |  | 1135.19 | 0.06019
| 961.3924 | 0.0404 |  | 955.455 | 0.04025 |  | 962.4709 | 0.04198 |  | 1147.818 | 0.06611 |  | 1150.038 | 0.06754 |  | 1133.001 | 0.06061
| 963.4577 | 0.04075 |  | 957.8325 | 0.04048 |  | 963.9987 | 0.04221 |  | 1149.764 | 0.06788 |  | 1148.196 | 0.07078 |  | 1135.037 | 0.06108
| 965.3231 | 0.0382 |  | 954.2663 | 0.04183 |  | 965.1943 | 0.04267 |  | 1148.074 | 0.06707 |  | 1147.991 | 0.06842 |  | 1133.052 | 0.06154
| 967.555 | 0.03863 |  | 959.7147 | 0.04122 |  | 962.637 | 0.04302 |  | 1149.457 | 0.06711 |  | 1148.554 | 0.06885 |  | 1135.292 | 0.06204
| 966.3558 | 0.03948 |  | 955.2899 | 0.04384 |  | 966.2238 | 0.04333 |  | 1149.099 | 0.06777 |  | 1147.223 | 0.07101 |  | 1133.764 | 0.06247
| 965.1566 | 0.0406 |  | 957.007 | 0.04488 |  | 967.2534 | 0.04364 |  | 1149.764 | 0.0685 |  | 1148.503 | 0.06977 |  | 1132.95 | 0.06285
| 968.4211 | 0.03959 |  | 956.6438 | 0.04477 |  | 962.9691 | 0.04402 |  | 1148.228 | 0.06823 |  | 1147.479 | 0.0702 |  | 1133.51 | 0.06339
| 966.1892 | 0.03994 |  | 954.7616 | 0.04261 |  | 969.3125 | 0.04445 |  | 1147.255 | 0.06916 |  | 1147.735 | 0.07143 |  | 1133.408 | 0.06385
| 969.6203 | 0.04029 |  | 960.21 | 0.04291 |  | 965.3603 | 0.04472 |  | 1149.406 | 0.07201 |  | 1146.967 | 0.07348 |  | 1133.764 | 0.06432
| 966.8554 | 0.04063 |  | 956.6438 | 0.04554 |  | 965.8917 | 0.04514 |  | 1147.869 | 0.07024 |  | 1147.479 | 0.07421 |  | 1133.052 | 0.06467
| 968.7542 | 0.04133 |  | 957.3372 | 0.04488 |  | 967.5855 | 0.04553 |  | 1147.818 | 0.07317 |  | 1146.865 | 0.07367 |  | 1133.408 | 0.06521
| 968.4211 | 0.04144 |  | 961.2337 | 0.04384 |  | 966.0578 | 0.04588 |  | 1146.486 | 0.07217 |  | 1147.684 | 0.07251 |  | 1132.95 | 0.06567
| 967.3884 | 0.04434 |  | 959.0213 | 0.04407 |  | 966.9213 | 0.04626 |  | 1148.023 | 0.07251 |  | 1147.069 | 0.07429 |  | 1134.681 | 0.06621
| 969.9534 | 0.04202 |  | 961.0686 | 0.04457 |  | 965.8917 | 0.04657 |  | 1146.64 | 0.07209 |  | 1149.117 | 0.07352 |  | 1131.931 | 0.06659
| 969.6203 | 0.04233 |  | 960.9034 | 0.04743 |  | 965.3603 | 0.04688 |  | 1147.357 | 0.07259 |  | 1145.892 | 0.07402 |  | 1133.357 | 0.06706
| 968.7542 | 0.04276 |  | 960.0449 | 0.04531 |  | 970.176 | 0.04715 |  | 1145.513 | 0.07313 |  | 1147.069 | 0.07591 |  | 1132.288 | 0.06752
| 968.4211 | 0.04299 |  | 960.5732 | 0.04635 |  | 965.7257 | 0.04742 |  | 1146.589 | 0.07321 |  | 1145.738 | 0.07495 |  | 1133.052 | 0.06798
| 970.986 | 0.04326 |  | 960.21 | 0.04592 |  | 970.5081 | 0.04765 |  | 1147.05 | 0.07549 |  | 1146.762 | 0.07745 |  | 1131.83 | 0.06848
| 969.1206 | 0.04561 |  | 961.762 | 0.04619 |  | 967.9508 | 0.04819 |  | 1144.182 | 0.0763 |  | 1145.841 | 0.07583 |  | 1131.117 | 0.06868
| 971.1526 | 0.04403 |  | 960.7383 | 0.04647 |  | 966.2238 | 0.0485 |  | 1143.925 | 0.07491 |  | 1146.66 | 0.0763 |  | 1133.001 | 0.06926
| 971.3191 | 0.04407 |  | 960.0449 | 0.04863 |  | 971.3716 | 0.04885 |  | 1144.54 | 0.07742 |  | 1147.069 | 0.07799 |  | 1130.302 | 0.06949
| 971.6855 | 0.04592 |  | 960.9034 | 0.04731 |  | 968.283 | 0.0492 |  | 1145.616 | 0.07606 |  | 1145.431 | 0.07718 |  | 1132.135 | 0.07014
| 967.555 | 0.04608 |  | 962.0922 | 0.04782 |  | 968.9804 | 0.04954 |  | 1142.03 | 0.07637 |  | 1143.588 | 0.07761 |  | 1130.862 | 0.0708
| 969.6203 | 0.04573 |  | 962.7526 | 0.04805 |  | 969.3125 | 0.04993 |  | 1143.413 | 0.07711 |  | 1144.612 | 0.07811 |  | 1128.011 | 0.07122
| 970.6529 | 0.0455 |  | 960.7383 | 0.04836 |  | 968.6151 | 0.05028 |  | 1140.289 | 0.07896 |  | 1143.537 | 0.07857 |  | 1129.742 | 0.07173
| 970.1199 | 0.04623 |  | 963.9744 | 0.04886 |  | 967.7848 | 0.05062 |  | 1141.877 | 0.07799 |  | 1144.049 | 0.07908 |  | 1126.738 | 0.07211
| 972.3518 | 0.04638 |  | 963.1158 | 0.04917 |  | 969.8107 | 0.05097 |  | 1141.211 | 0.07819 |  | 1142.053 | 0.07954 |  | 1128.011 | 0.07273
| 970.6529 | 0.04677 |  | 960.0449 | 0.04921 |  | 966.9213 | 0.05136 |  | 1138.086 | 0.07881 |  | 1143.128 | 0.08008 |  | 1125.21 | 0.07308
| 972.8847 | 0.04692 |  | 964.1395 | 0.04986 |  | 969.4786 | 0.05174 |  | 1136.345 | 0.08023 |  | 1141.592 | 0.08046 |  | 1125.77 | 0.07338
| 969.6203 | 0.04847 |  | 961.3988 | 0.05295 |  | 969.3125 | 0.05228 |  | 1135.474 | 0.08 |  | 1141.848 | 0.081 |  | 1123.326 | 0.07462
| 971.3191 | 0.0487 |  | 960.7383 | 0.05171 |  | 969.3125 | 0.05247 |  | 1134.399 | 0.08027 |  | 1140.415 | 0.08151 |  | 1124.65 | 0.07493
| 974.2505 | 0.04789 |  | 964.4697 | 0.0509 |  | 972.368 | 0.05282 |  | 1132.708 | 0.0812 |  | 1141.746 | 0.08209 |  | 1120.525 | 0.07512
| 974.2505 | 0.04835 |  | 962.2573 | 0.05106 |  | 969.6446 | 0.05321 |  | 1131.223 | 0.08127 |  | 1138.162 | 0.08266 |  | 1119.914 | 0.0757
| 971.519 | 0.05109 |  | 962.4224 | 0.05276 |  | 973.0654 | 0.05363 |  | 1130.148 | 0.08185 |  | 1139.033 | 0.08305 |  | 1118.387 | 0.0762
| 974.4171 | 0.0521 |  | 961.2337 | 0.05164 |  | 968.7811 | 0.0539 |  | 1128.048 | 0.08224 |  | 1136.524 | 0.08355 |  | 1117.165 | 0.07659
| 970.8195 | 0.05213 |  | 966.6821 | 0.05222 |  | 973.0654 | 0.05398 |  | 1126.101 | 0.08401 |  | 1135.552 | 0.08429 |  | 1114.924 | 0.07728
| 975.7828 | 0.04997 |  | 966.6821 | 0.05272 |  | 969.6446 | 0.05479 |  | 1124.565 | 0.08332 |  | 1137.19 | 0.08429 |  | 1114.161 | 0.07774
| 974.7502 | 0.05024 |  | 964.965 | 0.05299 |  | 970.3421 | 0.05491 |  | 1122.413 | 0.08378 |  | 1133.453 | 0.08479 |  | 1111.055 | 0.07828
| 974.5836 | 0.05044 |  | 966.6821 | 0.05299 |  | 972.5673 | 0.05537 |  | 1121.031 | 0.08429 |  | 1134.784 | 0.08537 |  | 1110.647 | 0.07867
| 972.7182 | 0.05156 |  | 963.446 | 0.05384 |  | 971.0063 | 0.05575 |  | 1120.416 | 0.08494 |  | 1130.791 | 0.08579 |  | 1110.749 | 0.07902
| 970.986 | 0.05287 |  | 965.9886 | 0.05407 |  | 969.9768 | 0.05591 |  | 1115.089 | 0.08606 |  | 1131.764 | 0.08645 |  | 1105.963 | 0.07936
| 977.3151 | 0.05163 |  | 963.9744 | 0.05453 |  | 970.5081 | 0.05637 |  | 1115.755 | 0.08591 |  | 1126.952 | 0.0876 |  | 1107.236 | 0.08006
| 975.4497 | 0.05183 |  | 966.3519 | 0.05492 |  | 971.0063 | 0.05672 |  | 1111.043 | 0.08656 |  | 1125.569 | 0.08749 |  | 1102.042 | 0.08048
| 975.7828 | 0.05495 |  | 961.2337 | 0.05565 |  | 971.0063 | 0.05722 |  | 1111.709 | 0.08687 |  | 1125.569 | 0.08784 |  | 1102.907 | 0.08102
| 971.8521 | 0.05476 |  | 963.1158 | 0.05565 |  | 971.7038 | 0.05745 |  | 1110.07 | 0.08706 |  | 1122.498 | 0.08872 |  | 1099.445 | 0.08156
| 973.7175 | 0.05484 |  | 965.1301 | 0.056 |  | 972.0359 | 0.05788 |  | 1106.177 | 0.08772 |  | 1121.372 | 0.08888 |  | 1095.422 | 0.08214
| 977.1486 | 0.05318 |  | 965.6584 | 0.05851 |  | 970.176 | 0.05834 |  | 1104.999 | 0.08787 |  | 1119.58 | 0.08938 |  | 1096.033 | 0.08261
| 976.4823 | 0.05372 |  | 963.446 | 0.05658 |  | 971.8698 | 0.05861 |  | 1101.465 | 0.08876 |  | 1117.789 | 0.08996 |  | 1091.502 | 0.08307
| 977.3151 | 0.0541 |  | 967.1774 | 0.057 |  | 973.0654 | 0.05892 |  | 1100.645 | 0.08926 |  | 1115.536 | 0.09231 |  | 1091.247 | 0.08357
| 974.5836 | 0.05584 |  | 966.3519 | 0.05758 |  | 972.0359 | 0.05934 |  | 1096.189 | 0.09115 |  | 1113.796 | 0.091 |  | 1087.377 | 0.08407
| 974.7502 | 0.05626 |  | 964.965 | 0.05878 |  | 972.368 | 0.05973 |  | 1095.421 | 0.08988 |  | 1111.799 | 0.09308 |  | 1086.41 | 0.08469
| 977.1486 | 0.05522 |  | 963.1158 | 0.06051 |  | 972.0359 | 0.06015 |  | 1091.477 | 0.09042 |  | 1112.362 | 0.09212 |  | 1082.082 | 0.08511
| 977.3151 | 0.05549 |  | 965.6584 | 0.05908 |  | 969.9768 | 0.06042 |  | 1091.067 | 0.09127 |  | 1109.854 | 0.09239 |  | 1081.674 | 0.08569
| 974.0839 | 0.05684 |  | 965.1301 | 0.05924 |  | 972.5673 | 0.06081 |  | 1086.509 | 0.09382 |  | 1104.582 | 0.0937 |  | 1077.397 | 0.08616
| 979.5803 | 0.05615 |  | 969.3898 | 0.0592 |  | 972.5673 | 0.06135 |  | 1086.56 | 0.09278 |  | 1105.759 | 0.09335 |  | 1076.837 | 0.08673
| 977.515 | 0.05634 |  | 963.446 | 0.05982 |  | 971.8698 | 0.06158 |  | 1080.67 | 0.09498 |  | 1102.329 | 0.09525 |  | 1072.763 | 0.08712
| 978.0147 | 0.05835 |  | 966.1537 | 0.05916 |  | 972.5673 | 0.062 |  | 1080.055 | 0.09243 |  | 1098.592 | 0.0944 |  | 1072.763 | 0.08785
| 974.2505 | 0.05734 |  | 965.8235 | 0.06024 |  | 969.6446 | 0.06239 |  | 1076.931 | 0.09393 |  | 1098.08 | 0.09555 |  | 1066.704 | 0.08828
| 976.4823 | 0.05765 |  | 967.8708 | 0.06051 |  | 974.261 | 0.06281 |  | 1075.599 | 0.09447 |  | 1094.036 | 0.0954 |  | 1065.227 | 0.08878
| 976.8155 | 0.05804 |  | 965.4933 | 0.06086 |  | 971.5377 | 0.06297 |  | 1075.599 | 0.09478 |  | 1092.603 | 0.09802 |  | 1062.834 | 0.08932
| 975.7828 | 0.05816 |  | 964.965 | 0.06121 |  | 972.0359 | 0.06335 |  | 1070.324 | 0.09548 |  | 1089.378 | 0.09663 |  | 1060.899 | 0.08955
| 977.6815 | 0.05866 |  | 965.4933 | 0.06171 |  | 969.9768 | 0.06363 |  | 1066.277 | 0.09598 |  | 1091.067 | 0.09679 |  | 1060.95 | 0.09021
| 974.5836 | 0.05978 |  | 965.6584 | 0.06429 |  | 973.2315 | 0.06409 |  | 1064.485 | 0.09648 |  | 1085.283 | 0.09872 |  | 1055.145 | 0.09063
| 977.8481 | 0.05927 |  | 963.446 | 0.06264 |  | 976.1541 | 0.06447 |  | 1060.695 | 0.09876 |  | 1085.436 | 0.09995 |  | 1056.011 | 0.09113
| 979.2139 | 0.05966 |  | 968.8945 | 0.06283 |  | 970.176 | 0.06486 |  | 1059.465 | 0.09718 |  | 1080.369 | 0.10046 |  | 1050.41 | 0.09163
| 978.8807 | 0.06024 |  | 966.6821 | 0.06576 |  | 969.9768 | 0.06532 |  | 1059.209 | 0.10011 |  | 1080.522 | 0.09891 |  | 1050.664 | 0.09221
| 975.4497 | 0.06194 |  | 968.201 | 0.0636 |  | 972.2019 | 0.06563 |  | 1054.599 | 0.09853 |  | 1075.813 | 0.09949 |  | 1045.165 | 0.09264
| 978.7142 | 0.06078 |  | 963.9744 | 0.06649 |  | 973.0654 | 0.06609 |  | 1050.451 | 0.09887 |  | 1072.639 | 0.1013 |  | 1045.063 | 0.09318
| 977.3151 | 0.06117 |  | 962.5875 | 0.06491 |  | 972.7333 | 0.06652 |  | 1049.682 | 0.09945 |  | 1071.666 | 0.1008 |  | 1039.921 | 0.09364
| 979.2139 | 0.06159 |  | 968.8945 | 0.06491 |  | 973.3975 | 0.06687 |  | 1044.714 | 0.10227 |  | 1067.878 | 0.10107 |  | 1039.666 | 0.09434
| 974.4171 | 0.0641 |  | 962.7526 | 0.06568 |  | 970.8403 | 0.06725 |  | 1044.509 | 0.10049 |  | 1066.496 | 0.10165 |  | 1035.032 | 0.09488
| 978.7142 | 0.0624 |  | 967.0123 | 0.06541 |  | 972.368 | 0.06764 |  | 1040.002 | 0.10092 |  | 1063.629 | 0.10188 |  | 1030.399 | 0.09534
| 976.982 | 0.06267 |  | 967.8708 | 0.06815 |  | 970.3421 | 0.06806 |  | 1037.953 | 0.1015 |  | 1063.373 | 0.10408 |  | 1030.755 | 0.0958
| 977.8481 | 0.06321 |  | 967.7057 | 0.06634 |  | 972.2019 | 0.06837 |  | 1034.214 | 0.102 |  | 1057.743 | 0.10497 |  | 1025.307 | 0.0963
| 978.0147 | 0.06375 |  | 963.9744 | 0.06638 |  | 971.7038 | 0.06876 |  | 1032.114 | 0.10262 |  | 1058.664 | 0.10343 |  | 1024.849 | 0.09677
| 973.551 | 0.06649 |  | 967.5406 | 0.06703 |  | 975.988 | 0.06918 |  | 1027.863 | 0.10289 |  | 1054.569 | 0.10628 |  | 1020.52 | 0.09731
| 977.3151 | 0.06441 |  | 967.8708 | 0.06746 |  | 974.261 | 0.06984 |  | 1025.507 | 0.10377 |  | 1050.013 | 0.10462 |  | 1019.044 | 0.098
| 976.3158 | 0.06475 |  | 962.5875 | 0.06974 |  | 970.5081 | 0.07022 |  | 1023.1 | 0.10393 |  | 1049.757 | 0.10501 |  | 1014.206 | 0.09835
| 975.9494 | 0.06715 |  | 969.9181 | 0.06827 |  | 975.2906 | 0.07057 |  | 1018.593 | 0.10435 |  | 1044.228 | 0.10732 |  | 1013.544 | 0.099
| 973.3844 | 0.06796 |  | 965.3282 | 0.06974 |  | 971.7038 | 0.07096 |  | 1017.107 | 0.10493 |  | 1044.587 | 0.10663 |  | 1008.402 | 0.09943
| 976.8155 | 0.06811 |  | 964.7999 | 0.07105 |  | 971.3716 | 0.07115 |  | 1016.953 | 0.10763 |  | 1038.853 | 0.10767 |  | 1009.369 | 0.0997
| 977.1486 | 0.06622 |  | 965.3282 | 0.07089 |  | 972.8994 | 0.0715 |  | 1012.395 | 0.10628 |  | 1039.263 | 0.10705 |  | 1003.717 | 0.1002
| 978.1812 | 0.06657 |  | 964.6348 | 0.0712 |  | 970.176 | 0.072 |  | 1007.734 | 0.10659 |  | 1033.632 | 0.10752 |  | 1003.412 | 0.10078
| 974.2505 | 0.06769 |  | 969.3898 | 0.07031 |  | 974.095 | 0.0725 |  | 1006.402 | 0.10713 |  | 1033.427 | 0.10844 |  | 998.9307 | 0.1014
| 978.1812 | 0.06734 |  | 965.9886 | 0.0707 |  | 973.2315 | 0.07292 |  | 1001.28 | 0.10756 |  | 1027.694 | 0.10887 |  | 993.3805 | 0.10194
| 975.9494 | 0.06769 |  | 966.517 | 0.0712 |  | 970.3421 | 0.07319 |  | 1000 | 0.11072 |  | 1026.209 | 0.11095 |  | 993.5842 | 0.10244
| 975.4497 | 0.0702 |  | 961.762 | 0.07128 |  | 970.176 | 0.07369 |  | 994.9293 | 0.10922 |  | 1023.189 | 0.10945 |  | 988.0849 | 0.10294
| 975.7828 | 0.0685 |  | 963.9744 | 0.07421 |  | 971.5377 | 0.07424 |  | 993.7001 | 0.10929 |  | 1023.599 | 0.11003 |  | 988.034 | 0.10344
| 978.5476 | 0.06888 |  | 965.3282 | 0.07236 |  | 968.9804 | 0.07474 |  | 990.0635 | 0.11033 |  | 1018.94 | 0.11061 |  | 982.9421 | 0.1041
| 979.0473 | 0.06939 |  | 968.8945 | 0.07294 |  | 972.0359 | 0.07508 |  | 988.066 | 0.11219 |  | 1013.463 | 0.11308 |  | 977.9011 | 0.10452
| 976.8155 | 0.06977 |  | 966.1537 | 0.07329 |  | 967.9508 | 0.07524 |  | 982.0733 | 0.11072 |  | 1013.719 | 0.1118 |  | 977.1882 | 0.10514
| 977.8481 | 0.07012 |  | 963.2809 | 0.07383 |  | 970.6742 | 0.07647 |  | 982.1246 | 0.11122 |  | 1007.934 | 0.11358 |  | 971.8927 | 0.10552
| 977.1486 | 0.07081 |  | 962.5875 | 0.07649 |  | 967.9508 | 0.07674 |  | 976.4393 | 0.11265 |  | 1007.32 | 0.11277 |  | 971.5362 | 0.10626
| 979.0473 | 0.07101 |  | 965.8235 | 0.0773 |  | 969.1465 | 0.07682 |  | 975.7222 | 0.1123 |  | 1002.099 | 0.11531 |  | 965.4769 | 0.10664
| 974.9167 | 0.07139 |  | 965.4933 | 0.07556 |  | 969.9768 | 0.07736 |  | 969.5759 | 0.1128 |  | 1002.969 | 0.11574 |  | 964.5603 | 0.1073
| 977.6815 | 0.07182 |  | 961.5639 | 0.0773 |  | 968.9804 | 0.07775 |  | 968.2442 | 0.11327 |  | 997.031 | 0.11033 |  | 958.9592 | 0.10772
| 977.6815 | 0.07232 |  | 965.3282 | 0.07603 |  | 969.9768 | 0.07833 |  | 962.0467 | 0.11624 |  | 996.6726 | 0.11489 |  | 957.8899 | 0.10834
| 974.9167 | 0.07274 |  | 959.0213 | 0.07869 |  | 966.5892 | 0.07867 |  | 958.4102 | 0.11439 |  | 992.0655 | 0.11562 |  | 951.7796 | 0.10877
| 975.6163 | 0.07417 |  | 961.0686 | 0.07915 |  | 971.8698 | 0.07925 |  | 955.6443 | 0.11485 |  | 987.0489 | 0.11601 |  | 950.6085 | 0.10931
| 977.1486 | 0.07351 |  | 959.1864 | 0.07846 |  | 966.9213 | 0.0796 |  | 951.3932 | 0.11894 |  | 986.1275 | 0.11616 |  | 945.6184 | 0.10977
| 974.7502 | 0.07467 |  | 964.6348 | 0.07796 |  | 967.2534 | 0.07995 |  | 951.0858 | 0.11609 |  | 980.7525 | 0.1169 |  | 943.8362 | 0.1105
| 972.3518 | 0.07529 |  | 962.4224 | 0.07838 |  | 968.9804 | 0.08037 |  | 944.5298 | 0.11632 |  | 979.7287 | 0.11759 |  | 941.3412 | 0.11069
| 978.3478 | 0.07456 |  | 959.8798 | 0.08027 |  | 967.5855 | 0.08076 |  | 943.0445 | 0.11836 |  | 974.8144 | 0.11836 |  | 934.8236 | 0.11123
| 976.4823 | 0.07521 |  | 959.0213 | 0.08066 |  | 965.5596 | 0.0813 |  | 937.1031 | 0.11705 |  | 974.5073 | 0.11886 |  | 934.8745 | 0.1117
| 972.3518 | 0.07761 |  | 962.5875 | 0.07981 |  | 965.0282 | 0.0816 |  | 935.7714 | 0.11813 |  | 968.5692 | 0.11879 |  | 927.7967 | 0.11228
| 971.3191 | 0.07649 |  | 959.3845 | 0.08031 |  | 965.8917 | 0.08222 |  | 928.2934 | 0.11913 |  | 968.2109 | 0.12037 |  | 927.3894 | 0.11286
| 976.1492 | 0.0768 |  | 958.1627 | 0.08178 |  | 964.364 | 0.08268 |  | 925.63 | 0.11913 |  | 962.3752 | 0.11998 |  | 920.6681 | 0.11343
| 973.2179 | 0.07927 |  | 958.526 | 0.08131 |  | 966.0578 | 0.08323 |  | 921.3276 | 0.11956 |  | 960.9419 | 0.12265 |  | 920.1589 | 0.1139
| 970.2865 | 0.07861 |  | 957.8325 | 0.08185 |  | 962.9691 | 0.08369 |  | 918.2032 | 0.12014 |  | 954.8503 | 0.12091 |  | 913.0811 | 0.11428
| 975.6163 | 0.07784 |  | 955.455 | 0.08494 |  | 961.9396 | 0.08423 |  | 913.3374 | 0.12234 |  | 954.7991 | 0.12357 |  | 912.3173 | 0.11475
| 974.2505 | 0.0783 |  | 955.6201 | 0.0827 |  | 960.7772 | 0.08473 |  | 909.9058 | 0.1213 |  | 948.9122 | 0.12238 |  | 906.869 | 0.11733
| 974.0839 | 0.07872 |  | 955.7852 | 0.08332 |  | 962.4709 | 0.08523 |  | 909.8033 | 0.12365 |  | 944.2027 | 0.12238 |  | 900.555 | 0.11629
| 970.1199 | 0.08139 |  | 953.9361 | 0.08556 |  | 959.3823 | 0.08577 |  | 902.479 | 0.12396 |  | 942.7694 | 0.12292 |  | 899.282 | 0.1166
| 973.551 | 0.08197 |  | 951.0302 | 0.08348 |  | 960.2458 | 0.08623 |  | 901.301 | 0.12272 |  | 937.0873 | 0.12346 |  | 893.2736 | 0.11698
| 970.986 | 0.0827 |  | 947.8272 | 0.08486 |  | 958.552 | 0.08685 |  | 895.2059 | 0.12338 |  | 935.9611 | 0.12392 |  | 890.9313 | 0.11764
| 971.1526 | 0.08131 |  | 953.771 | 0.08544 |  | 957.3564 | 0.08728 |  | 889.3669 | 0.12373 |  | 929.204 | 0.12596 |  | 884.8719 | 0.11818
| 970.6529 | 0.08197 |  | 948.3225 | 0.08575 |  | 956.825 | 0.08774 |  | 887.6767 | 0.12434 |  | 928.4873 | 0.12512 |  | 882.4787 | 0.11876
| 971.8521 | 0.08158 |  | 948.8179 | 0.08872 |  | 955.9615 | 0.08824 |  | 881.2743 | 0.12492 |  | 925.5695 | 0.12535 |  | 876.0629 | 0.11918
| 975.1166 | 0.08212 |  | 949.1811 | 0.08652 |  | 954.2677 | 0.08886 |  | 878.0988 | 0.1267 |  | 919.0171 | 0.12581 |  | 874.128 | 0.1198
| 967.8881 | 0.08517 |  | 945.9451 | 0.08703 |  | 953.9356 | 0.08924 |  | 871.5427 | 0.12542 |  | 917.7886 | 0.1282 |  | 867.865 | 0.12026
| 973.7175 | 0.08305 |  | 944.0629 | 0.0893 |  | 952.74 | 0.0899 |  | 869.5452 | 0.12654 |  | 911.9529 | 0.12708 |  | 865.4718 | 0.1208
| 970.6529 | 0.08478 |  | 944.4261 | 0.08811 |  | 950.1495 | 0.09013 |  | 787.5948 | 0.12693 |  | 909.547 | 0.12786 |  | 859.1069 | 0.1215
| 968.7542 | 0.08444 |  | 942.5439 | 0.09131 |  | 949.6513 | 0.09067 |  | 789.8996 | 0.12774 |  | 904.0696 | 0.12832 |  | 854.626 | 0.12177
| 967.3884 | 0.08436 |  | 938.4493 | 0.08865 |  | 948.7878 | 0.0911 |  | 791.8459 | 0.12975 |  | 897.978 | 0.13056 |  | 853.353 | 0.12227
| 970.6529 | 0.08478 |  | 941.025 | 0.08965 |  | 945.8984 | 0.0916 |  | 792.6142 | 0.12855 |  | 895.2649 | 0.13006 |  | 845.9188 | 0.12296
| 964.2905 | 0.08629 |  | 937.2606 | 0.09019 |  | 948.1235 | 0.09214 |  | 783.0875 | 0.13121 |  | 891.3233 | 0.1306 |  | 843.9839 | 0.123
| 966.0227 | 0.08617 |  | 937.0955 | 0.09231 |  | 942.6436 | 0.0926 |  | 773.8168 | 0.13152 |  | 889.9923 | 0.13345 |  | 836.1933 | 0.12447
| 966.1892 | 0.08629 |  | 935.7416 | 0.09119 |  | 942.6436 | 0.09318 |  | 767.4145 | 0.12716 |  | 883.6959 | 0.13056 |  | 834.6148 | 0.12443
| 964.8235 | 0.08671 |  | 933.199 | 0.09312 |  | 941.7801 | 0.09364 |  |  |  |  | 881.4436 | 0.13114 |  | 826.2131 | 0.12485
| 962.0586 | 0.08914 |  | 931.3169 | 0.09254 |  | 940.9166 | 0.09422 |  |  |  |  | 874.2769 | 0.13171 |  | 823.9727 | 0.12567
| 965.8561 | 0.08772 |  | 930.9867 | 0.09262 |  | 937.5291 | 0.09461 |  |  |  |  | 872.7412 | 0.13337 |  | 730.4853 | 0.12655
| 959.6602 | 0.09023 |  | 926.0666 | 0.09401 |  | 939.0568 | 0.0953 |  |  |  |  | 865.6258 | 0.13218 |  | 738.3268 | 0.12682
| 963.7908 | 0.0888 |  | 924.7127 | 0.09428 |  | 933.0787 | 0.0958 |  |  |  |  | 863.3734 | 0.13526 |  | 734.2533 | 0.12748
| 958.994 | 0.09146 |  | 921.972 | 0.09498 |  | 933.2448 | 0.09634 |  |  |  |  | 856.0532 | 0.13391 |  | 725.7498 | 0.1281
| 958.6609 | 0.08988 |  | 921.4767 | 0.09447 |  | 930.6875 | 0.09681 |  |  |  |  | 853.5449 | 0.13457
| 959.1606 | 0.09042 |  | 924.5146 | 0.09532 |  | 929.1265 | 0.09727 |  |  |  |  | 850.064 | 0.13418
| 953.9973 | 0.09084 |  | 917.0519 | 0.09822 |  | 926.9014 | 0.09781 |  |  |  |  | 841.4128 | 0.13538
| 953.6642 | 0.09289 |  | 916.3585 | 0.09536 |  | 926.9014 | 0.09835 |  |  |  |  | 840.8498 | 0.13588
| 954.6969 | 0.09185 |  | 918.5709 | 0.09667 |  | 924.8755 | 0.09889 |  |  |  |  | 832.3522 | 0.13824
| 950.0666 | 0.09366 |  | 911.9337 | 0.09748 |  | 923.5138 | 0.09928 |  |  |  |  | 741.2849 | 0.13835
| 950.7662 | 0.09254 |  | 913.6508 | 0.09772 |  | 922.8163 | 0.10005 |  |  |  |  | 746.0456 | 0.13839
| 947.5017 | 0.09505 |  | 913.4857 | 0.09814 |  | 923.5138 | 0.10032 |  |  |  |  | 745.5337 | 0.1402
| 945.6029 | 0.09412 |  | 909.5562 | 0.09853 |  | 917.1704 | 0.10074 |  |  |  |  | 741.5408 | 0.13955
| 946.8021 | 0.09405 |  | 909.226 | 0.09922 |  | 917.0043 | 0.10124 |  |  |  |  | 731.6611 | 0.14171
| 944.2372 | 0.09609 |  | 907.3768 | 0.0998 |  | 915.2773 | 0.10167
| 944.7702 | 0.09509 |  | 901.4001 | 0.1015 |  | 914.6131 | 0.10229
| 943.038 | 0.09578 |  | 904.3059 | 0.10088 |  | 910.3288 | 0.10279
| 939.6069 | 0.09628 |  | 901.235 | 0.10119 |  | 910.1627 | 0.10333
| 936.3424 | 0.09821 |  | 900.3764 | 0.10184 |  | 907.7715 | 0.10383
| 934.8101 | 0.09733 |  | 897.6687 | 0.10231 |  | 906.7419 | 0.10437
| 933.1113 | 0.09783 |  | 897.3385 | 0.10293 |  | 903.3212 | 0.10499
| 933.7775 | 0.09833 |  | 890.8665 | 0.10443 |  | 901.6274 | 0.10545
| 933.1113 | 0.09879 |  | 892.4184 | 0.10397 |  | 900.4318 | 0.10614
| 929.3138 | 0.09933 |  | 888.1588 | 0.1037 |  | 901.6274 | 0.10653
| 928.1146 | 0.09987 |  | 890.5363 | 0.10497 |  | 896.6456 | 0.10711
| 924.6835 | 0.10037 |  | 886.4417 | 0.10586 |  | 893.5902 | 0.10753
| 923.1512 | 0.10261 |  | 882.3801 | 0.10779 |  | 892.8927 | 0.10823
| 921.2525 | 0.10238 |  | 881.1914 | 0.10705 |  | 890.9997 | 0.10861
| 921.4524 | 0.10188 |  | 880.498 | 0.10914 |  | 890.1694 | 0.10923
| 919.3871 | 0.10254 |  | 878.6488 | 0.10775 |  | 886.4165 | 0.10977
| 913.2245 | 0.10412 |  | 880.0026 | 0.10798 |  | 888.1103 | 0.11031
| 914.5903 | 0.10362 |  | 876.6015 | 0.10844 |  | 883.1617 | 0.11073
| 915.4231 | 0.10381 |  | 875.4128 | 0.10906 |  | 881.9661 | 0.11093
| 912.1919 | 0.10435 |  | 868.6105 | 0.10848 |  | 881.6008 | 0.11166
| 908.3944 | 0.10508 |  | 868.9407 | 0.10956 |  | 877.8479 | 0.11209
| 906.6955 | 0.1069 |  | 869.9643 | 0.11064 |  | 880.6045 | 0.1127
| 909.2605 | 0.10589 |  | 867.7519 | 0.11118 |  | 876.8183 | 0.1132
| 903.2645 | 0.1064 |  | 861.478 | 0.11261 |  | 872.8994 | 0.11371
| 902.0653 | 0.10898 |  | 864.5159 | 0.11219 |  | 872.2019 | 0.11432
| 903.0979 | 0.10755 |  | 860.1242 | 0.11273 |  | 868.7811 | 0.11479
| 899.6669 | 0.10798 |  | 858.5722 | 0.11315 |  | 868.283 | 0.11537
| 893.8374 | 0.10917 |  | 855.5343 | 0.11497 |  | 864.1647 | 0.11575
| 896.7355 | 0.10914 |  | 856.3598 | 0.11423 |  | 863.5005 | 0.11625
| 891.9387 | 0.10964 |  | 854.3455 | 0.11493 |  | 861.6074 | 0.11656
| 892.6382 | 0.11022 |  | 847.3782 | 0.1157 |  | 859.3823 | 0.11807
| 888.8741 | 0.11072 |  | 845.9913 | 0.11566 |  | 860.5779 | 0.11818
| 890.7395 | 0.11118 |  | 846.1894 | 0.11605 |  | 856.6589 | 0.11834
| 884.5769 | 0.11176 |  | 850.0859 | 0.11717 |  | 853.5702 | 0.11899
| 884.7435 | 0.11222 |  | 843.2836 | 0.11728 |  | 853.9356 | 0.11946
| 879.6136 | 0.11381 |  | 843.1185 | 0.11821 |  | 848.4557 | 0.12015
| 880.1133 | 0.11365 |  | 837.6701 | 0.11975 |  | 850.8469 | 0.12057
| 877.2152 | 0.11458 |  | 833.7736 | 0.11813 |  | 844.0053 | 0.12111
| 873.6176 | 0.11519 |  | 839.0239 | 0.11937 |  | 845.7323 | 0.12131
| 879.0806 | 0.11462 |  | 834.2689 | 0.11983 |  | 846.2305 | 0.12196
| 872.2185 | 0.11527 |  | 831.8914 | 0.12114 |  | 838.6915 | 0.12243
| 867.7881 | 0.11573 |  | 825.9477 | 0.12106 |  | 843.1418 | 0.12297
| 865.7229 | 0.11712 |  | 830.0423 | 0.12141 |  | 836.6656 | 0.12339
| 863.6576 | 0.11732 |  | 824.7589 | 0.1218 |  | 834.9386 | 0.12401
| 866.3891 | 0.11716 |  | 823.5702 | 0.12245 |  | 832.0492 | 0.12443
| 861.4257 | 0.11847 |  | 817.9567 | 0.12531 |  | 832.2152 | 0.12497
| 860.5596 | 0.1204 |  | 821.5229 | 0.12338 |  | 828.9605 | 0.12567
| 856.4624 | 0.11925 |  | 816.4377 | 0.12396 |  | 823.1485 | 0.12617
| 856.4624 | 0.11936 |  | 817.6265 | 0.12458 |  | 826.2371 | 0.12682
| 856.1292 | 0.11998 |  | 808.942 | 0.12593 |  | 819.7277 | 0.12713
| 851.9987 | 0.12044 |  | 808.942 | 0.12705 |  | 820.2591 | 0.12783
| 849.6003 | 0.12233 |  | 807.7533 | 0.12898 |  | 818.8642 | 0.12825
| 846.1692 | 0.12249 |  | 805.3758 | 0.1267 |  | 814.9452 | 0.12887
| 845.4697 | 0.12203 |  | 800.4557 | 0.12909 |  | 814.9452 | 0.12941
| 843.4377 | 0.12264 |  | 801.4793 | 0.12766 |  | 811.6905 | 0.12991
| 841.7055 | 0.12388 |  | 797.5499 | 0.12832 |  | 807.4394 | 0.13049
| 837.9414 | 0.12596 |  | 794.1817 | 0.12982 |  | 808.9671 | 0.13095
| 838.974 | 0.12392 |  | 798.4084 | 0.12913 |  | 805.3803 | 0.13149
| 833.1446 | 0.12689 |  | 792.4647 | 0.13218 |  | 802.823 | 0.13203
| 834.1772 | 0.12596 |  | 785.8275 | 0.13056 |  | 801.4281 | 0.13226
| 834.5103 | 0.12527 |  | 787.5446 | 0.13087 |  | 797.6752 | 0.1328
| 828.3478 | 0.12469 |  | 787.1813 | 0.13114 |  | 798.7047 | 0.13342
| 826.449 | 0.12704 |  | 783.9783 | 0.1338 |  | 793.7562 | 0.13396
| 826.1159 | 0.12681 |  | 780.9074 | 0.13233 |  | 792.7267 | 0.13423
| 823.8841 | 0.12762 |  | 775.6241 | 0.13515 |  | 788.7745 | 0.13497
| 820.1199 | 0.1282 |  | 774.6335 | 0.13272 |  | 782.9957 | 0.13547
| 819.4204 | 0.1287 |  | 772.0579 | 0.13604 |  | 788.1103 | 0.13608
| 813.4244 | 0.13167 |  | 769.5153 | 0.13453 |  | 780.9366 | 0.13828
| 814.7901 | 0.12974 |  | 770.5389 | 0.13488 |  | 778.7114 | 0.13686
| 808.9607 | 0.13156 |  | 769.3502 | 0.1353 |  | 775.4567 | 0.1379
| 809.6602 | 0.13075 |  | 764.9254 | 0.13577 |  | 776.1541 | 0.13817
| 806.7288 | 0.1314 |  | 762.5479 | 0.13689 |  | 771.7038 | 0.13875
| 803.2978 | 0.13279 |  | 755.5805 | 0.13673 |  | 770.3421 | 0.13917
| 802.2652 | 0.13252 |  | 755.2503 | 0.13789 |  | 768.283 | 0.13975
| 799.3671 | 0.13295 |  | 753.203 | 0.13816 |  | 764.6961 | 0.14017
| 798.3344 | 0.13596 |  | 750.4953 | 0.13847 |  | 761.9396 | 0.14087
| 794.2039 | 0.13372 |  | 748.382 | 0.13885 |  | 762.1388 | 0.14106
| 794.5703 | 0.13503 |  | 743.1647 | 0.14129 |  | 759.7476 | 0.14203
| 788.7408 | 0.13499 |  | 743.3298 | 0.14001 |  | 753.1385 | 0.14222
| 792.1719 | 0.1353 |  | 738.5748 | 0.14021 |  | 752.3414 | 0.14295
| 782.9114 | 0.13893 |  | 737.7163 | 0.14279 |  | 749.452 | 0.14326
| 780.513 | 0.13688 |  | 732.7302 | 0.14333 |  | 748.3228 | 0.14384
| 783.7442 | 0.13688 |  | 732.5981 | 0.14229 |  | 744.0385 | 0.14469
| 775.3498 | 0.13808 |  | 728.6026 | 0.14271 |  | 740.1528 | 0.14488
| 776.3824 | 0.13823 |  | 724.4089 | 0.14302 |  | 738.9904 | 0.14588
| 775.7162 | 0.13874 |  | 723.6495 | 0.14372 |  | 735.0382 | 0.14619
| 770.2199 | 0.14047 |  | 719.1256 | 0.1441 |  | 733.6433 | 0.14658
| 766.6223 | 0.14063 |  | 718.2341 | 0.14511 |  | 729.5251 | 0.14716
| 769.1872 | 0.14016 |  | 713.6442 | 0.14538 |  | 728.3959 | 0.1477
| 763.6909 | 0.14063 |  | 712.4884 | 0.14762 |  | 724.012 | 0.1482
| 761.459 | 0.14275 |  | 707.9646 | 0.14719 |  | 723.3145 | 0.14862
| 756.7288 | 0.14124 |  | 707.1391 | 0.14738 |  | 718.6317 | 0.14878
| 756.7288 | 0.14221 |  | 702.0539 | 0.15001 |  | 719.0302 | 0.15067
| 752.9314 | 0.14283 |  | 701.2944 | 0.14773 |  | 715.543 | 0.15009
| 748.4344 | 0.14329 |  | 697.53 | 0.14939 |  | 710.7273 | 0.15082
| 747.3018 | 0.14383 |  | 696.8696 | 0.15043 |  | 708.8343 | 0.15129
| 743.2045 | 0.14422 |  | 693.5015 | 0.15124 |  | 708.2033 | 0.15175
| 741.9387 | 0.14618 |  | 688.1852 | 0.15036 |  | 703.5536 | 0.15241
| 738.0746 | 0.1451 |  | 687.9871 | 0.15051 |  | 699.0369 | 0.15283
| 736.509 | 0.14626 |  | 682.8028 | 0.15093 |  | 699.369 | 0.15321
| 731.5789 | 0.14669 |  | 681.9443 | 0.15171 |  | 693.8891 | 0.15383
| 729.8135 | 0.14696 |  | 677.7836 | 0.15472 |  | 693.3909 | 0.15418
| 729.1139 | 0.1475 |  | 672.7645 | 0.15468 |  | 687.2468 | 0.15464
| 724.2172 | 0.14796 |  | 672.038 | 0.15495 |  | 686.2836 | 0.15568
| 723.1845 | 0.15101 |  | 666.8208 | 0.15522 |  | 681.8997 | 0.15592
| 718.2545 | 0.14888 |  | 666.1934 | 0.15387 |  | 677.6818 | 0.15646
| 716.7555 | 0.15016 |  | 660.5468 | 0.15479 |  | 675.8552 | 0.15711
| 712.1919 | 0.15043 |  | 658.8297 | 0.1558 |  | 671.1059 | 0.1575
| 711.3591 | 0.15047 |  | 653.6455 | 0.15564 |  | 669.4454 | 0.15827
| 706.4624 | 0.15236 |  | 651.6973 | 0.15661 |  | 664.6297 | 0.15862
| 704.4637 | 0.15186 |  | 646.9753 | 0.17733 |  | 662.8363 | 0.15939
| 699.8001 | 0.15278 |  |  |  |  | 659.3491 | 0.15962
| 697.968 | 0.15301 |  |  |  |  | 658.0538 | 0.16001
| 695.8028 | 0.15305 |  |  |  |  | 652.4743 | 0.16058
| 690.6396 | 0.15352 |  |  |  |  | 651.1458 | 0.16101
| 689.2738 | 0.15633 |  |  |  |  | 645.7323 | 0.1617
| 684.0773 | 0.15471
| 682.3784 | 0.15537
| 678.5143 | 0.15595
| 676.5823 | 0.15629
| 670.3198 | 0.15772
| 668.8208 | 0.15737
| 662.0586 | 0.15792
| 658.994 | 0.15857
𝜀
𝜎/𝑀𝑃𝑎

## 汇总
| 屈服应力 | 极限应力 | 屈强比 | 极限应变 | Q890C20-1 | Q890C20-2 | Q890C20-3 | Q890C10-1 | Q890C10-2 | Q890C10-3
Q890C10-1 | 1146.179 | 1150.43 | 0.9963047 | 0.06584
Q890C10-2 | 1102.022 | 1150.038 | 0.958248 | 0.06754 | 极限应力 | 极限应力 | 极限应力 | 极限应力 | 极限应力 | 极限应力
Q890C10-3 | 1094.964 | 1135.496 | 0.9643049 | 0.05934 | 979.5803 | 969.9181 | 976.1541 | 1150.43 | 1150.038 | 1135.496
平均值 | 1114.388 | 1145.321 | 0.9729526 | 0.06424 | 极限应力的行 | 极限应力的行 | 极限应力的行 | 极限应力的行 | 极限应力的行 | 极限应力的行
Q890C20-1 | 934.1106 | 979.5803 | 0.9535825 | 0.05615 | 328 | 352 | 337 | 273 | 274 | 271
Q890C20-2 | 925.0429 | 969.9181 | 0.953733 | 0.06827 | 极限应变 | 极限应变 | 极限应变 | 极限应变 | 极限应变 | 极限应变
Q890C20-3 | 928.2962 | 976.1541 | 0.9509731 | 0.06447 | 0.05615 | 0.06827 | 0.06447 | 0.06584 | 0.06754 | 0.05934
平均值 | 929.1499 | 975.2175 | 0.9527629 | 0.06296333