## Sheet1
2018/01Q890材料下料表
编号 | 板号 | 钢板牌号 | 厚度 | 形状 | 尺寸（长*宽）mm | 数目 | 用途 | 备注：20mm共切33块小板，10mm共切32块小板，30mm共切1块板，总计66块板
1 | 1# | Q890 | 20mm | 矩形 | 450*300 | 1 | 20mmQ890矩形缺口试验
2 | 1# | Q890 | 20mm | 矩形 | 275*250 | 5 | 90°、75°、60°、45°（单条）角焊缝中间板
3 | 1# | Q890 | 20mm | 矩形 | 300*250 | 1 | 75°角焊缝中间板
4 | 1# | Q890 | 20mm | 矩形 | 330*250 | 1 | 60°角焊缝中间板
5 | 1# | Q890 | 20mm | 矩形 | 375*250 | 1 | 45°（单条）角焊缝中间板
6 | 1# | Q890 | 20mm | 矩形 | 275*100 | 24 | 0°、15°、30°、45°（双条）角焊缝中间板
合计 | 1# |  |  |  | 1650*1000 | 33
7 | 3# | Q890 | 10mm | 矩形 | 250*160 | 2 | 90°角焊缝盖板
8 | 3# | Q890 | 10mm | 梯形 | 214*250*147*258.82 | 2 | 75°角焊缝盖板
9 | 3# | Q890 | 10mm | 梯形 | 275*250*131*288.51 | 2 | 60°角焊缝盖板
10 | 3# | Q890 | 10mm | 梯形 | 110*250*360*353.55 | 2 | 45°（单条）角焊缝盖板
11 | 3# | Q890 | 10mm | 矩形 | 115*70 | 6 | 0°角焊缝盖板
12 | 3# | Q890 | 10mm | 六边形 | 160*75*100 | 6 | 15°角焊缝盖板
13 | 3# | Q890 | 10mm | 六边形 | 160*40*100 | 6 | 30°角焊缝盖板
14 | 3# | Q890 | 10mm | 六边形 | 160*30*100 | 6 | 45°（双条）角焊缝盖板
合计 | 3# |  |  |  | 1100*1000 | 32
15 | 14# | Q890 | 30mm | 矩形 | 450*300 | 1 | 30mmQ890矩形缺口试验
合计 | 14# |  |  |  | 450*300 | 1
共计 | [5 empty] | 66
编号 | 备注 | 姓名 | 手机号 | 邮箱 | 地址
1和15号板 | 机加工 | 杨师傅 | 13641753866 | 408058440@qq.com | 上海市杨浦区军工路1300号上海卫雷机电设备有限公司
2——14号板 | 宝钢钢构 | 王衍 | 18930432367（18917448150） | wangyan890716@163.com | 上海市宝山区宝杨路2001号