## Sheet1
2018/01Q890材料下料表
编号 | 板号 | 钢板牌号 | 厚度 | 形状 | 尺寸（长*宽）mm | 数目 | 用途
1 | 1# | Q890 | 20mm | 矩形 | 450*300 | 1 | 20mmQ890矩形缺口试验
2 | 1# | Q890 | 20mm | 矩形 | 275*250 | 5 | 90°、75°、60°、45°（单条）角焊缝中间板
3 | 1# | Q890 | 20mm | 矩形 | 300*250 | 1 | 75°角焊缝中间板
4 | 1# | Q890 | 20mm | 矩形 | 330*250 | 1 | 60°角焊缝中间板
5 | 1# | Q890 | 20mm | 矩形 | 375*250 | 1 | 45°（单条）角焊缝中间板
6 | 1# | Q890 | 20mm | 矩形 | 275*100 | 24 | 0°、15°、30°、45°（双条）角焊缝中间板
合计 | 1# |  |  |  | 1650*1000 | 33
7 | 3# | Q890 | 10mm | 矩形 | 250*160 | 2 | 90°角焊缝盖板
8 | 3# | Q890 | 10mm | 梯形 | 214*250*147*258.82 | 2 | 75°角焊缝盖板
9 | 3# | Q890 | 10mm | 梯形 | 275*250*131*288.51 | 2 | 60°角焊缝盖板
10 | 3# | Q890 | 10mm | 梯形 | 110*250*360*353.55 | 2 | 45°（单条）角焊缝盖板
11 | 3# | Q890 | 10mm | 矩形 | 115*70 | 6 | 0°角焊缝盖板
12 | 3# | Q890 | 10mm | 六边形 | 160*75*100 | 6 | 15°角焊缝盖板
13 | 3# | Q890 | 10mm | 六边形 | 160*40*100 | 6 | 30°角焊缝盖板
14 | 3# | Q890 | 10mm | 六边形 | 160*30*100 | 6 | 45°（双条）角焊缝盖板
合计 | 3# |  |  |  | 1100*1000 | 32
15 | 14# | Q890 | 30mm | 矩形 | 450*300 | 1 | 30mmQ890矩形缺口试验
合计 | 14# |  |  |  | 450*300 | 1
共计 | [5 empty] | 66
编号 | 备注 | 姓名 | 手机号 | 邮箱 | 地址
1和15号板 | 机加工 | 杨师傅 | 13641753866 | 408058440@qq.com | 上海市杨浦区军工路1300号上海卫雷机电设备有限公司
2——14号板 | 宝钢钢构 | 王衍 | 18930432367（18917448150） | wangyan890716@163.com | 上海市宝山区宝杨路2001号

## Sheet2
| 钢材编号 | 数目 | 形状 | 尺寸（长*宽）mm | 用途 | 钢板牌号 | 厚度
90° | 1# | 2 | 长方形 | 400*275 | 中间板 | Q690 | 10mm
| 7# | 2 | 长方形 | 400*160 | 盖板 | Q690 | 10mm
75° | 2# | 2 | 长方形 | 250*275 | 中间板 | Q690 | 10mm
| 3# | 2 | 长方形 | 250*300 | 中间板 | Q690 | 10mm
| 8# | 4 | 多边形 | 147*259*214*250 | 盖板 | Q690 | 10mm
60° | 2# | 2 | 长方形 | 250*275 | 中间板 | Q690 | 10mm
| 4# | 2 | 长方形 | 250*350 | 中间板 | Q690 | 10mm
| 9# | 4 | 多边形 | 131*289*275*250 | 盖板 | Q690 | 10mm
45°S | 2# | 2 | 长方形 | 250*275 | 中间板 | Q690 | 10mm
| 5# | 2 | 长方形 | 250*375 | 中间板 | Q690 | 10mm
| 10# | 4 | 多边形 | 110*353*360*250 | 盖板 | Q690 | 10mm
45°D | 6# | 14 | 长方形 | 100*275 | 中间板 | Q690 | 10mm
| 14# | 14 | 六边形 | 160*50*30*50*160*100 | 盖板 | Q690 | 10mm
30° | 6# | 14 | 长方形 | 100*275 | 中间板 | Q690 | 10mm
| 13# | 14 | 六边形 | 160*60*40*60*160*100 | 盖板 | Q690 | 10mm
15° | 6# | 14 | 长方形 | 100*275 | 中间板 | Q690 | 10mm
| 12# | 14 | 六边形 | 160*50*75*50*160*100 | 盖板 | Q690 | 10mm
0° | 6# | 14 | 长方形 | 100*275 | 中间板 | Q690 | 10mm
| 11# | 14 | 长方形 | 115*70 | 盖板 | Q690 | 10mm
汇总 |  | 数目
| 1# | 2 | 长方形 | 400*275
| 2# | 6
| 3# | 2
| 4# | 2
| 5# | 2
| 6# | 56
| 7# | 2
| 8# | 4
| 9# | 4
| 10# | 4
| 11# | 14
| 12# | 14
| 13# | 14
| 14# | 14

## Sheet3
| 钢材编号 | 数目 | 形状 | 尺寸（长*宽）mm | 用途 | 钢板牌号 | 厚度
90° | 1# | 2 | 长方形 | 400*275 | 中间板 | Q690 | 10mm
| 7# | 2 | 长方形 | 400*160 | 盖板 | Q690 | 10mm
75° | 2# | 2 | 长方形 | 250*275 | 中间板 | Q690 | 10mm
| 3# | 2 | 长方形 | 250*300 | 中间板 | Q690 | 10mm
| 8# | 4 | 多边形 | 147*259*214*250 | 盖板 | Q690 | 10mm
60° | 2# | 2 | 长方形 | 250*275 | 中间板 | Q690 | 10mm
| 4# | 2 | 长方形 | 250*350 | 中间板 | Q690 | 10mm
| 9# | 4 | 多边形 | 131*289*275*250 | 盖板 | Q690 | 10mm
45°S | 2# | 2 | 长方形 | 250*275 | 中间板 | Q690 | 10mm
| 5# | 2 | 长方形 | 250*375 | 中间板 | Q690 | 10mm
| 10# | 4 | 多边形 | 110*353*360*250 | 盖板 | Q690 | 10mm
45°D | 6# | 14 | 长方形 | 100*275 | 中间板 | Q690 | 10mm
| 14# | 14 | 六边形 | 160*50*30*50*160*100 | 盖板 | Q690 | 10mm
30° | 6# | 14 | 长方形 | 100*275 | 中间板 | Q690 | 10mm
| 13# | 14 | 六边形 | 160*60*40*60*160*100 | 盖板 | Q690 | 10mm
15° | 6# | 14 | 长方形 | 100*275 | 中间板 | Q690 | 10mm
| 12# | 14 | 六边形 | 160*50*75*50*160*100 | 盖板 | Q690 | 10mm
0° | 6# | 14 | 长方形 | 100*275 | 中间板 | Q690 | 10mm
| 11# | 14 | 长方形 | 115*70 | 盖板 | Q690 | 10mm