## Sheet1
24-1 | 真实塑性应变(位移） | 真实应力
| 0.03129108 | 981.6125
| 0.03077408 | 980.759
| 0.03295611 | 984.1516
| 0.03074313 | 987.2593
| 0.0308234 | 986.617
| 0.03113286 | 984.448
| 0.0313303 | 981.4792
| 0.03221449 | 984.107
| 0.03145211 | 988.3068
| 0.03215834 | 987.8035
| 0.03358021 | 986.5269
| 0.03206577 | 991.0504
| 0.03308061 | 988.3403
| 0.03506902 | 992.9751
| 0.03382199 | 990.318
| 0.03403797 | 991.4297
| 0.03559207 | 992.0809
| 0.03472914 | 993.706
| 0.03496684 | 990.2151
| 0.03623032 | 997.1762
| 0.03566936 | 991.9852
| 0.03816206 | 996.2737
| 0.03915497 | 996.8867
| 0.03905955 | 994.8153
| 0.03697271 | 998.4392
| 0.03727675 | 995.0072
| 0.03977997 | 998.2414
| 0.03913213 | 1001.683
| 0.03815205 | 998.3762
| 0.03836114 | 1000.734
| 0.03883846 | 1001.041
| 0.04156392 | 1002.882
| 0.0395449 | 1001.404
| 0.04053639 | 1002.021
| 0.04011958 | 1003.232
| 0.04038156 | 1002.42
| 0.04065134 | 1001.963
| 0.04269916 | 1004.931
| 0.04143968 | 1004.911
| 0.0419209 | 1006.093
| 0.04214938 | 1004.202
| 0.04242755 | 1007.892
| 0.04290637 | 1007.472
| 0.04321581 | 1004.548
| 0.0432333 | 1008.882
| 0.04386335 | 1006.63
| 0.04679148 | 1008.897
| 0.04560011 | 1011.634
| 0.04484442 | 1008.529
| 0.0449951 | 1008.857
| 0.0466094 | 1009.237
| 0.04552279 | 1013.893
| 0.04607149 | 1014.452
| 0.04655288 | 1013.127
| 0.04679948 | 1015.194
| 0.0468157 | 1011.787
| 0.04760595 | 1015.283
| 0.04783323 | 1013.382
| 0.0482555 | 1016.331
| 0.04864918 | 1011.308
| 0.04932815 | 1013.994
| 0.04931802 | 1016.121
| 0.04964525 | 1017.015
| 0.05201897 | 1017.091
| 0.05018404 | 1019.179
| 0.0505837 | 1018.711
| 0.05113659 | 1017.804
| 0.05227444 | 1017.001
| 0.05388631 | 1021.359
| 0.05254622 | 1019.422
| 0.05267506 | 1024.088
| 0.05266746 | 1017.754
| 0.05323613 | 1021.219
| 0.05261789 | 1020.234
| 0.05362175 | 1023.445
| 0.05388714 | 1021.184
| 0.05421818 | 1020.96
| 0.05454378 | 1021.858
| 0.0550117 | 1022.515
| 0.05743817 | 1022.645
| 0.05586662 | 1026.849
| 0.05605573 | 1024.681
| 0.05878756 | 1029.125
| 0.05679012 | 1022.544
| 0.05949744 | 1023.843
| 0.05799009 | 1029.043
| 0.05802123 | 1022.502
| 0.0587189 | 1027.781
| 0.05846239 | 1028.435
| 0.06101911 | 1030.904
| 0.05935042 | 1025.178
| 0.05936964 | 1029.019
| 0.05997433 | 1029.999
| 0.06040212 | 1024.774
| 0.06248799 | 1034.805
| 0.061143 | 1028.48
| 0.06251406 | 1029.33
| 0.06372921 | 1031.156
| 0.06358408 | 1030.26
| 0.06384784 | 1035.651
| 0.06303809 | 1031.151
| 0.06339792 | 1032.092
| 0.06388675 | 1027.48
| 0.06394978 | 1029.927
| 0.06666075 | 1034.198
| 0.06492734 | 1036.242
| 0.06547939 | 1033.862
| 0.06581862 | 1031.115
| 0.0663227 | 1030.89
| 0.068768 | 1036.927
| 0.06951814 | 1037.351
| 0.06792979 | 1031.449
| 0.06951899 | 1037.173
| 0.06837756 | 1029.164
| 0.07082393 | 1033.917
| 0.07125785 | 1032.326
| 0.07059342 | 1037.542