## Sheet1
24-1 | 真实塑性应变(位移） | 真实应力
| 0.02000262 | 971.4999
| 0.02031776 | 968.9667
| 0.02060783 | 971.3719
| 0.02090848 | 971.6655
| 0.02128919 | 971.5234
| 0.02161612 | 972.3567
| 0.02183897 | 972.5745
| 0.02221139 | 974.0017
| 0.02260026 | 977.9161
| 0.02277033 | 975.0636
| 0.02298134 | 977.57
| 0.02338663 | 978.1742
| 0.02365847 | 976.3121
| 0.02397906 | 980.1654
| 0.02433169 | 977.6602
| 0.02454493 | 979.6573
| 0.02492701 | 978.9675
| 0.02519691 | 985.081
| 0.02550884 | 980.9509
| 0.02568852 | 983.7781
| 0.02617626 | 983.193
| 0.02650026 | 986.1999
| 0.02670129 | 982.8506
| 0.02716895 | 986.1391
| 0.0273888 | 986.7018
| 0.02776529 | 986.9027
| 0.02813461 | 986.5791
| 0.02833636 | 990.6788
| 0.02875825 | 989.4762
| 0.02898921 | 987.7721
| 0.02920587 | 988.8853
| 0.02949051 | 991.8286
| 0.02972322 | 989.7452
| 0.02992719 | 993.3355
| 0.0310081 | 993.3425
| 0.03081945 | 994.3997
| 0.03112065 | 993.974
| 0.03133507 | 995.4344
| 0.03174509 | 994.4249
| 0.03196896 | 995.8956
| 0.03223408 | 994.9137
| 0.03259112 | 996.6919
| 0.03280416 | 998.3613
| 0.03318503 | 997.287
| 0.03354887 | 997.6517
| 0.03392127 | 998.1987
| 0.0342107 | 999.9126
| 0.03458372 | 1000.288
| 0.03474913 | 1003.684
| 0.03527333 | 1002.615
| 0.03535974 | 1000.72
| 0.03561315 | 1001.879
| 0.03600623 | 1003.875
| 0.03621952 | 1005.343
| 0.03667206 | 1003.12
| 0.03698706 | 1007.198
| 0.0372773 | 1008.571
| 0.03759549 | 1004.4
| 0.0379242 | 1011.388
| 0.03835477 | 1007.677
| 0.03860913 | 1008.493
| 0.03900008 | 1010.668
| 0.03937935 | 1009.448
| 0.03970779 | 1010.689
| 0.04007466 | 1009.979
| 0.04037222 | 1009.722
| 0.04064138 | 1015.063
| 0.04092151 | 1010.665
| 0.04115268 | 1015.934
| 0.04138467 | 1013.478
| 0.04190651 | 1012.191
| 0.04217341 | 1017.887
| 0.04252185 | 1014.988
| 0.04285009 | 1016.058
| 0.04317067 | 1016.736
| 0.043544 | 1016.381
| 0.04388001 | 1015.848
| 0.04419127 | 1018.305
| 0.04453801 | 1015.608
| 0.04489353 | 1018.674
| 0.04525394 | 1018.867
| 0.04576461 | 1019.39
| 0.04592797 | 1022.79
| 0.04627326 | 1020.263
| 0.0466235 | 1024.244
| 0.04704298 | 1020.138
| 0.04727505 | 1024.915
| 0.04736881 | 1021.387
| 0.04812936 | 1022.908
| 0.04823067 | 1025.371
| 0.04867272 | 1024.171
| 0.04903636 | 1023.453
| 0.04918428 | 1024.169
| 0.04961493 | 1025.142
| 0.04994449 | 1025.481
| 0.05041138 | 1026.704
| 0.05062601 | 1027.279
| 0.05104042 | 1025.729
| 0.05146385 | 1027.967
| 0.05171121 | 1029.495
| 0.05200801 | 1028.707
| 0.05240073 | 1029.467
| 0.05276869 | 1029.494
| 0.05317393 | 1027.719
| 0.05341337 | 1030.727
| 0.05377918 | 1031.106
| 0.0542892 | 1030.891
| 0.05450102 | 1031.855
| 0.05491023 | 1029.16
| 0.05525068 | 1034.442
| 0.05565853 | 1031.956
| 0.0558056 | 1032.641
| 0.05617225 | 1030.821
| 0.05641666 | 1034.554
| 0.05683107 | 1038.111
| 0.05721844 | 1032.119
| 0.05758393 | 1032.285
| 0.05800159 | 1035.101
| 0.05828637 | 1036.323
| 0.05871749 | 1036.416
| 0.05911507 | 1037.542
| 0.05945528 | 1035.155
| 0.0598013 | 1037.154
| 0.06017569 | 1035.37
| 0.06055691 | 1037.764
| 0.06084829 | 1037.533
| 0.06118821 | 1042.49
| 0.06158839 | 1041.053
| 0.06222258 | 1037.681
| 0.06254997 | 1043.168
| 0.06289466 | 1039.669
| 0.06325878 | 1039.692
| 0.06342697 | 1041.513
| 0.06376672 | 1038.935
| 0.06420956 | 1043.621
| 0.06467811 | 1043.182
| 0.06508327 | 1040.49
| 0.06533448 | 1040.574
| 0.06579044 | 1042.521
| 0.06631377 | 1040.308
| 0.06676007 | 1044.076
| 0.06709693 | 1040.015
| 0.06723015 | 1043.098
| 0.06838227 | 1041.359
| 0.06862523 | 1042.908
| 0.06869461 | 1043.879
| 0.06919877 | 1043.329
| 0.06955337 | 1044.781
| 0.07010703 | 1041.69
| 0.07039182 | 1047.715