## Sheet1
24-1 | 真实塑性应变(位移） | 真实应力
| -8.488264e-06 | 1.782535
| 0.00019149 | 1.782892
| 0.00019149 | 1.782892
| 0.00019149 | 1.782892
| 0.00019149 | 1.782892
| 0.00019149 | 1.782892
| 0.0003914284 | 1.783248
| 0.0003914284 | 1.783248
| 0.0003914284 | 1.783248
| 0.0003914284 | 1.783248
| 0.0005913267 | 1.783605
| 0.0005913267 | 1.783605
| 0.0005913267 | 1.783605
| 0.0007911851 | 1.783961
| 0.0007911851 | 1.783961
| 0.0007911851 | 1.783961
| 0.0007911851 | 1.783961
| 0.0009910036 | 1.784318
| 0.0009910036 | 1.784318
| 0.0009910036 | 1.784318
| 0.001190782 | 1.784674
| 0.001190782 | 1.784674
| 0.001190782 | 1.784674
| 0.001190782 | 1.784674
| 0.001390521 | 1.785031
| 0.001390521 | 1.785031
| 0.001390521 | 1.785031
| 0.00159022 | 1.785387
| 0.00159022 | 1.785387
| 0.00159022 | 1.785387
| 0.00159022 | 1.785387
| 0.001809842 | 1.78578
| 0.001809842 | 1.78578
| 0.001809842 | 1.78578
| 0.002009457 | 1.786136
| 0.002009457 | 1.786136
| 0.002009457 | 1.786136
| 0.002209032 | 1.786493
| 0.002209032 | 1.786493
| 0.002209032 | 1.786493
| 0.002408568 | 1.786849
| 0.002408568 | 1.786849
| 0.002408568 | 1.786849
| 0.002608063 | 1.787206
| 0.002608063 | 1.787206
| 0.002807519 | 1.787562
| 0.002807519 | 1.787562
| 0.002807519 | 1.787562
| 0.003006935 | 1.787919
| 0.003006935 | 1.787919
| 0.003206311 | 1.788275
| 0.003206311 | 1.788275
| 0.003405648 | 1.788632
| 0.003405648 | 1.788632
| 0.003604945 | 1.788988
| 0.003604945 | 1.788988
| 0.003804202 | 1.789345
| 0.003804202 | 1.789345
| 0.004003419 | 1.789701
| 0.004003419 | 1.789701
| 0.004202597 | 1.790058
| 0.004401735 | 1.790414
| 0.004401735 | 1.790414
| 0.004600833 | 1.790771
| 0.004600833 | 1.790771
| 0.004799892 | 1.791127
| 0.004799892 | 1.791127
| 0.005018811 | 1.791519
| 0.005217786 | 1.791876
| 0.005416722 | 1.792232
| 0.005416722 | 1.792232
| 0.005615619 | 1.792589
| 0.005615619 | 1.792589
| 0.005814475 | 1.792945
| 0.006013293 | 1.793302
| 0.006013293 | 1.793302
| 0.006212071 | 1.793658
| 0.006410809 | 1.794015
| 0.006609508 | 1.794371
| 0.006609508 | 1.794371
| 0.006808167 | 1.794728
| 0.007006787 | 1.795084
| 0.007006787 | 1.795084
| 0.007403908 | 1.795797
| 0.007403908 | 1.795797
| 0.00760241 | 1.796154
| 0.007800872 | 1.79651
| 0.007800872 | 1.79651
| 0.007999295 | 1.796867
| 0.008197678 | 1.797223
| 0.008415855 | 1.797616
| 0.008614156 | 1.797972
| 0.008812417 | 1.798329
| 0.008812417 | 1.798329
| 0.009010639 | 1.798685
| 0.009208822 | 1.799042
| 0.009406966 | 1.799398
| 0.00960507 | 1.799755
| 0.00960507 | 1.799755
| 0.009803135 | 1.800111
| 0.01000116 | 1.800468
| 0.01019915 | 1.800824
| 0.01019915 | 1.800824
| 0.0103971 | 1.801181
| 0.010595 | 1.801537
| 0.01079287 | 1.801894
| 0.01079287 | 1.801894
| 0.0109907 | 1.80225
| 0.01118849 | 1.802607
| 0.01138625 | 1.802963
| 0.01138625 | 1.802963
| 0.01160373 | 1.803355
| 0.0118014 | 1.803712
| 0.01199903 | 1.804068
| 0.01199903 | 1.804068
| 0.01219662 | 1.804425
| 0.01239417 | 1.804781
| 0.01259169 | 1.805138
| 0.01278916 | 1.805494
| 0.01278916 | 1.805494
| 0.0129866 | 1.805851
| 0.01318399 | 1.806207
| 0.01338135 | 1.806564
| 0.01357744 | 2.065052
| 0.01377472 | 2.065459
| 0.01377349 | 2.323642
| 0.0139695 | 2.582334
| 0.01416547 | 2.841127
| 0.0143614 | 3.100023
| 0.01455484 | 3.875792
| 0.01455361 | 4.134178
| 0.01474823 | 4.651867
| 0.01496128 | 5.428355
| 0.01515459 | 6.205057
| 0.01515089 | 6.980689
| 0.01534293 | 8.016443
| 0.01553369 | 9.311252
| 0.01572441 | 10.60657
| 0.01572072 | 11.38266
| 0.01590647 | 13.71363
| 0.01609464 | 15.52792
| 0.01628154 | 17.60177
| 0.01627661 | 18.63717
| 0.01646469 | 20.45314
| 0.0166515 | 22.52878
| 0.01683827 | 24.60523
| 0.01683334 | 25.64124
| 0.0170213 | 27.45965
| 0.01721045 | 29.01968
| 0.01740079 | 30.32116
| 0.01739956 | 30.58031
| 0.01759974 | 29.8087
| 0.01782703 | 23.33313
| 0.01806295 | 15.03986
| 0.0182839 | 14.00566
| 0.01847035 | 16.08372
| 0.01845923 | 18.41846
| 0.01864811 | 19.97887
| 0.01883694 | 21.53989
| 0.0190245 | 23.36109
| 0.01901461 | 25.43764
| 0.01920212 | 27.25996
| 0.0193933 | 28.30398
| 0.01957825 | 30.64702
| 0.0195696 | 32.46506
| 0.01975698 | 34.28983
| 0.01994927 | 35.07602
| 0.0201341 | 37.42175
| 0.0203226 | 38.98863
| 0.02031517 | 40.54818
| 0.02050734 | 41.33605
| 0.02069823 | 42.38425
| 0.02088909 | 43.43286
| 0.02108361 | 43.70149
| 0.02108237 | 43.96162
| 0.02129643 | 44.23127
| 0.02148964 | 44.7604
| 0.0216828 | 45.28973
| 0.0216828 | 45.28973
| 0.02187717 | 45.55893
| 0.0220715 | 45.82823
| 0.02226703 | 45.83719
| 0.02226703 | 45.83719
| 0.02246252 | 45.84616
| 0.02265673 | 46.11566
| 0.02304628 | 46.39433
| 0.02304628 | 46.39433
| 0.02324038 | 46.66409
| 0.02343319 | 47.1947
| 0.02382244 | 47.47398
| 0.02382119 | 47.73483
| 0.02420904 | 48.27536
| 0.0244029 | 48.54578
| 0.02461623 | 48.81726
| 0.02481002 | 49.08789
| 0.02500128 | 49.88093
| 0.02538616 | 50.94542
| 0.02557357 | 52.52321
| 0.02556984 | 53.30714
| 0.02594702 | 55.94203
| 0.02613306 | 57.78317
| 0.02631905 | 59.62501
| 0.02650875 | 60.68288
| 0.02669342 | 62.78762
| 0.02707136 | 65.16752
| 0.0272559 | 67.27434
| 0.02725092 | 68.32141
| 0.02743542 | 70.42926
| 0.02782998 | 73.33921
| 0.02801186 | 75.97324
| 0.02819993 | 77.29814
| 0.02838298 | 79.67187
| 0.02856349 | 82.57078
| 0.02893686 | 85.74964
| 0.02911224 | 89.70053
| 0.02929882 | 91.29195
| 0.02967061 | 94.73905
| 0.02984707 | 98.43224
| 0.03021486 | 102.6718
| 0.0303987 | 104.7929
| 0.03057373 | 108.7535
| 0.03096306 | 112.477
| 0.03113546 | 116.9672
| 0.03131532 | 119.8817
| 0.03168244 | 124.1362
| 0.03185466 | 128.6321
| 0.03222026 | 133.1555
| 0.03240112 | 135.8133
| 0.03276147 | 141.3953
| 0.03293342 | 145.8997
| 0.03329601 | 150.9619
| 0.03347787 | 153.3626
| 0.03385701 | 158.9608
| 0.03402744 | 163.7375
| 0.03439077 | 168.5486
| 0.03475268 | 173.6273
| 0.0349342 | 176.0361
| 0.03509682 | 182.4054
| 0.03546091 | 186.9651
| 0.03582231 | 192.0566
| 0.03600483 | 194.2074
| 0.03617221 | 199.5304
| 0.03653076 | 205.1593
| 0.03690837 | 210.7965
| 0.03708812 | 213.4825
| 0.03744624 | 219.1222
| 0.0378004 | 225.5603
| 0.03815818 | 231.2088
| 0.03833764 | 233.9022
| 0.03849939 | 240.3059
| 0.03885682 | 245.9643
| 0.0393996 | 253.0013
| 0.0395775 | 255.9676
| 0.03995108 | 262.1741
| 0.04011494 | 268.0634
| 0.04046655 | 274.8041
| 0.04082937 | 279.1593
| 0.04118444 | 285.1121
| 0.0415368 | 291.601
| 0.04188774 | 298.3607
| 0.04205997 | 302.4074
| 0.04241318 | 308.6428
| 0.04278405 | 315.1552
| 0.04313565 | 321.6665
| 0.04330631 | 325.9893
| 0.04365637 | 332.7748
| 0.04400373 | 340.0985
| 0.04435473 | 346.6278
| 0.04453016 | 349.8942
| 0.04488091 | 356.4308
| 0.0452264 | 364.0398
| 0.04559584 | 370.5937
| 0.04577225 | 373.6019
| 0.04612111 | 380.4232
| 0.04628085 | 386.9086
| 0.0468158 | 394.6157
| 0.04679925 | 398.0914
| 0.04715015 | 404.3945
| 0.04749706 | 411.5051
| 0.04784763 | 417.8179
| 0.04801711 | 422.1808
| 0.04817762 | 428.4196
| 0.04854554 | 435.0196
| 0.04889432 | 441.6164
| 0.04906481 | 445.7206
| 0.04922505 | 451.971
| 0.04957475 | 458.3107
| 0.04992429 | 464.6552
| 0.04991024 | 467.6062
| 0.05025578 | 474.7616
| 0.05060626 | 480.8484
| 0.05076737 | 486.8473
| 0.05094122 | 490.1626
| 0.05131155 | 496.0003
| 0.05146864 | 502.8128
| 0.05181724 | 509.1867
| 0.05199212 | 512.241
| 0.05219513 | 509.3796
| 0.05253188 | 518.182
| 0.05268097 | 526.6221
| 0.05285436 | 529.9515
| 0.05320486 | 535.8063
| 0.05336402 | 542.1016
| 0.05370914 | 549.0417
| 0.05388356 | 552.1095
| 0.05406267 | 558.1535
| 0.05422159 | 564.4588
| 0.05457013 | 570.6047
| 0.05474048 | 574.4884
| 0.0549018 | 580.262
| 0.05525129 | 586.1482
| 0.05541376 | 591.6572
| 0.05559032 | 594.1985
| 0.05574628 | 601.0611
| 0.05613651 | 598.3165
| 0.05629876 | 603.8327
| 0.05646741 | 607.9999
| 0.05680458 | 616.3388
| 0.05698286 | 622.4149
| 0.05733007 | 628.6
| 0.0573159 | 631.5753
| 0.05766422 | 637.4954
| 0.05781963 | 644.3812
| 0.05816642 | 650.58
| 0.05833588 | 654.4934
| 0.05849756 | 660.0332
| 0.05865791 | 665.846
| 0.05900814 | 671.2452
| 0.05917998 | 674.6239
| 0.05934144 | 680.1725
| 0.05950415 | 685.452
| 0.0598714 | 691.1474
| 0.06004043 | 695.0754
| 0.06020167 | 700.633
| 0.06061451 | 692.7523
| 0.06076011 | 701.5705
| 0.06092895 | 705.5039
| 0.06107963 | 713.2412
| 0.06142485 | 719.4863
| 0.06158704 | 724.7846
| 0.06175955 | 727.9103
| 0.06192036 | 733.484
| 0.06226386 | 740.014
| 0.06242066 | 746.4089
| 0.06261291 | 749.2833
| 0.06277479 | 754.5939
| 0.06312047 | 760.593
| 0.06328352 | 765.6363
| 0.06345821 | 768.2304
| 0.06361988 | 773.5492
| 0.06396774 | 779.0156
| 0.06412539 | 785.1569
| 0.06432453 | 782.5778
| 0.06452624 | 779.4524
| 0.06485684 | 788.4711
| 0.06501039 | 795.4379
| 0.06517818 | 799.4061
| 0.06533813 | 805.0131
| 0.06570508 | 810.2425
| 0.0658662 | 815.5815
| 0.06604288 | 817.6452
| 0.06619351 | 825.1727
| 0.06654146 | 830.3988
| 0.06670497 | 835.1997
| 0.06688015 | 837.5421
| 0.06703967 | 843.1662
| 0.06738853 | 848.1298
| 0.06755704 | 851.8439
| 0.0677711 | 845.9833
| 0.06794475 | 848.6036
| 0.06829091 | 857.9694
| 0.06845009 | 863.6053
| 0.06862357 | 866.2307
| 0.06878527 | 871.3222
| 0.06913204 | 876.5786
| 0.06929623 | 881.1266
| 0.06947082 | 883.4832
| 0.06963101 | 888.8566
| 0.06997999 | 893.5752
| 0.07014266 | 898.4046
| 0.07031836 | 900.492
| 0.07048618 | 904.2266
| 0.07083608 | 908.6801
| 0.07100247 | 912.6928
| 0.07119252 | 915.6253
| 0.07136014 | 919.366
| 0.07171226 | 923.2792
| 0.07191509 | 919.6026
| 0.07212052 | 915.3748
| 0.0724501 | 923.9637
| 0.07260304 | 930.7357
| 0.07276379 | 935.8597
| 0.07293761 | 938.2341
| 0.07328643 | 942.7101
| 0.07345357 | 946.4634
| 0.07362068 | 950.218
| 0.07379299 | 952.8723
| 0.07415983 | 957.3749
| 0.07432677 | 961.1341
| 0.0746776 | 965.0729
| 0.07467234 | 966.1755
| 0.07502302 | 970.1174
| 0.07519108 | 973.6063
| 0.07554416 | 977.0009
| 0.07553627 | 978.6564
| 0.0758892 | 982.0538
| 0.07605969 | 984.9956
| 0.07641108 | 988.6731
| 0.07640451 | 990.0539
| 0.07675706 | 993.458
| 0.07694571 | 996.4227
| 0.07729935 | 999.5542
| 0.07747349 | 1001.674
| 0.07764495 | 1004.347
| 0.07781637 | 1007.021
| 0.07816965 | 1010.159
| 0.07816438 | 1011.266
| 0.07851619 | 1014.682
| 0.07868742 | 1017.361
| 0.07904297 | 1019.95
| 0.07903769 | 1021.058
| 0.07939045 | 1024.204
| 0.07974571 | 1026.798
| 0.07993761 | 1028.946
| 0.08011514 | 1030.244
| 0.08028736 | 1032.651
| 0.08064225 | 1035.25
| 0.08081567 | 1037.382
| 0.08099435 | 1038.405
| 0.08116638 | 1040.816
| 0.08152091 | 1043.419
| 0.08169548 | 1045.277
| 0.08187398 | 1046.302
| 0.08204715 | 1048.438
| 0.08240396 | 1050.49
| 0.08257703 | 1052.628
| 0.08277357 | 1053.675
| 0.0831301 | 1055.729
| 0.08330567 | 1057.313
| 0.08347987 | 1059.176
| 0.08365669 | 1060.483
| 0.08401551 | 1061.985
| 0.08418957 | 1063.85
| 0.08454687 | 1065.632
| 0.08454421 | 1066.189
| 0.08490004 | 1068.25
| 0.08507657 | 1069.56
| 0.08543352 | 1071.345
| 0.08543086 | 1071.903
| 0.08580451 | 1073.987
| 0.0861625 | 1075.495
| 0.08633745 | 1077.087
| 0.08651636 | 1077.842
| 0.08669258 | 1079.155
| 0.08704889 | 1080.945
| 0.087225 | 1082.259
| 0.08740373 | 1083.015
| 0.08757977 | 1084.33
| 0.0879384 | 1085.564
| 0.08811434 | 1086.88
| 0.0882929 | 1087.637
| 0.08866804 | 1089.172
| 0.08884383 | 1090.49
| 0.08920065 | 1092.006
| 0.08919931 | 1092.286
| 0.08955732 | 1093.523
| 0.08973294 | 1094.842
| 0.09009075 | 1096.081
| 0.09026893 | 1096.841
| 0.09044575 | 1097.881
| 0.09062253 | 1098.921
| 0.09097999 | 1100.161
| 0.09115801 | 1100.922
| 0.09133465 | 1101.964
| 0.0917099 | 1103.225
| 0.09188644 | 1104.268
| 0.09206562 | 1104.749
| 0.09224209 | 1105.791
| 0.09259894 | 1107.035
| 0.09277665 | 1107.798
| 0.09295566 | 1108.279
| 0.09313196 | 1109.323
| 0.09348847 | 1110.569
| 0.09384619 | 1111.533
| 0.09384485 | 1111.815
| 0.09420243 | 1112.78
| 0.09437849 | 1113.825
| 0.09475388 | 1114.812
| 0.09475254 | 1115.093
| 0.09510978 | 1116.06
| 0.09528567 | 1117.107
| 0.09564272 | 1118.074
| 0.09582119 | 1118.558
| 0.09599828 | 1119.324
| 0.09617535 | 1120.09
| 0.09653206 | 1121.058
| 0.09671036 | 1121.543
| 0.09688729 | 1122.31
| 0.09724508 | 1122.997
| 0.09742191 | 1123.764
| 0.097618 | 1124.27
| 0.09797417 | 1125.24
| 0.09815087 | 1126.008
| 0.09832753 | 1126.776
| 0.0985055 | 1127.261
| 0.09886269 | 1127.951
| 0.09903922 | 1128.719
| 0.09939621 | 1129.409
| 0.09939486 | 1129.691
| 0.09975038 | 1130.664
| 0.1001071 | 1131.354
| 0.1002834 | 1132.124
| 0.1004789 | 1132.631
| 0.1006565 | 1133.118
| 0.1010129 | 1133.809
| 0.101189 | 1134.579
| 0.1013664 | 1135.067
| 0.1015425 | 1135.837
| 0.1018986 | 1136.529
| 0.1022545 | 1137.221
| 0.1022532 | 1137.505
| 0.102609 | 1138.197
| 0.1027861 | 1138.685
| 0.1031418 | 1139.378
| 0.1033175 | 1140.15
| 0.1035124 | 1140.659
| 0.1036894 | 1141.147
| 0.1040433 | 1142.125
| 0.1042216 | 1142.33
| 0.1043985 | 1142.819
| 0.1047535 | 1143.512
| 0.1049289 | 1144.286
| 0.105107 | 1144.491
| 0.1052838 | 1144.98
| 0.1056371 | 1145.96
| 0.1058137 | 1146.449
| 0.1059917 | 1146.654
| 0.1061682 | 1147.144
| 0.106539 | 1148.145
| 0.1068933 | 1148.84
| 0.1068933 | 1148.84
| 0.1072474 | 1149.536
| 0.1074237 | 1150.027
| 0.1077776 | 1150.723
| 0.1079539 | 1151.213
| 0.1081301 | 1151.704
| 0.1083076 | 1151.91
| 0.1086598 | 1152.892
| 0.1088372 | 1153.098
| 0.1090133 | 1153.589
| 0.1093844 | 1154.307
| 0.1095603 | 1154.798
| 0.1097362 | 1155.29
| 0.1100893 | 1155.987
| 0.1102664 | 1156.193
| 0.1104422 | 1156.685
| 0.110618 | 1157.177
| 0.1109707 | 1157.875
| 0.1111477 | 1158.082
| 0.1115003 | 1158.78
| 0.1115003 | 1158.78
| 0.1118514 | 1159.765
| 0.1120282 | 1159.971
| 0.1123981 | 1160.691
| 0.1125749 | 1160.897
| 0.1127503 | 1161.39
| 0.1131022 | 1162.09
| 0.1132775 | 1162.583
| 0.1134541 | 1162.789
| 0.1136293 | 1163.283
| 0.1139823 | 1163.696
| 0.1141574 | 1164.189
| 0.1143339 | 1164.396
| 0.1146853 | 1165.096
| 0.1148603 | 1165.59
| 0.1152305 | 1166.024
| 0.1152291 | 1166.311
| 0.1155816 | 1166.725
| 0.1157564 | 1167.219
| 0.1161087 | 1167.633
| 0.1162834 | 1168.127
| 0.1164581 | 1168.622
| 0.1168101 | 1169.035
| 0.1169847 | 1169.53
| 0.1171606 | 1169.737
| 0.117511 | 1170.439
| 0.1176855 | 1170.934
| 0.1178613 | 1171.141
| 0.118037 | 1171.348
| 0.1184047 | 1172.071
| 0.1185804 | 1172.278
| 0.1189303 | 1172.981
| 0.1189303 | 1172.981
| 0.1192814 | 1173.395
| 0.119631 | 1174.098
| 0.1198051 | 1174.594
| 0.1199805 | 1174.801
| 0.1201559 | 1175.008
| 0.1205053 | 1175.711
| 0.1206806 | 1175.919
| 0.1208558 | 1176.126
| 0.1210472 | 1176.643
| 0.1213976 | 1177.058
| 0.1217465 | 1177.762
| 0.1217465 | 1177.762
| 0.1220952 | 1178.466
| 0.1222702 | 1178.673
| 0.1226202 | 1179.088
| 0.1227937 | 1179.585
| 0.1229686 | 1179.792
| 0.1231435 | 1180
| 0.1234931 | 1180.415
| 0.1236665 | 1180.912
| 0.1238413 | 1181.12
| 0.1242081 | 1181.556
| 0.1243828 | 1181.763
| 0.1245574 | 1181.971
| 0.1249051 | 1182.676
| 0.1250796 | 1182.883
| 0.1252528 | 1183.381
| 0.1254272 | 1183.589
| 0.125776 | 1184.004
| 0.1259504 | 1184.212
| 0.1262977 | 1184.918
| 0.1264719 | 1185.125
| 0.1266462 | 1185.333
| 0.1268204 | 1185.541
| 0.1271861 | 1185.977
| 0.1273603 | 1186.185
| 0.127533 | 1186.683
| 0.127881 | 1187.099
| 0.128055 | 1187.307
| 0.128229 | 1187.514
| 0.1285768 | 1187.93
| 0.1287507 | 1188.137
| 0.1290984 | 1188.553
| 0.1290984 | 1188.553
| 0.1294459 | 1188.968
| 0.1296196 | 1189.176
| 0.1299829 | 1189.904
| 0.1301566 | 1190.112
| 0.1303302 | 1190.32
| 0.1306773 | 1190.735
| 0.1308508 | 1190.943
| 0.1310242 | 1191.151
| 0.1311977 | 1191.359
| 0.1315445 | 1191.774
| 0.1317178 | 1191.982
| 0.1318911 | 1192.19
| 0.1322377 | 1192.605
| 0.1324109 | 1192.813
| 0.1327746 | 1193.25
| 0.1327746 | 1193.25
| 0.1331222 | 1193.373
| 0.1334684 | 1193.788
| 0.1336414 | 1193.996
| 0.1338144 | 1194.204
| 0.1339873 | 1194.411
| 0.1343331 | 1194.827
| 0.134506 | 1195.034
| 0.1346788 | 1195.242
| 0.1348516 | 1195.45
| 0.1351985 | 1195.572
| 0.1353712 | 1195.78
| 0.1355612 | 1196.008
| 0.1359065 | 1196.424
| 0.1360805 | 1196.338
| 0.1364255 | 1196.753
| 0.1364255 | 1196.753
| 0.1367705 | 1197.169
| 0.1371168 | 1197.29
| 0.1372905 | 1197.204
| 0.1374629 | 1197.412
| 0.1376352 | 1197.619
| 0.1379811 | 1197.74
| 0.1381534 | 1197.948
| 0.138327 | 1197.861
| 0.1385164 | 1198.089
| 0.138862 | 1198.21
| 0.1392075 | 1198.33
| 0.1392075 | 1198.33
| 0.1395529 | 1198.45
| 0.1397263 | 1198.363
| 0.1400701 | 1198.778
| 0.1402434 | 1198.69
| 0.1404166 | 1198.603
| 0.1407616 | 1198.722
| 0.1409348 | 1198.634
| 0.1411079 | 1198.546
| 0.1412982 | 1198.479
| 0.1416429 | 1198.598
| 0.1418173 | 1198.215
| 0.1419902 | 1198.126
| 0.1423347 | 1198.244
| 0.1425076 | 1198.156
| 0.1428533 | 1197.978
| 0.1430247 | 1198.185
| 0.1431988 | 1197.8
| 0.1435443 | 1197.622
| 0.143717 | 1197.532
| 0.1438896 | 1197.443
| 0.1440637 | 1197.057
| 0.1444245 | 1197.194
| 0.1447696 | 1197.014
| 0.144771 | 1196.718
| 0.1451159 | 1196.538
| 0.1454607 | 1196.357
| 0.1456359 | 1195.674
| 0.1458082 | 1195.583
| 0.1459819 | 1195.196
| 0.1463264 | 1195.014
| 0.1466722 | 1194.535
| 0.1466737 | 1194.239
| 0.1470179 | 1194.055
| 0.1472085 | 1193.687
| 0.147554 | 1193.207
| 0.147726 | 1193.115
| 0.1478994 | 1192.725
| 0.1482447 | 1192.244
| 0.148418 | 1191.854
| 0.1485913 | 1191.464
| 0.148935 | 1191.278
| 0.1491096 | 1190.59
| 0.1494545 | 1190.106
| 0.1496262 | 1190.012
| 0.1498021 | 1189.026
| 0.1501638 | 1188.561
| 0.1503367 | 1188.169
| 0.1505097 | 1187.777
| 0.1508541 | 1187.29
| 0.1510284 | 1186.6
| 0.1513727 | 1186.112
| 0.1515441 | 1186.016
| 0.1517197 | 1185.027
| 0.1520637 | 1184.537
| 0.1524076 | 1184.047
| 0.1524105 | 1183.451
| 0.1527543 | 1182.96
| 0.1529438 | 1182.585
| 0.1532889 | 1181.795
| 0.1534613 | 1181.4
| 0.1536352 | 1180.705
| 0.1539786 | 1180.212
| 0.1543247 | 1179.12
| 0.1544956 | 1179.022
| 0.1546708 | 1178.028
| 0.1550138 | 1177.532
| 0.1551889 | 1176.536
| 0.1553596 | 1176.437
| 0.1557208 | 1175.661
| 0.1558943 | 1174.963
| 0.1562384 | 1174.166
| 0.1564104 | 1173.767
| 0.1565853 | 1172.768
| 0.1569277 | 1172.269
| 0.1571024 | 1171.269
| 0.1572743 | 1170.869
| 0.1576165 | 1170.368
| 0.1579615 | 1169.266
| 0.1581346 | 1168.565
| 0.1583063 | 1168.163
| 0.1584794 | 1167.461
| 0.1588396 | 1166.677
| 0.1591841 | 1165.571
| 0.159187 | 1164.971
| 0.1595286 | 1164.465
| 0.1598715 | 1163.658
| 0.1600472 | 1162.353
| 0.1602186 | 1161.949
| 0.1605613 | 1161.14
| 0.1607355 | 1160.134
| 0.1610766 | 1159.624
| 0.1612492 | 1158.918
| 0.1614401 | 1157.93
| 0.161781 | 1157.419
| 0.161955 | 1156.411
| 0.1621261 | 1156.004
| 0.1624696 | 1154.889
| 0.1628116 | 1154.074
| 0.1629854 | 1153.064
| 0.1631577 | 1152.354
| 0.1634995 | 1151.538
| 0.1636732 | 1150.526
| 0.1640148 | 1149.708
| 0.1640191 | 1148.803
| 0.1643774 | 1148.003
| 0.1647187 | 1147.183
| 0.1648937 | 1145.867
| 0.1650643 | 1145.456
| 0.1654054 | 1144.634
| 0.1655803 | 1143.316
| 0.1659213 | 1142.493
| 0.1660917 | 1142.08
| 0.1662665 | 1140.761
| 0.1666072 | 1139.936
| 0.1669508 | 1138.504
| 0.1669537 | 1137.899
| 0.1673124 | 1136.788
| 0.1674855 | 1135.769
| 0.1678259 | 1134.939
| 0.1679975 | 1134.222
| 0.1683391 | 1133.088
| 0.1685121 | 1132.067
| 0.1688521 | 1131.235
| 0.169025 | 1130.212
| 0.1691979 | 1129.189
| 0.1695377 | 1128.355
| 0.1697134 | 1126.724
| 0.1698832 | 1126.307
| 0.1702424 | 1124.883
| 0.1704151 | 1123.857
| 0.170756 | 1122.716
| 0.1709257 | 1122.297
| 0.1710997 | 1120.966
| 0.1714404 | 1119.822
| 0.171781 | 1118.678
| 0.1717838 | 1118.07
| 0.1721258 | 1116.62
| 0.1724661 | 1115.473
| 0.1726399 | 1114.138
| 0.1728093 | 1113.716
| 0.1731661 | 1112.586
| 0.1733398 | 1111.25
| 0.1736812 | 1109.794
| 0.1738519 | 1109.066
| 0.1740254 | 1107.728
| 0.1743638 | 1106.879
| 0.1747049 | 1105.42
| 0.1748754 | 1104.69
| 0.1750488 | 1103.35
| 0.1753883 | 1102.193
| 0.175563 | 1100.546
| 0.17575 | 1099.833
| 0.1760893 | 1098.674
| 0.1762625 | 1097.33
| 0.176603 | 1095.864
| 0.1767733 | 1095.13
| 0.1771136 | 1093.662
| 0.1772867 | 1092.316
| 0.1776255 | 1091.151
| 0.1776298 | 1090.234
| 0.1779685 | 1089.068
| 0.17831 | 1087.289
| 0.1784829 | 1085.941
| 0.1786694 | 1085.221
| 0.1790077 | 1084.052
| 0.1793488 | 1082.269
| 0.179523 | 1080.611
| 0.1796914 | 1080.178
| 0.1798655 | 1078.519
| 0.1802035 | 1077.345
| 0.1805443 | 1075.557
| 0.1807139 | 1074.816
| 0.1808864 | 1073.461
| 0.1812241 | 1072.283
| 0.1814159 | 1070.331
| 0.1815854 | 1069.588
| 0.1819244 | 1068.101
| 0.1820982 | 1066.435
| 0.1824369 | 1064.946
| 0.1826062 | 1064.201
| 0.1827814 | 1062.227
| 0.18312 | 1060.735
| 0.1834569 | 1059.549
| 0.1834613 | 1058.626
| 0.1838011 | 1056.824
| 0.1841408 | 1055.02
| 0.1843293 | 1053.674
| 0.1844998 | 1052.617
| 0.1848379 | 1051.118
| 0.1851773 | 1049.31
| 0.1853506 | 1047.635
| 0.1855195 | 1046.884
| 0.1858587 | 1045.073
| 0.1860319 | 1043.396
| 0.1863709 | 1041.583
| 0.1865397 | 1040.829
| 0.1867143 | 1038.842
| 0.1870681 | 1037.351
| 0.1874083 | 1035.224
| 0.1874127 | 1034.298
| 0.1877498 | 1032.787
| 0.1880883 | 1030.966
| 0.1882627 | 1028.973
| 0.1884312 | 1028.216
| 0.1887695 | 1026.392
| 0.1889438 | 1024.397
| 0.1892819 | 1022.57
| 0.1894502 | 1021.811
| 0.1897897 | 1019.672
| 0.1899788 | 1018.001
| 0.1903166 | 1016.169
| 0.1904862 | 1015.098
| 0.1906603 | 1013.098
| 0.1909979 | 1011.263
| 0.1913355 | 1009.427
| 0.1913414 | 1008.187
| 0.1916774 | 1006.659
| 0.1920177 | 1004.2
| 0.192193 | 1001.884
| 0.1923608 | 1001.118
| 0.192698 | 999.2751
| 0.1930529 | 997.1369
| 0.193228 | 994.8174
| 0.1933957 | 994.0492
| 0.1935693 | 992.0388
| 0.1939076 | 989.8795
| 0.1942473 | 987.4078
| 0.1944148 | 986.6374
| 0.1945898 | 984.3127
| 0.1949278 | 982.148
| 0.1951012 | 980.1322
| 0.1954346 | 978.898
| 0.1956257 | 976.5854
| 0.1959619 | 974.7266
| 0.1961366 | 972.396
| 0.1963054 | 971.3098
| 0.1966443 | 968.8249
| 0.1969802 | 966.9611
| 0.1971548 | 964.6266
| 0.197325 | 963.2262
| 0.1976636 | 960.7355
| 0.1978381 | 958.3983
| 0.1981752 | 956.2164
| 0.1983436 | 955.1248
| 0.1985358 | 952.4885
| 0.1988741 | 949.9907
| 0.1992109 | 947.8032
| 0.1993792 | 946.7089
| 0.1995535 | 944.365
| 0.199893 | 941.5491
| 0.2002294 | 939.3561
| 0.2002369 | 937.7937
| 0.2005732 | 935.5986
| 0.200911 | 933.0892
| 0.2012678 | 929.9675
| 0.2012738 | 928.7163
| 0.2016098 | 926.5154
| 0.2019473 | 924
| 0.2021227 | 921.3328
| 0.2022936 | 919.604
| 0.2026293 | 917.3975
| 0.202968 | 914.5627
| 0.2031433 | 911.8911
| 0.203314 | 910.1588
| 0.2036495 | 907.9464
| 0.2039879 | 905.1052
| 0.2041792 | 902.4438
| 0.2043483 | 901.0217
| 0.204688 | 897.8621
| 0.2050245 | 895.3282
| 0.205201 | 892.3336
| 0.2053685 | 891.2223
| 0.2057064 | 888.37
| 0.2058858 | 884.7438
| 0.206222 | 882.2021
| 0.2063909 | 880.7733
| 0.2067285 | 877.9144
| 0.2069223 | 874.6113
| 0.2072613 | 871.434
| 0.2074285 | 870.3165
| 0.2077673 | 867.136
| 0.2079434 | 864.1283
| 0.2082821 | 860.944
| 0.2084507 | 859.5084
| 0.2087907 | 856.0058
| 0.2089682 | 852.678
| 0.2093051 | 849.8015
| 0.2094765 | 847.732
| 0.2098309 | 844.5506