## Q550C10-1
荷载/kN | 位移/mm | 名义应力/Mpa | 名义应变 | 真实应力 | 真实塑性应变 | ABAQUS应力 | ABAQUS应变
0 | 0 | 0 | 0 | 0 | 0 | 551.4058 | 0.0004701941
0.04 | 0 | 0.1923354 | 0 | 0.1923354 | -8.616407e-07 | 553.8105 | 0.002020012
0.05 | -0.004 | 0.2404193 | -4.166667e-05 | 0.2404093 | -4.274459e-05 | 555.9275 | 0.004699442
0.03 | -0.004 | 0.1442516 | -4.166667e-05 | 0.1442456 | -4.231377e-05 | 556.4271 | 0.008133426
0.02 | 0 | 0.09616772 | 0 | 0.09616772 | -4.308203e-07 | 559.0971 | 0.01178287
0.03 | 0 | 0.1442516 | 0 | 0.1442516 | -6.462305e-07 | 562.285 | 0.01869373
0.04 | 0.008 | 0.1923354 | 8.333333e-05 | 0.1923515 | 8.246822e-05 | 565.151 | 0.02395296
0.03 | -0.004 | 0.1442516 | -4.166667e-05 | 0.1442456 | -4.231377e-05 | 583.5007 | 0.02681812
0.04 | 0 | 0.1923354 | 0 | 0.1923354 | -8.616407e-07 | 595.0892 | 0.03086661
0 | -0.004 | 0 | -4.166667e-05 | 0 | -4.166753e-05 | 604.3842 | 0.03363032
0.02 | 0 | 0.09616772 | 0 | 0.09616772 | -4.308203e-07 | 614.1363 | 0.03738838
0.02 | 0.004 | 0.09616772 | 4.166667e-05 | 0.09617172 | 4.123498e-05 | 622.3621 | 0.04028884
0 | 0 | 0 | 0 | 0 | 0 | 630.6474 | 0.04441696
0.04 | 0.008 | 0.1923354 | 8.333333e-05 | 0.1923515 | 8.246822e-05 | 640.327 | 0.0481748
0.02 | -0.004 | 0.09616772 | -4.166667e-05 | 0.09616371 | -4.209836e-05 | 649.3146 | 0.05382838
0.03 | 0.008 | 0.1442516 | 8.333333e-05 | 0.1442636 | 8.268363e-05 | 655.9137 | 0.05782956
0.02 | 0.004 | 0.09616772 | 4.166667e-05 | 0.09617172 | 4.123498e-05 | 661.4775 | 0.06129022
0.01 | 0 | 0.04808386 | 0 | 0.04808386 | -2.154102e-07 | 669.6769 | 0.06571357
0 | -0.004 | 0 | -4.166667e-05 | 0 | -4.166753e-05 | 677.6842 | 0.07160296
0.08 | 0.008 | 0.3846709 | 8.333333e-05 | 0.3847029 | 8.160658e-05 | 684.907 | 0.07769244
0.04 | 0.008 | 0.1923354 | 8.333333e-05 | 0.1923515 | 8.246822e-05 | 690.9977 | 0.08319394
0.05 | 0.004 | 0.2404193 | 4.166667e-05 | 0.2404293 | 4.058875e-05 | 697.5745 | 0.09053955
0.07 | 0.004 | 0.336587 | 4.166667e-05 | 0.336601 | 4.015793e-05 | 704.4366 | 0.0989633
0.04 | 0.008 | 0.1923354 | 8.333333e-05 | 0.1923515 | 8.246822e-05 | 710.4796 | 0.1048561
0.04 | 0.004 | 0.1923354 | 4.166667e-05 | 0.1923434 | 4.080416e-05 | 715.2777 | 0.1121917
0.09 | 0 | 0.4327547 | 0 | 0.4327547 | -1.938692e-06 | 721.3295 | 0.1223579
0.03 | 0.004 | 0.1442516 | 4.166667e-05 | 0.1442576 | 4.101957e-05 | 724.6913 | 0.130423
0.09 | 0 | 0.4327547 | 0 | 0.4327547 | -1.938692e-06 | 726.1513 | 0.1350238
0.04 | 0.004 | 0.1923354 | 4.166667e-05 | 0.1923434 | 4.080416e-05 | 728.6306 | 0.1395
3.95 | 0.004 | 18.99312 | 4.166667e-05 | 18.99392 | -4.342122e-05
4.6 | 0 | 22.11857 | 0 | 22.11857 | -9.908868e-05
5.53 | 0 | 26.59037 | 0 | 26.59037 | -0.0001191218
6.86 | 0 | 32.98553 | 0 | 32.98553 | -0.0001477714
7.43 | 0.004 | 35.72631 | 4.166667e-05 | 35.7278 | -0.000118384
8.04 | 0.008 | 38.65942 | 8.333333e-05 | 38.66264 | -8.985992e-05
8.22 | 0 | 39.52493 | 0 | 39.52493 | -0.0001770672
8.76 | 0.004 | 42.12146 | 4.166667e-05 | 42.12321 | -0.0001470335
9.46 | -0.004 | 45.48733 | -4.166667e-05 | 45.48543 | -0.0002454456
9.93 | 0 | 47.74727 | 0 | 47.74727 | -0.0002139023
10.81 | 0.004 | 51.97865 | 4.166667e-05 | 51.98082 | -0.0001911926
11.93 | 0 | 57.36404 | 0 | 57.36404 | -0.0002569843
12.42 | 0.004 | 59.72015 | 4.166667e-05 | 59.72264 | -0.0002258736
13.34 | 0 | 64.14387 | 0 | 64.14387 | -0.0002873572
14.14 | 0.004 | 67.99058 | 4.166667e-05 | 67.99341 | -0.0002629242
15.32 | 0.004 | 73.66447 | 4.166667e-05 | 73.66754 | -0.0002883426
15.88 | 0.004 | 76.35717 | 4.166667e-05 | 76.36035 | -0.0003004056
17.2 | 0.004 | 82.70424 | 4.166667e-05 | 82.70768 | -0.0003288397
17.83 | 0.004 | 85.73352 | 4.166667e-05 | 85.73709 | -0.0003424105
19.03 | 0.004 | 91.50358 | 4.166667e-05 | 91.50739 | -0.0003682598
19.73 | 0 | 94.86945 | 0 | 94.86945 | -0.0004250043
20.65 | 0.004 | 99.29317 | 4.166667e-05 | 99.2973 | -0.0004031562
20.85 | 0 | 100.2548 | 0 | 100.2548 | -0.0004491302
21.37 | 0.008 | 102.7552 | 8.333333e-05 | 102.7638 | -0.0003770017
21.7 | 0.012 | 104.342 | 0.000125 | 104.355 | -0.0003424479
21.77 | 0.008 | 104.6786 | 8.333333e-05 | 104.6873 | -0.0003856181
21.75 | 0.008 | 104.5824 | 8.333333e-05 | 104.5911 | -0.0003851873
21.76 | 0.004 | 104.6305 | 4.166667e-05 | 104.6348 | -0.0004270667
21.74 | 0.004 | 104.5343 | 4.166667e-05 | 104.5387 | -0.0004266359
21.76 | 0 | 104.6305 | 0 | 104.6305 | -0.0004687325
21.7 | 0 | 104.342 | 0 | 104.342 | -0.0004674401
21.71 | 0.008 | 104.3901 | 8.333333e-05 | 104.3988 | -0.0003843256
21.7 | 0.008 | 104.342 | 8.333333e-05 | 104.3507 | -0.0003841102
21.69 | 0.004 | 104.2939 | 4.166667e-05 | 104.2982 | -0.0004255589
21.69 | 0 | 104.2939 | 0 | 104.2939 | -0.0004672247
21.67 | 0.008 | 104.1977 | 8.333333e-05 | 104.2064 | -0.000383464
21.68 | 0.004 | 104.2458 | 4.166667e-05 | 104.2501 | -0.0004253435
21.75 | 0.008 | 104.5824 | 8.333333e-05 | 104.5911 | -0.0003851873
21.77 | 0.004 | 104.6786 | 4.166667e-05 | 104.6829 | -0.0004272821
22.29 | 0.008 | 107.1789 | 8.333333e-05 | 107.1879 | -0.0003968194
22.6 | 0.004 | 108.6695 | 4.166667e-05 | 108.674 | -0.0004451612
23.54 | 0.008 | 113.1894 | 8.333333e-05 | 113.1988 | -0.0004237457
24.02 | 0.008 | 115.4974 | 8.333333e-05 | 115.5071 | -0.0004340854
25.21 | 0 | 121.2194 | 0 | 121.2194 | -0.000543049
26.6 | 0.004 | 127.9031 | 4.166667e-05 | 127.9084 | -0.0005313253
27.58 | 0.012 | 132.6153 | 0.000125 | 132.6319 | -0.0004691091
29.2 | 0.012 | 140.4049 | 0.000125 | 140.4224 | -0.0005040055
30.13 | 0.015 | 144.8767 | 0.00015625 | 144.8993 | -0.000492793
30.68 | 0.015 | 147.5213 | 0.00015625 | 147.5443 | -0.0005046406
32.76 | 0.019 | 157.5227 | 0.0001979167 | 157.5539 | -0.0005077866
32.42 | 0.023 | 155.8879 | 0.0002395833 | 155.9252 | -0.0004588051
35.51 | 0.027 | 170.7458 | 0.00028125 | 170.7938 | -0.0004837111
36.81 | 0.023 | 176.9967 | 0.0002395833 | 177.0391 | -0.0005533702
38.75 | 0.046 | 186.325 | 0.0004791667 | 186.4142 | -0.0003556625
39.86 | 0.054 | 191.6623 | 0.0005625 | 191.7701 | -0.0002962831
42.04 | 0.054 | 202.1445 | 0.0005625 | 202.2582 | -0.0003432425
43.23 | 0.062 | 207.8665 | 0.0006458333 | 208.0008 | -0.0002855933
44.95 | 0.077 | 216.1369 | 0.0008020833 | 216.3103 | -0.0001665069
45.96 | 0.073 | 220.9934 | 0.0007604167 | 221.1615 | -0.0002298974
47.54 | 0.073 | 228.5907 | 0.0007604167 | 228.7645 | -0.0002639323
49.34 | 0.073 | 237.2458 | 0.0007604167 | 237.4262 | -0.0003027061
50.92 | 0.089 | 244.843 | 0.0009270833 | 245.07 | -0.0001702147
52.92 | 0.1 | 254.4598 | 0.001041667 | 254.7248 | -9.882611e-05
54.41 | 0.093 | 261.6243 | 0.00096875 | 261.8777 | -0.0002037657
56.62 | 0.096 | 272.2508 | 0.001 | 272.5231 | -0.0002201521
57.48 | 0.12 | 276.386 | 0.00125 | 276.7315 | 1.104174e-05
59.52 | 0.108 | 286.1951 | 0.001125 | 286.5171 | -0.0001577537
61.78 | 0.116 | 297.0621 | 0.001208333 | 297.421 | -0.0001232001
63.94 | 0.123 | 307.4482 | 0.00128125 | 307.8421 | -9.690273e-05
64.9 | 0.135 | 312.0642 | 0.00140625 | 312.5031 | 7.25015e-06
67.08 | 0.123 | 322.5465 | 0.00128125 | 322.9598 | -0.0001645415
69.48 | 0.127 | 334.0866 | 0.001322917 | 334.5286 | -0.0001746275
71.69 | 0.131 | 344.7132 | 0.001364583 | 345.1836 | -0.0001806224
73.79 | 0.127 | 354.8108 | 0.001322917 | 355.2802 | -0.0002674693
75.88 | 0.127 | 364.8603 | 0.001322917 | 365.343 | -0.00031249
78.25 | 0.135 | 376.2562 | 0.00140625 | 376.7853 | -0.0002803224
79.19 | 0.139 | 380.7761 | 0.001447917 | 381.3274 | -0.0002589637
80.94 | 0.135 | 389.1907 | 0.00140625 | 389.738 | -0.0003382678
82.27 | 0.143 | 395.5859 | 0.001489583 | 396.1752 | -0.0002837045
85.14 | 0.143 | 409.386 | 0.001489583 | 409.9958 | -0.0003455272
87.59 | 0.151 | 421.1665 | 0.001572917 | 421.829 | -0.0003150968
89.88 | 0.162 | 432.1777 | 0.0016875 | 432.907 | -0.0002500288
92.09 | 0.162 | 442.8043 | 0.0016875 | 443.5515 | -0.0002976345
92.38 | 0.181 | 444.1987 | 0.001885417 | 445.0362 | -0.0001063177
96.47 | 0.181 | 463.865 | 0.001885417 | 464.7396 | -0.0001944204
97.96 | 0.185 | 471.0295 | 0.001927083 | 471.9372 | -0.0001849291
101.18 | 0.185 | 486.5125 | 0.001927083 | 487.45 | -0.0002542912
102.4 | 0.197 | 492.3787 | 0.002052083 | 493.3891 | -0.0001558195
105.01 | 0.201 | 504.9286 | 0.00209375 | 505.9858 | -0.000170461
107.51 | 0.201 | 516.9496 | 0.00209375 | 518.0319 | -0.0002243136
110.45 | 0.197 | 531.0862 | 0.002052083 | 532.176 | -0.0003292246
112.92 | 0.197 | 542.9629 | 0.002052083 | 544.0771 | -0.000382431
115.26 | 0.205 | 554.2146 | 0.002135417 | 555.398 | -0.0003496777
115.95 | 0.208 | 557.5323 | 0.002166667 | 558.7403 | -0.0003333581
118.48 | 0.208 | 569.6976 | 0.002166667 | 570.9319 | -0.0003878569
107.65 | 0.197 | 517.6227 | 0.002052083 | 518.6849 | -0.0002689098
113.9 | 0.201 | 547.6751 | 0.00209375 | 548.8218 | -0.0003619607
116.8 | 0.208 | 561.6195 | 0.002166667 | 562.8363 | -0.000351668
119.88 | 0.239 | 576.4293 | 0.002489583 | 577.8644 | -9.584767e-05
116.55 | 0.274 | 560.4174 | 0.002854167 | 562.0169 | 0.0003394957
114.34 | 0.282 | 549.7908 | 0.0029375 | 551.4058 | 0.0004701941
114.13 | 0.286 | 548.7811 | 0.002979167 | 550.416 | 0.0005162615
114.25 | 0.313 | 549.3581 | 0.003260417 | 551.1492 | 0.0007940518
114.28 | 0.355 | 549.5023 | 0.003697917 | 551.5343 | 0.001229389
114.96 | 0.386 | 552.772 | 0.004020833 | 554.9946 | 0.001536416
114.66 | 0.432 | 551.3295 | 0.0045 | 553.8105 | 0.002020012
114.83 | 0.498 | 552.1469 | 0.0051875 | 555.0112 | 0.002700536
114.46 | 0.529 | 550.3678 | 0.005510417 | 553.4006 | 0.003029705
115.11 | 0.583 | 553.4933 | 0.006072917 | 556.8546 | 0.003574964
114.7 | 0.648 | 551.5219 | 0.00675 | 555.2446 | 0.004256566
114.79 | 0.691 | 551.9546 | 0.007197917 | 555.9275 | 0.004699442
114.83 | 0.706 | 552.1469 | 0.007354167 | 556.2075 | 0.004853702
114.52 | 0.814 | 550.6563 | 0.008479167 | 555.3255 | 0.005976543
114.85 | 0.849 | 552.2431 | 0.00884375 | 557.127 | 0.006330887
114.34 | 0.884 | 549.7908 | 0.009208333 | 554.8535 | 0.006703195
114.61 | 0.957 | 551.0891 | 0.00996875 | 556.5828 | 0.007450574
114.3 | 0.996 | 549.5985 | 0.010375 | 555.3006 | 0.007859411
114.5 | 1.023 | 550.5602 | 0.01065625 | 556.4271 | 0.008133426
114.35 | 1.088 | 549.8389 | 0.01133333 | 556.0704 | 0.008806377
114.58 | 1.115 | 550.9448 | 0.01161458 | 557.3438 | 0.009079482
114.83 | 1.169 | 552.1469 | 0.01217708 | 558.8705 | 0.009629984
114.48 | 1.231 | 550.464 | 0.01282292 | 557.5226 | 0.01027538
114.72 | 1.274 | 551.618 | 0.01327083 | 558.9385 | 0.01071236
114.31 | 1.335 | 549.6466 | 0.01390625 | 557.2901 | 0.01134809
114.63 | 1.378 | 551.1853 | 0.01435417 | 559.0971 | 0.01178287
114.1 | 1.432 | 548.6368 | 0.01491667 | 556.8207 | 0.01234868
114.28 | 1.482 | 549.5023 | 0.0154375 | 557.9853 | 0.01285785
113.98 | 1.521 | 548.0598 | 0.01584375 | 556.7431 | 0.0132643
114.19 | 1.571 | 549.0696 | 0.01636458 | 558.0549 | 0.01377236
113.92 | 1.625 | 547.7713 | 0.01692708 | 557.0435 | 0.01433146
114.29 | 1.675 | 549.5504 | 0.01744792 | 559.1389 | 0.01483553
114.38 | 1.733 | 549.9832 | 0.01805208 | 559.9115 | 0.01542722
114 | 1.791 | 548.156 | 0.01865625 | 558.3825 | 0.01602868
114.43 | 1.829 | 550.2236 | 0.01905208 | 560.7065 | 0.01640793
114.15 | 1.879 | 548.8772 | 0.01957292 | 559.6204 | 0.01692492
114.52 | 1.926 | 550.6563 | 0.0200625 | 561.7039 | 0.01739702
114.12 | 1.964 | 548.733 | 0.02045833 | 559.9592 | 0.01779361
114.42 | 2.034 | 550.1755 | 0.0211875 | 561.8323 | 0.01850144
114.49 | 2.053 | 550.5121 | 0.02138542 | 562.285 | 0.01869373
114.1 | 2.107 | 548.6368 | 0.02194792 | 560.6783 | 0.0192527
114.29 | 2.153 | 549.5504 | 0.02242708 | 561.8752 | 0.01971737
114.26 | 2.211 | 549.4062 | 0.02303125 | 562.0597 | 0.02030876
114.49 | 2.265 | 550.5121 | 0.02359375 | 563.5007 | 0.02085349
114.19 | 2.312 | 549.0696 | 0.02408333 | 562.293 | 0.02133813
114.61 | 2.358 | 551.0891 | 0.0245625 | 564.6252 | 0.02179688
114.35 | 2.381 | 549.8389 | 0.02480208 | 563.4761 | 0.02203629
114.5 | 2.427 | 550.5602 | 0.02528125 | 564.479 | 0.02250052
114.4 | 2.485 | 550.0793 | 0.02588542 | 564.3184 | 0.02309177
114.5 | 2.528 | 550.5602 | 0.02633333 | 565.0583 | 0.02352613
114.47 | 2.57 | 550.4159 | 0.02677083 | 565.151 | 0.02395296
113.89 | 2.59 | 547.6271 | 0.02697917 | 562.4016 | 0.02416834
114.26 | 2.613 | 549.4062 | 0.02721875 | 564.3603 | 0.02439363
114.33 | 2.605 | 549.7428 | 0.02713542 | 564.6602 | 0.02431099
114.93 | 2.617 | 552.6278 | 0.02726042 | 567.6926 | 0.02441976
115.78 | 2.655 | 556.7149 | 0.02765625 | 572.1116 | 0.02478671
116.13 | 2.671 | 558.3978 | 0.02782292 | 573.9341 | 0.02494133
116.66 | 2.698 | 560.9463 | 0.02810417 | 576.7112 | 0.02520352
116.67 | 2.725 | 560.9944 | 0.02838542 | 576.9184 | 0.02547683
117.1 | 2.755 | 563.062 | 0.02869792 | 579.2207 | 0.02577139
117.3 | 2.786 | 564.0237 | 0.02902083 | 580.3921 | 0.02608094
117.51 | 2.829 | 565.0334 | 0.02946875 | 581.6842 | 0.02651161
117.84 | 2.86 | 566.6202 | 0.02979167 | 583.5007 | 0.02681812
117.77 | 2.906 | 566.2836 | 0.03027083 | 583.4255 | 0.02728483
118.21 | 2.929 | 568.3993 | 0.03051042 | 585.7414 | 0.02750787
118.12 | 2.972 | 567.9665 | 0.03095833 | 585.5498 | 0.02794437
118.56 | 2.991 | 570.0822 | 0.03115625 | 587.8438 | 0.02812684
118.59 | 3.049 | 570.2265 | 0.03176042 | 588.3371 | 0.02871194
118.96 | 3.072 | 572.0056 | 0.032 | 590.3098 | 0.02893615
118.86 | 3.107 | 571.5247 | 0.03236458 | 590.0219 | 0.02929152
118.93 | 3.114 | 571.8613 | 0.0324375 | 590.4111 | 0.02936064
119.42 | 3.176 | 574.2174 | 0.03308333 | 593.2145 | 0.02997543
119.41 | 3.203 | 574.1694 | 0.03336458 | 593.3263 | 0.03024785
119.58 | 3.234 | 574.9868 | 0.0336875 | 594.3566 | 0.03055663
119.69 | 3.265 | 575.5157 | 0.03401042 | 595.0892 | 0.03086661
119.86 | 3.296 | 576.3331 | 0.03433333 | 596.1206 | 0.03117519
120.05 | 3.334 | 577.2467 | 0.03472917 | 597.294 | 0.03155372
120.18 | 3.369 | 577.8718 | 0.03509375 | 598.1515 | 0.0319032
120.53 | 3.396 | 579.5547 | 0.035375 | 600.0565 | 0.03216734
120.5 | 3.446 | 579.4105 | 0.03589583 | 600.2089 | 0.0326709
120.94 | 3.485 | 581.5262 | 0.03630208 | 602.6368 | 0.03305352
120.83 | 3.527 | 580.9973 | 0.03673958 | 602.3429 | 0.03347797
121.22 | 3.543 | 582.8725 | 0.03690625 | 604.3842 | 0.03363032
121.14 | 3.562 | 582.4879 | 0.03710417 | 604.1006 | 0.0338229
121.47 | 3.605 | 584.0746 | 0.03755208 | 606.0078 | 0.03424759
121.54 | 3.67 | 584.4112 | 0.03822917 | 606.7528 | 0.03489844
121.83 | 3.697 | 585.8056 | 0.03851042 | 608.3653 | 0.03516305
121.8 | 3.728 | 585.6614 | 0.03883333 | 608.4046 | 0.03547459
122.18 | 3.763 | 587.4886 | 0.03919792 | 610.5169 | 0.0358173
122.08 | 3.79 | 587.0077 | 0.03947917 | 610.1823 | 0.03609006
122.1 | 3.805 | 587.1039 | 0.03963542 | 610.374 | 0.03623993
122.6 | 3.848 | 589.5081 | 0.04008333 | 613.1376 | 0.03665991
122.68 | 3.89 | 589.8928 | 0.04052083 | 613.7957 | 0.03707874
122.71 | 3.921 | 590.037 | 0.04084375 | 614.1363 | 0.03738838
122.86 | 3.971 | 590.7583 | 0.04136458 | 615.1948 | 0.03788542
123.09 | 3.998 | 591.8642 | 0.04164583 | 616.5129 | 0.03815051
123.07 | 4.044 | 591.768 | 0.042125 | 616.6963 | 0.03861084
123.39 | 4.071 | 593.3067 | 0.04240625 | 618.4666 | 0.0388738
123.52 | 4.091 | 593.9318 | 0.04261458 | 619.242 | 0.03907083
123.37 | 4.129 | 593.2106 | 0.04301042 | 618.7248 | 0.03945365
123.94 | 4.168 | 595.9513 | 0.04341667 | 621.8256 | 0.03983079
123.99 | 4.214 | 596.1918 | 0.04389583 | 622.3621 | 0.04028884
123.83 | 4.245 | 595.4224 | 0.04421875 | 621.7513 | 0.04060157
124.29 | 4.284 | 597.6343 | 0.044625 | 624.3037 | 0.04098064
124 | 4.315 | 596.2398 | 0.04494792 | 623.0396 | 0.04129596
124.49 | 4.357 | 598.596 | 0.04538542 | 625.7635 | 0.041704
124.31 | 4.384 | 597.7304 | 0.04566667 | 625.0268 | 0.04197688
124.74 | 4.434 | 599.798 | 0.0461875 | 627.5012 | 0.04246558
124.54 | 4.469 | 598.8364 | 0.04655208 | 626.7135 | 0.04281831
125.04 | 4.5 | 601.2406 | 0.046875 | 629.4237 | 0.04311605
124.81 | 4.538 | 600.1346 | 0.04727083 | 628.5035 | 0.04349904
125.27 | 4.585 | 602.3465 | 0.04776042 | 631.1148 | 0.04395651
125.12 | 4.631 | 601.6252 | 0.04823958 | 630.6474 | 0.04441696
125.07 | 4.662 | 601.3848 | 0.0485625 | 630.5896 | 0.04472604
125.4 | 4.693 | 602.9716 | 0.04888542 | 632.4481 | 0.04502685
125.41 | 4.728 | 603.0197 | 0.04925 | 632.7184 | 0.04537416
125.6 | 4.755 | 603.9333 | 0.04953125 | 633.8468 | 0.04563808
125.58 | 4.797 | 603.8371 | 0.04996875 | 634.0101 | 0.04605528
126 | 4.855 | 605.8566 | 0.05057292 | 636.4965 | 0.04662148
126.05 | 4.874 | 606.097 | 0.05077083 | 636.8691 | 0.04680878
125.84 | 4.901 | 605.0873 | 0.05105208 | 635.9782 | 0.04708093
126.29 | 4.932 | 607.251 | 0.051375 | 638.4486 | 0.04737842
126.02 | 4.963 | 605.9528 | 0.05169792 | 637.2793 | 0.04769132
126.56 | 5.013 | 608.5493 | 0.05221875 | 640.327 | 0.0481748
126.17 | 5.04 | 606.674 | 0.0525 | 638.5244 | 0.04845046
126.78 | 5.086 | 609.6072 | 0.05297917 | 641.9036 | 0.04889248
126.63 | 5.133 | 608.8859 | 0.05346875 | 641.4423 | 0.04936055
126.56 | 5.164 | 608.5493 | 0.05379167 | 641.2842 | 0.04966854
127 | 5.214 | 610.665 | 0.0543125 | 643.8317 | 0.05015319
126.85 | 5.256 | 609.9437 | 0.05475 | 643.3382 | 0.05057129
127.1 | 5.276 | 611.1458 | 0.05495833 | 644.7334 | 0.05076341
126.93 | 5.314 | 610.3284 | 0.05535417 | 644.1126 | 0.05114221
127.31 | 5.36 | 612.1556 | 0.05583333 | 646.3343 | 0.05158796
127.11 | 5.399 | 611.1939 | 0.05623958 | 645.5672 | 0.05197696
127.57 | 5.411 | 613.4058 | 0.05636458 | 647.9801 | 0.05208539
127.4 | 5.492 | 612.5884 | 0.05720833 | 647.6335 | 0.05288746
127.43 | 5.519 | 612.7326 | 0.05748958 | 647.9583 | 0.05315281
127.63 | 5.565 | 613.6943 | 0.05796875 | 649.2694 | 0.05360152
127.61 | 5.588 | 613.5981 | 0.05820833 | 649.3146 | 0.05382838
127.93 | 5.6 | 615.1368 | 0.05833333 | 651.0198 | 0.0539396
127.77 | 5.642 | 614.3675 | 0.05877083 | 650.4743 | 0.05435635
128.07 | 5.704 | 615.81 | 0.05941667 | 652.3993 | 0.05495968
127.88 | 5.731 | 614.8964 | 0.05969792 | 651.6044 | 0.05522922
128.39 | 5.766 | 617.3487 | 0.0600625 | 654.4282 | 0.05556222
127.95 | 5.8 | 615.233 | 0.06041667 | 652.4033 | 0.05590574
128.44 | 5.851 | 617.5891 | 0.06094792 | 655.2298 | 0.05639604
128.16 | 5.874 | 616.2427 | 0.0611875 | 653.9491 | 0.05662787
128.58 | 5.916 | 618.2622 | 0.061625 | 656.3627 | 0.05703101
128.76 | 5.97 | 619.1278 | 0.0621875 | 657.6298 | 0.05755684
128.39 | 5.997 | 617.3487 | 0.06246875 | 655.9137 | 0.05782956
128.78 | 6.04 | 619.2239 | 0.06291667 | 658.1834 | 0.05824265
128.48 | 6.071 | 617.7814 | 0.06323958 | 656.8496 | 0.05855287
129.01 | 6.113 | 620.3299 | 0.06367708 | 659.8307 | 0.05895285
128.77 | 6.132 | 619.1758 | 0.063875 | 658.7257 | 0.05914407
129.1 | 6.179 | 620.7626 | 0.06436458 | 660.7177 | 0.05959704
128.34 | 6.182 | 617.1082 | 0.06439583 | 656.8474 | 0.05964277
129.1 | 6.225 | 620.7626 | 0.06484375 | 661.0152 | 0.06004713
129.33 | 6.279 | 621.8685 | 0.06540625 | 662.5426 | 0.06057028
129.05 | 6.306 | 620.5222 | 0.0656875 | 661.2827 | 0.06084026
129.03 | 6.352 | 620.426 | 0.06616667 | 661.4775 | 0.06129022
129.41 | 6.379 | 622.2532 | 0.06644792 | 663.6006 | 0.0615458
129.54 | 6.445 | 622.8783 | 0.06713542 | 664.6955 | 0.06218745
129.33 | 6.472 | 621.8685 | 0.06741667 | 663.7928 | 0.0624555
129.64 | 6.503 | 623.3591 | 0.06773958 | 665.5852 | 0.0627513
129.36 | 6.541 | 622.0128 | 0.06813542 | 664.3939 | 0.06312798
129.7 | 6.595 | 623.6476 | 0.06869792 | 666.4909 | 0.06364714
129.48 | 6.63 | 622.5898 | 0.0690625 | 665.5874 | 0.06399297
129.77 | 6.649 | 623.9842 | 0.06926042 | 667.2016 | 0.06417183
129.61 | 6.688 | 623.2149 | 0.06966667 | 666.6322 | 0.06455514
129.94 | 6.719 | 624.8017 | 0.06998958 | 668.5313 | 0.06484987
129.71 | 6.765 | 623.6957 | 0.07046875 | 667.6468 | 0.06530255
130.05 | 6.808 | 625.3306 | 0.07091667 | 669.6769 | 0.06571357
130.11 | 6.839 | 625.6191 | 0.07123958 | 670.1879 | 0.06601377
129.83 | 6.877 | 624.2727 | 0.07163542 | 668.9928 | 0.06638924
130.2 | 6.916 | 626.0518 | 0.07204167 | 671.1537 | 0.06676029
129.9 | 6.935 | 624.6093 | 0.07223958 | 669.7308 | 0.06695135
130.25 | 6.97 | 626.2923 | 0.07260417 | 671.7637 | 0.06728377
130.11 | 7.004 | 625.6191 | 0.07295833 | 671.2632 | 0.06761693
130.39 | 7.047 | 626.9654 | 0.07340625 | 672.9886 | 0.06802827
130.08 | 7.086 | 625.4748 | 0.0738125 | 671.6427 | 0.06841334
130.48 | 7.124 | 627.3982 | 0.07420833 | 673.9564 | 0.06877328
130.57 | 7.174 | 627.8309 | 0.07472917 | 674.7482 | 0.06925608
130.29 | 7.213 | 626.4846 | 0.07513542 | 673.5558 | 0.06964004
130.61 | 7.267 | 628.0233 | 0.07569792 | 675.5633 | 0.0701562
130.32 | 7.294 | 626.6288 | 0.07597917 | 674.2396 | 0.07042387
130.74 | 7.336 | 628.6484 | 0.07641667 | 676.6876 | 0.07082135
130.51 | 7.375 | 627.5424 | 0.07682292 | 675.7521 | 0.07120364
130.83 | 7.417 | 629.0811 | 0.07726042 | 677.6842 | 0.07160296
130.46 | 7.456 | 627.302 | 0.07766667 | 676.0225 | 0.07198797
130.93 | 7.502 | 629.562 | 0.07814583 | 678.7596 | 0.07242238
131 | 7.522 | 629.8985 | 0.07835417 | 679.2537 | 0.07261409
130.57 | 7.545 | 627.8309 | 0.07859375 | 677.1745 | 0.0728455
130.99 | 7.661 | 629.8505 | 0.07980208 | 680.1138 | 0.07395611
130.79 | 7.688 | 628.8888 | 0.08008333 | 679.2523 | 0.07422085
131.17 | 7.707 | 630.716 | 0.08028125 | 681.3506 | 0.07439589
130.85 | 7.734 | 629.1773 | 0.0805625 | 679.8654 | 0.0746631
131.09 | 7.757 | 630.3313 | 0.08080208 | 681.2634 | 0.07487962
130.94 | 7.799 | 629.61 | 0.08123958 | 680.7593 | 0.07528756
131.16 | 7.838 | 630.6679 | 0.08164583 | 682.1593 | 0.07565848
131.33 | 7.884 | 631.4853 | 0.082125 | 683.346 | 0.07609772
131.03 | 7.931 | 630.0428 | 0.08261458 | 682.0935 | 0.07655651
131.29 | 7.977 | 631.293 | 0.08309375 | 683.7495 | 0.07699341
131.13 | 8.004 | 630.5236 | 0.083375 | 683.0935 | 0.07725649
131.42 | 8.05 | 631.9181 | 0.08385417 | 684.907 | 0.07769244
131.24 | 8.085 | 631.0526 | 0.08421875 | 684.199 | 0.07803264
131.47 | 8.127 | 632.1585 | 0.08465625 | 685.6747 | 0.07843112
131.23 | 8.17 | 631.0045 | 0.08510417 | 684.7056 | 0.07884916
131.53 | 8.209 | 632.447 | 0.08551042 | 686.5278 | 0.07921702
131.62 | 8.259 | 632.8797 | 0.08603125 | 687.3272 | 0.07969477
131.25 | 8.293 | 631.1006 | 0.08638542 | 685.6185 | 0.0800288
131.31 | 8.309 | 631.3891 | 0.08655208 | 686.0372 | 0.08018091
131.54 | 8.355 | 632.4951 | 0.08703125 | 687.5419 | 0.08061685
131.76 | 8.421 | 633.5529 | 0.08771875 | 689.1274 | 0.08124437
131.67 | 8.429 | 633.1202 | 0.08780208 | 688.7094 | 0.08132292
131.74 | 8.475 | 633.4567 | 0.08828125 | 689.3791 | 0.0817618
131.59 | 8.529 | 632.7355 | 0.08884375 | 688.9501 | 0.08228177
131.76 | 8.571 | 633.5529 | 0.08928125 | 690.1173 | 0.08267983
131.86 | 8.625 | 634.0338 | 0.08984375 | 690.9977 | 0.08319394
131.48 | 8.652 | 632.2066 | 0.090125 | 689.1842 | 0.08346016
131.72 | 8.675 | 633.3606 | 0.09036458 | 690.5939 | 0.08367474
131.67 | 8.718 | 633.1202 | 0.0908125 | 690.6154 | 0.08408653
131.73 | 8.76 | 633.4087 | 0.09125 | 691.2072 | 0.08448623
131.72 | 8.799 | 633.3606 | 0.09165625 | 691.412 | 0.08485866
131.84 | 8.838 | 633.9376 | 0.0920625 | 692.2995 | 0.08522814
131.78 | 8.884 | 633.6491 | 0.09254167 | 692.288 | 0.08566811
131.92 | 8.923 | 634.3223 | 0.09294792 | 693.2812 | 0.08603687
132.23 | 8.957 | 635.8129 | 0.09330208 | 695.1355 | 0.08635418
131.69 | 9 | 633.2163 | 0.09375 | 692.5804 | 0.08677542
132.14 | 9.038 | 635.3801 | 0.09414583 | 695.1985 | 0.08712757
131.79 | 9.081 | 633.6972 | 0.09459375 | 693.641 | 0.0875444
132.15 | 9.123 | 635.4282 | 0.09503125 | 695.8137 | 0.08793626
131.89 | 9.166 | 634.178 | 0.09547917 | 694.7288 | 0.08835082
132.16 | 9.204 | 635.4763 | 0.095875 | 696.4026 | 0.08870627
132.13 | 9.227 | 635.332 | 0.09611458 | 696.3967 | 0.08892552
131.89 | 9.266 | 634.178 | 0.09652083 | 695.3894 | 0.08930124
132.25 | 9.32 | 635.909 | 0.09708333 | 697.6452 | 0.08980634
132.01 | 9.355 | 634.755 | 0.09744792 | 696.6106 | 0.09014378
132.14 | 9.397 | 635.3801 | 0.09788542 | 697.5745 | 0.09053955
132.1 | 9.447 | 635.1878 | 0.09840625 | 697.6942 | 0.0910147
132.21 | 9.482 | 635.7167 | 0.09877083 | 698.507 | 0.09134419
132.02 | 9.525 | 634.8031 | 0.09921875 | 697.7875 | 0.09175586
132.09 | 9.544 | 635.1397 | 0.09941667 | 698.2832 | 0.09193438
132.32 | 9.606 | 636.2456 | 0.1000625 | 699.9099 | 0.09251669
132.28 | 9.656 | 636.0533 | 0.1005833 | 700.0296 | 0.0929909
132.11 | 9.694 | 635.2359 | 0.1009792 | 699.3814 | 0.09335415
132.42 | 9.741 | 636.7265 | 0.10146875 | 701.3343 | 0.09379205
132.13 | 9.787 | 635.332 | 0.1019479 | 700.1028 | 0.09423323
132.43 | 9.822 | 636.7745 | 0.1023125 | 701.9245 | 0.09455757
132.57 | 9.849 | 637.4477 | 0.10259375 | 702.8459 | 0.09480967
132.19 | 9.899 | 635.6205 | 0.1031146 | 701.1623 | 0.09529011
132.08 | 9.934 | 635.0916 | 0.1034792 | 700.8103 | 0.09562293
132.36 | 9.988 | 636.4379 | 0.1040417 | 702.654 | 0.09612652
132.18 | 10.019 | 635.5724 | 0.1043646 | 701.9037 | 0.09642284
132.28 | 10.069 | 636.0533 | 0.1048854 | 702.766 | 0.09689219
132.11 | 10.103 | 635.2359 | 0.1052396 | 702.0878 | 0.09721635
132.65 | 10.157 | 637.8324 | 0.1058021 | 705.3164 | 0.09771352
132.23 | 10.204 | 635.8129 | 0.1062917 | 703.3945 | 0.09816521
132.41 | 10.239 | 636.6784 | 0.10665625 | 704.5841 | 0.09849084
132.32 | 10.289 | 636.2456 | 0.1071771 | 704.4366 | 0.0989633
132.47 | 10.331 | 636.9669 | 0.1076146 | 705.5138 | 0.09935514
132.28 | 10.37 | 636.0533 | 0.1080208 | 704.7603 | 0.09972595
132.59 | 10.412 | 637.5439 | 0.1084583 | 706.6908 | 0.100114
132.37 | 10.458 | 636.486 | 0.1089375 | 705.8232 | 0.100551
132.51 | 10.497 | 637.1592 | 0.10934375 | 706.8286 | 0.1009142
132.31 | 10.543 | 636.1975 | 0.1098229 | 706.0666 | 0.1013504
132.51 | 10.59 | 637.1592 | 0.1103125 | 707.4458 | 0.1017871
132.69 | 10.632 | 638.0247 | 0.11075 | 708.686 | 0.1021772
132.26 | 10.682 | 635.9571 | 0.1112708 | 706.7206 | 0.1026552
132.59 | 10.721 | 637.5439 | 0.1116771 | 708.7429 | 0.1030136
132.5 | 10.744 | 637.1111 | 0.1119167 | 708.4145 | 0.1032311
132.33 | 10.779 | 636.2937 | 0.11228125 | 707.7375 | 0.1035626
132.66 | 10.841 | 637.8805 | 0.1129271 | 709.9144 | 0.1041359
132.35 | 10.864 | 636.3899 | 0.1131667 | 708.408 | 0.1043579
132.67 | 10.918 | 637.9285 | 0.1137292 | 710.4796 | 0.1048561
132.29 | 10.956 | 636.1014 | 0.114125 | 708.6964 | 0.1052197
132.7 | 11.003 | 638.0728 | 0.1146146 | 711.2052 | 0.1056502
132.45 | 11.045 | 636.8707 | 0.1150521 | 710.144 | 0.106048
132.37 | 11.08 | 636.486 | 0.1154167 | 709.9471 | 0.1063766
132.5 | 11.142 | 637.1111 | 0.1160625 | 711.0558 | 0.1069527
132.35 | 11.172 | 636.3899 | 0.116375 | 710.4497 | 0.1072359
132.48 | 11.219 | 637.015 | 0.1168646 | 711.4594 | 0.1076715
132.51 | 11.265 | 637.1592 | 0.11734375 | 711.9259 | 0.1080998
132.45 | 11.308 | 636.8707 | 0.1177917 | 711.8888 | 0.1085019
132.47 | 11.35 | 636.9669 | 0.1182292 | 712.2749 | 0.1088928
132.77 | 11.404 | 638.4094 | 0.1187917 | 714.2471 | 0.1093892
132.45 | 11.45 | 636.8707 | 0.1192708 | 712.8308 | 0.1098243
132.58 | 11.485 | 637.4958 | 0.1196354 | 713.7629 | 0.1101472
132.49 | 11.531 | 637.063 | 0.1201146 | 713.5836 | 0.110577
132.36 | 11.554 | 636.4379 | 0.1203542 | 713.0359 | 0.1107937
132.81 | 11.72 | 638.6017 | 0.1220833 | 716.5643 | 0.1123262
132.35 | 11.636 | 636.3899 | 0.1212083 | 713.5256 | 0.111556
132.7 | 11.674 | 638.0728 | 0.1216042 | 715.6651 | 0.1119015
132.59 | 11.705 | 637.5439 | 0.1219271 | 715.2777 | 0.1121917
132.32 | 11.821 | 636.2456 | 0.1231354 | 714.59 | 0.1132739
132.58 | 11.844 | 637.4958 | 0.123375 | 716.1468 | 0.1134816
132.32 | 11.844 | 636.2456 | 0.123375 | 714.7424 | 0.1134872
132.72 | 11.883 | 638.169 | 0.12378125 | 717.1623 | 0.1138402
132.37 | 11.921 | 636.486 | 0.1241771 | 715.523 | 0.1141999
132.65 | 11.987 | 637.8324 | 0.1248646 | 717.4751 | 0.1148052
132.4 | 12.014 | 636.6303 | 0.1251458 | 716.3019 | 0.1150606
132.79 | 12.083 | 638.5056 | 0.1258646 | 718.8708 | 0.1156908
132.39 | 12.126 | 636.5822 | 0.1263125 | 716.9905 | 0.1160972
132.32 | 12.16 | 636.2456 | 0.1266667 | 716.8367 | 0.1164131
132.38 | 12.207 | 636.5341 | 0.12715625 | 717.4734 | 0.1168463
132.48 | 12.261 | 637.015 | 0.12771875 | 718.3737 | 0.117343
132.41 | 12.303 | 636.6784 | 0.12815625 | 718.2727 | 0.1177324
132.43 | 12.346 | 636.7745 | 0.1286042 | 718.6664 | 0.1181289
132.42 | 12.392 | 636.7265 | 0.1290833 | 718.9172 | 0.1185536
132.35 | 12.407 | 636.3899 | 0.1292396 | 718.6366 | 0.1186935
132.69 | 12.461 | 638.0247 | 0.1298021 | 720.8417 | 0.1191842
132.36 | 12.508 | 636.4379 | 0.1302917 | 719.3605 | 0.1196245
132.69 | 12.585 | 638.0247 | 0.13109375 | 721.6658 | 0.1203268
132.25 | 12.585 | 635.909 | 0.13109375 | 719.2727 | 0.1203363
132.67 | 12.693 | 637.9285 | 0.13221875 | 722.2747 | 0.1213214
132.67 | 12.685 | 637.9285 | 0.1321354 | 722.2215 | 0.1212478
132.36 | 12.805 | 636.4379 | 0.1333854 | 721.3295 | 0.1223579
132.64 | 12.801 | 637.7843 | 0.13334375 | 722.8288 | 0.1223151
132.3 | 12.832 | 636.1494 | 0.1336667 | 721.1814 | 0.1226073
132.6 | 12.901 | 637.592 | 0.1343854 | 723.275 | 0.1232347
132.27 | 12.928 | 636.0052 | 0.1346667 | 721.6539 | 0.1234897
132.56 | 12.982 | 637.3996 | 0.1352292 | 723.5946 | 0.1239791
132.24 | 13.029 | 635.8609 | 0.13571875 | 722.1592 | 0.1244171
132.59 | 13.071 | 637.5439 | 0.13615625 | 724.3495 | 0.1247947
132.19 | 13.117 | 635.6205 | 0.1366354 | 722.4688 | 0.125225
132.51 | 13.175 | 637.1592 | 0.1372396 | 724.6027 | 0.1257495
132.21 | 13.226 | 635.7167 | 0.1377708 | 723.2999 | 0.126223
132.14 | 13.268 | 635.3801 | 0.1382083 | 723.1949 | 0.126609
132.57 | 13.303 | 637.4477 | 0.1385729 | 725.7807 | 0.12692
132.07 | 13.345 | 635.0435 | 0.1390104 | 723.3212 | 0.1273149
132.48 | 13.388 | 637.015 | 0.1394583 | 725.852 | 0.1276992
132.11 | 13.43 | 635.2359 | 0.1398958 | 724.1027 | 0.1280911
132.39 | 13.48 | 636.5822 | 0.1404167 | 725.9689 | 0.1285419
132.35 | 13.542 | 636.3899 | 0.1410625 | 726.1606 | 0.1291089
132 | 13.584 | 634.7069 | 0.1415 | 724.518 | 0.1294998
132.27 | 13.627 | 636.0052 | 0.1419479 | 726.2848 | 0.1298863
131.91 | 13.685 | 634.2742 | 0.1425521 | 724.6913 | 0.130423
132.32 | 13.727 | 636.2456 | 0.1429896 | 727.2221 | 0.130797
131.87 | 13.631 | 634.0818 | 0.1419896 | 724.1149 | 0.1299314
132.26 | 13.901 | 635.9571 | 0.1448021 | 728.045 | 0.1323828
131.79 | 13.866 | 633.6972 | 0.1444375 | 725.2268 | 0.1320744
132.18 | 13.924 | 635.5724 | 0.1450417 | 727.7569 | 0.1325937
132.04 | 13.974 | 634.8993 | 0.1455625 | 727.3168 | 0.1330515
131.77 | 14.009 | 633.601 | 0.1459271 | 726.0605 | 0.1333755
131.87 | 14.063 | 634.0818 | 0.1464896 | 726.9682 | 0.1338641
131.64 | 14.102 | 632.9759 | 0.1468958 | 725.9574 | 0.1342234
131.78 | 14.159 | 633.6491 | 0.1474896 | 727.1057 | 0.1347379
131.57 | 14.19 | 632.6393 | 0.1478125 | 726.1513 | 0.1350238
131.87 | 14.229 | 634.0818 | 0.14821875 | 728.0647 | 0.1353712
131.85 | 14.306 | 633.9857 | 0.1490208 | 728.4627 | 0.1360699
131.42 | 14.329 | 631.9181 | 0.1492604 | 726.2384 | 0.1362877
131.74 | 14.395 | 633.4567 | 0.1499479 | 728.4423 | 0.1368788
131.36 | 14.414 | 631.6296 | 0.1501458 | 726.4661 | 0.1370591
131.6 | 14.488 | 632.7836 | 0.1509167 | 728.2812 | 0.1377239
131.19 | 14.522 | 630.8121 | 0.1512708 | 726.2356 | 0.1380404
131.47 | 14.626 | 632.1585 | 0.1523542 | 728.4705 | 0.138975
131.05 | 14.634 | 630.139 | 0.1524375 | 726.1958 | 0.1390563
131.43 | 14.684 | 631.9661 | 0.1529583 | 728.6306 | 0.1395
131 | 14.735 | 629.8985 | 0.1534896 | 726.5814 | 0.1399699
131.26 | 14.785 | 631.1487 | 0.1540104 | 728.3522 | 0.1404157
130.8 | 14.827 | 628.9369 | 0.1544479 | 726.0749 | 0.1408047
131.15 | 14.877 | 630.6198 | 0.15496875 | 728.3462 | 0.1412482
130.59 | 14.893 | 627.9271 | 0.1551354 | 725.3408 | 0.1414045
130.92 | 14.997 | 629.5139 | 0.15621875 | 727.8557 | 0.1423348
130.61 | 15.024 | 628.0233 | 0.1565 | 726.3089 | 0.1425847
130.34 | 15.105 | 626.725 | 0.15734375 | 725.3363 | 0.1433199
130.6 | 15.14 | 627.9752 | 0.1577083 | 727.0121 | 0.1436292
130.29 | 15.171 | 626.4846 | 0.15803125 | 725.4887 | 0.1439148
130.38 | 15.209 | 626.9173 | 0.1584271 | 726.238 | 0.1442546
129.96 | 15.259 | 624.8978 | 0.1589479 | 724.224 | 0.1447132
130.2 | 15.306 | 626.0518 | 0.1594375 | 725.868 | 0.1451303
129.75 | 15.344 | 623.8881 | 0.1598333 | 723.6062 | 0.1454814
129.95 | 15.398 | 624.8497 | 0.1603958 | 725.073 | 0.1459619
129.73 | 15.445 | 623.7919 | 0.1608854 | 724.1509 | 0.1463885
129.3 | 15.475 | 621.7243 | 0.1611979 | 721.9449 | 0.1466669
129.46 | 15.591 | 622.4936 | 0.16240625 | 723.5905 | 0.1477035
129.04 | 15.611 | 620.4741 | 0.1626146 | 721.3722 | 0.1478918
129.25 | 15.653 | 621.4839 | 0.1630521 | 722.8181 | 0.1482635
128.84 | 15.699 | 619.5124 | 0.16353125 | 720.8221 | 0.1486842
128.96 | 15.73 | 620.0894 | 0.1638542 | 721.6937 | 0.1489591
128.87 | 15.823 | 619.6567 | 0.1648229 | 721.7903 | 0.1497931
128.32 | 15.858 | 617.0121 | 0.1651875 | 718.9348 | 0.1501179
128.47 | 15.9 | 617.7333 | 0.165625 | 720.0454 | 0.15049
127.98 | 15.95 | 615.3772 | 0.1661458 | 717.6196 | 0.1509473
128.12 | 16 | 616.0504 | 0.1666667 | 718.7255 | 0.1513908
127.62 | 16.054 | 613.6462 | 0.1672292 | 716.2657 | 0.1518836
127.79 | 16.116 | 614.4636 | 0.167875 | 717.6167 | 0.1524331
127.34 | 16.143 | 612.2999 | 0.16815625 | 715.2619 | 0.1526836
127.53 | 16.193 | 613.2134 | 0.1686771 | 716.6485 | 0.1531253
126.93 | 16.24 | 610.3284 | 0.1691667 | 713.5756 | 0.153557
127.1 | 16.29 | 611.1458 | 0.1696875 | 714.8496 | 0.1539988
126.55 | 16.336 | 608.5012 | 0.1701667 | 712.0479 | 0.1544202
126.74 | 16.379 | 609.4148 | 0.1706146 | 713.3899 | 0.1547988
126.46 | 16.456 | 608.0685 | 0.1714167 | 712.3015 | 0.1554898
125.92 | 16.502 | 605.4719 | 0.1718958 | 709.55 | 0.1559104
126.11 | 16.544 | 606.3855 | 0.1723333 | 710.886 | 0.1562795
125.51 | 16.602 | 603.5005 | 0.1729375 | 707.8684 | 0.1568077
125.71 | 16.645 | 604.4622 | 0.1733854 | 709.2671 | 0.1571852
125.14 | 16.695 | 601.7214 | 0.17390625 | 706.3645 | 0.1576412
125.26 | 16.749 | 602.2984 | 0.17446875 | 707.3807 | 0.1581177
124.66 | 16.807 | 599.4134 | 0.1750729 | 704.3544 | 0.1586449
124.92 | 16.853 | 600.6636 | 0.1755521 | 706.1113 | 0.159047
124.32 | 16.9 | 597.7785 | 0.1760417 | 703.0125 | 0.1594763
124.42 | 16.95 | 598.2594 | 0.1765625 | 703.8895 | 0.1599169
123.72 | 16.996 | 594.8935 | 0.1770417 | 700.2144 | 0.1603392
123.9 | 17.015 | 595.759 | 0.1772396 | 701.3511 | 0.1605034
123.47 | 17.096 | 593.6914 | 0.1780833 | 699.4179 | 0.1612292
123.03 | 17.15 | 591.5757 | 0.1786458 | 697.2582 | 0.161716
122.94 | 17.166 | 591.143 | 0.1788125 | 696.8467 | 0.1618593
122.73 | 17.228 | 590.1332 | 0.1794583 | 696.0375 | 0.1624116
122.7 | 17.282 | 589.9889 | 0.1800208 | 696.1992 | 0.162889
122.01 | 17.328 | 586.6712 | 0.1805 | 692.5653 | 0.1633099
122.12 | 17.355 | 587.2001 | 0.18078125 | 693.3548 | 0.1635457
121.64 | 17.428 | 584.8921 | 0.1815417 | 691.0743 | 0.1641998
121.6 | 17.49 | 584.6997 | 0.1821875 | 691.2247 | 0.1647471
120.99 | 17.552 | 581.7666 | 0.1828333 | 688.1329 | 0.1653064
121 | 17.575 | 581.8147 | 0.1830729 | 688.3292 | 0.1655088
120.37 | 17.621 | 578.7854 | 0.1835521 | 685.0227 | 0.1659273
120.52 | 17.667 | 579.5067 | 0.18403125 | 686.154 | 0.1663288
120.11 | 17.725 | 577.5352 | 0.1846354 | 684.1687 | 0.1668478
119.49 | 17.783 | 574.554 | 0.1852396 | 680.9842 | 0.167371
119.53 | 17.83 | 574.7464 | 0.1857292 | 681.4935 | 0.1677831
118.85 | 17.868 | 571.4767 | 0.186125 | 677.8427 | 0.1681315
118.9 | 17.922 | 571.7171 | 0.1866875 | 678.4495 | 0.1686046
118.14 | 17.972 | 568.0627 | 0.1872083 | 674.4088 | 0.1690598
118.34 | 18.03 | 569.0244 | 0.1878125 | 675.8943 | 0.1695642
117.54 | 18.088 | 565.1777 | 0.1884167 | 671.6666 | 0.17009
117.53 | 18.131 | 565.1296 | 0.1888646 | 671.8625 | 0.170467
117.11 | 18.154 | 563.1101 | 0.1891042 | 669.5965 | 0.1706776
116.76 | 18.208 | 561.4271 | 0.1896667 | 667.9111 | 0.171158
116.59 | 18.262 | 560.6097 | 0.1902292 | 667.254 | 0.1716344
115.91 | 18.324 | 557.34 | 0.190875 | 663.7223 | 0.1721915
115.77 | 18.37 | 556.6668 | 0.1913542 | 663.1873 | 0.1725968
115.11 | 18.424 | 553.4933 | 0.1919167 | 659.7179 | 0.1730831
115.03 | 18.466 | 553.1086 | 0.1923542 | 659.5014 | 0.1734518
114.43 | 18.524 | 550.2236 | 0.1929583 | 656.3938 | 0.1739713
114.28 | 18.59 | 549.5023 | 0.1936458 | 655.9112 | 0.1745506
113.53 | 18.648 | 545.896 | 0.19425 | 651.9363 | 0.1750728
113.45 | 18.679 | 545.5114 | 0.1945729 | 651.6531 | 0.1753449
112.88 | 18.748 | 542.7706 | 0.1952917 | 648.7692 | 0.1759587
112.72 | 18.787 | 542.0013 | 0.1956979 | 648.0698 | 0.1763019
111.89 | 18.841 | 538.0103 | 0.1962604 | 643.6004 | 0.1767901
111.83 | 18.902 | 537.7218 | 0.1968958 | 643.597 | 0.1773225
111.32 | 18.953 | 535.2695 | 0.1974271 | 640.9462 | 0.1777772
110.51 | 18.999 | 531.3747 | 0.19790625 | 636.5371 | 0.1781947
110.4 | 19.057 | 530.8458 | 0.1985104 | 636.2242 | 0.1787013
109.69 | 19.103 | 527.4318 | 0.1989896 | 632.3853 | 0.1791164
109.45 | 19.157 | 526.2778 | 0.1995521 | 631.2977 | 0.1795906
108.98 | 19.196 | 524.0179 | 0.1999583 | 628.7996 | 0.1799393
108.45 | 19.269 | 521.4694 | 0.20071875 | 626.1381 | 0.1805842
107.95 | 19.296 | 519.0652 | 0.201 | 623.3974 | 0.1808292
107.54 | 19.342 | 517.0938 | 0.2014792 | 621.2774 | 0.1812369
107.07 | 19.45 | 514.8339 | 0.2026042 | 619.1414 | 0.1821829
106.47 | 19.466 | 511.9488 | 0.2027708 | 615.7571 | 0.1823345
106.03 | 19.493 | 509.8331 | 0.2030521 | 613.3558 | 0.1825777
105.43 | 19.558 | 506.9481 | 0.2037292 | 610.2282 | 0.1831533
104.82 | 19.651 | 504.015 | 0.2046979 | 607.1858 | 0.1839709
104.33 | 19.67 | 501.6589 | 0.2048958 | 604.4467 | 0.1841457
103.91 | 19.759 | 499.6394 | 0.2058229 | 602.4766 | 0.1849239
102.94 | 19.817 | 494.9752 | 0.2064271 | 597.1515 | 0.1854457
102.68 | 19.832 | 493.7251 | 0.2065833 | 595.7204 | 0.1855808
101.86 | 19.96 | 489.7822 | 0.2079167 | 591.6161 | 0.1867029
101.53 | 19.96 | 488.1954 | 0.2079167 | 589.6994 | 0.1867101
100.55 | 19.975 | 483.4832 | 0.2080729 | 584.083 | 0.1868605
100.28 | 20.033 | 482.1849 | 0.2086771 | 582.8059 | 0.1873663
99.22 | 20.079 | 477.088 | 0.20915625 | 576.874 | 0.1877855
98.95 | 20.134 | 475.7898 | 0.2097292 | 575.5768 | 0.188265
98.09 | 20.199 | 471.6546 | 0.21040625 | 570.8936 | 0.1888431
97.49 | 20.23 | 468.7695 | 0.2107292 | 567.5529 | 0.1891228
96.91 | 20.28 | 465.9807 | 0.21125 | 564.4191 | 0.1895653
96.15 | 20.326 | 462.3263 | 0.2117292 | 560.2143 | 0.1899772
95.4 | 20.404 | 458.72 | 0.2125417 | 556.2171 | 0.1906637
94.57 | 20.489 | 454.729 | 0.2134271 | 551.7805 | 0.1914115
93.84 | 20.543 | 451.2189 | 0.2139896 | 547.7751 | 0.1918907
92.96 | 20.589 | 446.9875 | 0.21446875 | 542.8524 | 0.1923043
80.12 | 20.581 | 385.2479 | 0.2143854 | 467.8394 | 0.1925123
80.46 | 20.585 | 386.8827 | 0.2144271 | 469.8409 | 0.1925392
80.55 | 20.624 | 387.3155 | 0.2148333 | 470.5238 | 0.1928718
78.24 | 21.824 | 376.2081 | 0.2273333 | 461.7327 | 0.2031584

## Q550C10-2
荷载/kN | 位移/mm | 名义应力/Mpa | 名义应变 | 真实应力 | 真实塑性应变 | ABAQUS应力 | ABAQUS应变
21.96 | 0 | 0 | 0 | 0 | 0 | 523.5785 | 0.000488807
21.94 | 0.012 | 0.09668842 | -0.000125 | 0.09667634 | -0.0001255724 | 526.5083 | 0.001709985
21.91 | 0.008 | 0.2417211 | -8.333333e-05 | 0.2417009 | -8.474832e-05 | 530.5816 | 0.003971494
21.89 | 0 | 0.3384095 | 0 | 0.3384095 | -1.976114e-06 | 535.0322 | 0.006908715
21.89 | 0 | 0.3384095 | 0 | 0.3384095 | -1.976114e-06 | 539.4312 | 0.01062124
21.87 | 0.004 | 0.4350979 | -4.166667e-05 | 0.4350798 | -4.420825e-05 | 546.0562 | 0.01474871
21.88 | 0.004 | 0.3867537 | -4.166667e-05 | 0.3867376 | -4.392595e-05 | 555.3865 | 0.01920147
21.84 | -0.008 | 0.5801305 | 8.333333e-05 | 0.5801789 | 7.994224e-05 | 571.6857 | 0.02316749
21.88 | 0 | 0.3867537 | 0 | 0.3867537 | -2.258416e-06 | 587.4291 | 0.02785066
21.86 | 0 | 0.4834421 | 0 | 0.4834421 | -2.82302e-06 | 593.1566 | 0.03008498
21.85 | -0.004 | 0.5317863 | 4.166667e-05 | 0.5318085 | 3.856048e-05 | 603.475 | 0.03264138
21.88 | 0.008 | 0.3867537 | -8.333333e-05 | 0.3867215 | -8.559522e-05 | 612.5207 | 0.0360026
21.87 | 0.004 | 0.4350979 | -4.166667e-05 | 0.4350798 | -4.420825e-05 | 619.0332 | 0.03894604
21.9 | -0.004 | 0.2900653 | 4.166667e-05 | 0.2900774 | 3.997199e-05 | 626.9797 | 0.04234223
21.9 | 0 | 0.2900653 | 0 | 0.2900653 | -1.693812e-06 | 634.5282 | 0.04567938
21.86 | 0.004 | 0.4834421 | -4.166667e-05 | 0.483422 | -4.449055e-05 | 642.0801 | 0.04951113
21.86 | 0 | 0.4834421 | 0 | 0.4834421 | -2.82302e-06 | 650.3172 | 0.05297876
21.85 | 0.004 | 0.5317863 | -4.166667e-05 | 0.5317642 | -4.477286e-05 | 658.7996 | 0.05760394
21.87 | 0 | 0.4350979 | 0 | 0.4350979 | -2.540718e-06 | 663.3033 | 0.06136784
21.86 | 0 | 0.4834421 | 0 | 0.4834421 | -2.82302e-06 | 668.0607 | 0.0647746
21.85 | 0.008 | 0.5317863 | -8.333333e-05 | 0.531742 | -8.644213e-05 | 674.5386 | 0.06868573
21.85 | 0.004 | 0.5317863 | -4.166667e-05 | 0.5317642 | -4.477286e-05 | 679.862 | 0.07322703
21.85 | 0.004 | 0.5317863 | -4.166667e-05 | 0.5317642 | -4.477286e-05 | 687.0091 | 0.07784399
21.81 | 0.004 | 0.7251632 | -4.166667e-05 | 0.7251329 | -4.590206e-05 | 690.772 | 0.08131575
21.81 | 0.004 | 0.7251632 | -4.166667e-05 | 0.7251329 | -4.590206e-05 | 693.3364 | 0.08555676
21.82 | -0.004 | 0.676819 | 4.166667e-05 | 0.6768472 | 3.771357e-05 | 698.711 | 0.08976492
21.83 | 0.004 | 0.6284747 | -4.166667e-05 | 0.6284486 | -4.533746e-05 | 702.0509 | 0.09476241
21.85 | 0.004 | 0.5317863 | -4.166667e-05 | 0.5317642 | -4.477286e-05 | 707.4977 | 0.1001293
21.83 | 0 | 0.6284747 | 0 | 0.6284747 | -3.669925e-06 | 712.7717 | 0.1048964
21.81 | 0 | 0.7251632 | 0 | 0.7251632 | -4.234529e-06 | 715.5583 | 0.1091778
21.88 | -0.004 | 0.3867537 | 4.166667e-05 | 0.3867698 | 3.940738e-05 | 718.6108 | 0.1141181
18.55 | 0.004 | 16.48538 | -4.166667e-05 | 16.48469 | -0.0001379325 | 722.6452 | 0.1185018
17.65 | 0.004 | 20.83635 | -4.166667e-05 | 20.83549 | -0.0001633397 | 723.1509 | 0.122774
16.5 | 0 | 26.39594 | 0 | 26.39594 | -0.0001541369 | 726.1407 | 0.1285003
15.12 | 0.004 | 33.06744 | -4.166667e-05 | 33.06606 | -0.0002347621 | 730.4402 | 0.1334129
14.44 | 0.004 | 36.35485 | -4.166667e-05 | 36.35333 | -0.0002539586 | 731.8588 | 0.1369545
13.78 | 0.008 | 39.54556 | -8.333333e-05 | 39.54227 | -0.0003142598 | 733.7237 | 0.1414855
13.65 | 0.004 | 40.17404 | -4.166667e-05 | 40.17237 | -0.0002762605
12.88 | 0 | 43.89654 | 0 | 43.89654 | -0.0002563302
12.11 | -0.004 | 47.61905 | 4.166667e-05 | 47.62103 | -0.0002364016
11.24 | -0.008 | 51.82499 | 8.333333e-05 | 51.82931 | -0.0002192978
10.71 | 0 | 54.38724 | 0 | 54.38724 | -0.0003175897
9.68 | -0.004 | 59.36669 | 4.166667e-05 | 59.36916 | -0.000305001
9.1 | 0 | 62.17066 | 0 | 62.17066 | -0.0003630403
8.37 | -0.004 | 65.69978 | 4.166667e-05 | 65.70252 | -0.0003419826
6.95 | -0.012 | 72.56466 | 0.000125 | 72.57373 | -0.0002987431
6.34 | -0.004 | 75.51366 | 4.166667e-05 | 75.5168 | -0.0003992899
5.08 | -0.008 | 81.60503 | 8.333333e-05 | 81.61183 | -0.0003931958
4.44 | -0.008 | 84.69906 | 8.333333e-05 | 84.70612 | -0.0004112632
3.15 | -0.012 | 90.93546 | 0.000125 | 90.94683 | -0.0004060178
2.4 | -0.023 | 94.56128 | 0.0002395833 | 94.58393 | -0.000312628
1.44 | -0.015 | 99.20232 | 0.00015625 | 99.21782 | -0.0004230458
0.89 | -0.023 | 101.8613 | 0.0002395833 | 101.8857 | -0.0003552556
0.61 | -0.023 | 103.2149 | 0.0002395833 | 103.2396 | -0.00036316
0.49 | -0.023 | 103.795 | 0.0002395833 | 103.8199 | -0.0003665477
0.38 | -0.031 | 104.3268 | 0.0003229167 | 104.3605 | -0.0002863431
0.41 | -0.023 | 104.1818 | 0.0002395833 | 104.2067 | -0.0003688061
0.45 | -0.019 | 103.9884 | 0.0001979167 | 104.009 | -0.0004093344
0.43 | -0.023 | 104.0851 | 0.0002395833 | 104.11 | -0.0003682415
0.4 | -0.023 | 104.2301 | 0.0002395833 | 104.2551 | -0.0003690884
0.43 | -0.023 | 104.0851 | 0.0002395833 | 104.11 | -0.0003682415
0.44 | -0.023 | 104.0367 | 0.0002395833 | 104.0617 | -0.0003679592
0.46 | -0.023 | 103.9401 | 0.0002395833 | 103.965 | -0.0003673946
0.47 | -0.023 | 103.8917 | 0.0002395833 | 103.9166 | -0.0003671123
0.45 | -0.019 | 103.9884 | 0.0001979167 | 104.009 | -0.0004093344
0.44 | -0.019 | 104.0367 | 0.0001979167 | 104.0573 | -0.0004096167
0.39 | -0.019 | 104.2785 | 0.0001979167 | 104.2991 | -0.0004110282
0.44 | -0.019 | 104.0367 | 0.0001979167 | 104.0573 | -0.0004096167
0.44 | -0.023 | 104.0367 | 0.0002395833 | 104.0617 | -0.0003679592
0.49 | -0.019 | 103.795 | 0.0001979167 | 103.8156 | -0.0004082052
0.44 | -0.019 | 104.0367 | 0.0001979167 | 104.0573 | -0.0004096167
0.39 | -0.023 | 104.2785 | 0.0002395833 | 104.3034 | -0.0003693707
-0.15 | -0.023 | 106.8891 | 0.0002395833 | 106.9147 | -0.000384615
-1.3 | -0.035 | 112.4486 | 0.0003645833 | 112.4896 | -0.0002921175
-2.69 | -0.039 | 119.1685 | 0.00040625 | 119.2169 | -0.0002897068
-3.61 | -0.035 | 123.6161 | 0.0003645833 | 123.6612 | -0.0003573292
-5.17 | -0.042 | 131.1578 | 0.0004375 | 131.2152 | -0.0003284809
-6.38 | -0.039 | 137.0075 | 0.00040625 | 137.0632 | -0.0003938763
-7.6 | -0.05 | 142.9055 | 0.0005208333 | 142.9799 | -0.0003137868
-9.35 | -0.05 | 151.3657 | 0.0005208333 | 151.4446 | -0.0003631897
-10.02 | -0.05 | 154.6048 | 0.0005208333 | 154.6853 | -0.0003821039
-11.35 | -0.077 | 161.0346 | 0.0008020833 | 161.1637 | -0.000138586
-11.83 | -0.073 | 163.3551 | 0.0007604167 | 163.4793 | -0.0001937706
-13.87 | -0.081 | 173.2173 | 0.00084375 | 173.3635 | -0.0001680937
-15.49 | -0.096 | 181.0491 | 0.001 | 181.2301 | -5.772051e-05
-16.46 | -0.096 | 185.7385 | 0.001 | 185.9242 | -8.51038e-05
-17.92 | -0.108 | 192.7967 | 0.001125 | 193.0136 | -1.452558e-06
-19.66 | -0.112 | 201.2086 | 0.001166667 | 201.4433 | -8.954121e-06
-21.7 | -0.104 | 211.0708 | 0.001083333 | 211.2995 | -0.0001497834
-23.19 | -0.12 | 218.2741 | 0.00125 | 218.547 | -2.537395e-05
-25.48 | -0.108 | 229.3449 | 0.001125 | 229.6029 | -0.0002148728
-26.95 | -0.116 | 236.4515 | 0.001208333 | 236.7372 | -0.000173135
-29.12 | -0.112 | 246.9422 | 0.001166667 | 247.2303 | -0.0002760118
-30.59 | -0.116 | 254.0488 | 0.001208333 | 254.3558 | -0.0002758929
-32.56 | -0.116 | 263.5726 | 0.001208333 | 263.8911 | -0.0003315064
-33.72 | -0.12 | 269.1806 | 0.00125 | 269.517 | -0.0003226379
-35.53 | -0.123 | 277.9309 | 0.00128125 | 278.287 | -0.0003425241
-38.72 | -0.123 | 293.3527 | 0.00128125 | 293.7285 | -0.0004325784
-40.12 | -0.131 | 300.1209 | 0.001364583 | 300.5304 | -0.0003888774
-42.14 | -0.131 | 309.8864 | 0.001364583 | 310.3093 | -0.0004459024
-43.78 | -0.15 | 317.8148 | 0.0015625 | 318.3114 | -0.0002945725
-45.39 | -0.17 | 325.5983 | 0.001770833 | 326.1748 | -0.0001320364
-47.38 | -0.17 | 335.2188 | 0.001770833 | 335.8124 | -0.0001882145
-48.62 | -0.181 | 341.2134 | 0.001885417 | 341.8568 | -0.0001088457
-51.67 | -0.177 | 355.9584 | 0.00184375 | 356.6147 | -0.000236537
-53.48 | -0.193 | 364.7087 | 0.002010417 | 365.4419 | -0.0001212875
-56.1 | -0.185 | 377.3749 | 0.001927083 | 378.1021 | -0.0002784202
-57.76 | -0.181 | 385.4 | 0.001885417 | 386.1267 | -0.0003668697
-60.59 | -0.189 | 399.0815 | 0.00196875 | 399.8672 | -0.0003635881
-62.16 | -0.193 | 406.6715 | 0.002010417 | 407.4891 | -0.0003663256
-65.37 | -0.208 | 422.19 | 0.002166667 | 423.1047 | -0.0003010202
-67.36 | -0.216 | 431.8105 | 0.00225 | 432.7821 | -0.0002740486
-68.92 | -0.239 | 439.3522 | 0.002489583 | 440.446 | -7.907076e-05
-71.98 | -0.255 | 454.1455 | 0.00265625 | 455.3518 | 7.837833e-07
-73.62 | -0.259 | 462.074 | 0.002697917 | 463.3206 | -3.958319e-06
-76.29 | -0.262 | 474.9819 | 0.002729167 | 476.2782 | -4.816751e-05
-78.08 | -0.262 | 483.6355 | 0.002729167 | 484.9554 | -9.869956e-05
-79.88 | -0.27 | 492.3374 | 0.0028125 | 493.7221 | -6.641085e-05
-82.96 | -0.282 | 507.2275 | 0.0029375 | 508.7174 | -2.871819e-05
-82.72 | -0.286 | 506.0672 | 0.002979167 | 507.5749 | 1.960082e-05
-86.25 | -0.305 | 523.1327 | 0.003177083 | 524.7947 | 0.0001172576
-87.4 | -0.324 | 528.6923 | 0.003375 | 530.4766 | 0.0002820632
-87.46 | -0.336 | 528.9824 | 0.0035 | 530.8338 | 0.0004049412
-85.96 | -0.34 | 521.7307 | 0.003541667 | 523.5785 | 0.000488807
-85.93 | -0.374 | 521.5857 | 0.003895833 | 523.6177 | 0.0008425084
-86.22 | -0.413 | 522.9877 | 0.004302083 | 525.2376 | 0.001238913
-86.43 | -0.459 | 524.0029 | 0.00478125 | 526.5083 | 0.001709985
-86.92 | -0.498 | 526.3718 | 0.0051875 | 529.1023 | 0.002100388
-86.87 | -0.544 | 526.13 | 0.005666667 | 529.1114 | 0.002578379
-87.03 | -0.583 | 526.9036 | 0.006072917 | 530.1034 | 0.002977742
-87.02 | -0.679 | 526.8552 | 0.007072917 | 530.5816 | 0.003971494
-87.29 | -0.667 | 528.1605 | 0.006947917 | 531.8301 | 0.003839742
-87.12 | -0.694 | 527.3387 | 0.007229167 | 531.1509 | 0.004123812
-87.46 | -0.772 | 528.9824 | 0.008041667 | 533.2363 | 0.004920557
-87.32 | -0.814 | 528.3055 | 0.008479167 | 532.7851 | 0.005358425
-87.48 | -0.872 | 529.079 | 0.009083333 | 533.8848 | 0.005952815
-87.31 | -0.895 | 528.2572 | 0.009322917 | 533.1821 | 0.006195013
-87.61 | -0.965 | 529.7075 | 0.01005208 | 535.0322 | 0.006908715
-87.69 | -1.022 | 530.0943 | 0.01064583 | 535.7376 | 0.007494124
-87.4 | -1.073 | 528.6923 | 0.01117708 | 534.6015 | 0.008027827
-87.77 | -1.107 | 530.481 | 0.01153125 | 536.5981 | 0.008367572
-87.53 | -1.157 | 529.3208 | 0.01205208 | 535.7002 | 0.008889111
-87.88 | -1.208 | 531.0128 | 0.01258333 | 537.6947 | 0.009404016
-87.85 | -1.235 | 530.8678 | 0.01286458 | 537.6972 | 0.00968258
-87.71 | -1.269 | 530.191 | 0.01321875 | 537.1994 | 0.01003614
-88.1 | -1.327 | 532.0764 | 0.01382292 | 539.4312 | 0.01062124
-87.97 | -1.362 | 531.4479 | 0.0141875 | 538.9878 | 0.01098445
-88.43 | -1.416 | 533.6717 | 0.01475 | 541.5434 | 0.01152595
-88.35 | -1.462 | 533.285 | 0.01522917 | 541.4065 | 0.01200029
-88.44 | -1.516 | 533.7201 | 0.01579167 | 542.1484 | 0.01255166
-88.49 | -1.551 | 533.9618 | 0.01615625 | 542.5886 | 0.0129091
-88.65 | -1.59 | 534.7353 | 0.0165625 | 543.5919 | 0.0133043
-88.67 | -1.651 | 534.832 | 0.01719792 | 544.03 | 0.0139286
-88.86 | -1.694 | 535.7505 | 0.01764583 | 545.2043 | 0.01436348
-88.99 | -1.732 | 536.379 | 0.01804167 | 546.0562 | 0.01474871
-89.2 | -1.79 | 537.3942 | 0.01864583 | 547.4144 | 0.01533606
-89.29 | -1.825 | 537.8293 | 0.01901042 | 548.0537 | 0.01569137
-89.47 | -1.871 | 538.6995 | 0.01948958 | 549.1986 | 0.0161564
-89.73 | -1.918 | 539.9565 | 0.01997917 | 550.7444 | 0.01662917
-89.65 | -1.956 | 539.5697 | 0.020375 | 550.5635 | 0.01701943
-89.95 | -2.002 | 541.0201 | 0.02085417 | 552.3026 | 0.01748045
-89.72 | -2.045 | 539.9081 | 0.02130208 | 551.4093 | 0.01792562
-90.23 | -2.08 | 542.3737 | 0.02166667 | 554.1251 | 0.01826814
-90.05 | -2.114 | 541.5035 | 0.02202083 | 553.4279 | 0.01861981
-90.37 | -2.149 | 543.0505 | 0.02238542 | 555.2069 | 0.01896744
-90.38 | -2.172 | 543.0989 | 0.022625 | 555.3865 | 0.01920147
-90.26 | -2.184 | 542.5187 | 0.02275 | 554.861 | 0.01932709
-90.72 | -2.234 | 544.7426 | 0.02327083 | 557.4192 | 0.01982322
-90.78 | -2.246 | 545.0326 | 0.02339583 | 557.7841 | 0.01994367
-89.72 | -2.273 | 539.9081 | 0.02367708 | 552.6916 | 0.02024838
-91.11 | -2.292 | 546.628 | 0.023875 | 559.6787 | 0.02040246
-91.73 | -2.334 | 549.6253 | 0.0243125 | 562.9881 | 0.02081216
-91.76 | -2.357 | 549.7704 | 0.02455208 | 563.2684 | 0.02104519
-91.82 | -2.396 | 550.0604 | 0.02495833 | 563.789 | 0.02143993
-92.15 | -2.431 | 551.6558 | 0.02532292 | 565.6253 | 0.02178626
-92.22 | -2.458 | 551.9942 | 0.02560417 | 566.1276 | 0.02205855
-92.65 | -2.5 | 554.073 | 0.02604167 | 568.502 | 0.02247289
-92.67 | -2.523 | 554.1697 | 0.02628125 | 568.734 | 0.0227058
-93.21 | -2.57 | 556.7803 | 0.02677083 | 571.6857 | 0.02316749
-93.23 | -2.597 | 556.877 | 0.02705208 | 571.9416 | 0.02344081
-93.59 | -2.639 | 558.6174 | 0.02748958 | 573.9735 | 0.02385653
-93.56 | -2.666 | 558.4723 | 0.02777083 | 573.9816 | 0.02413107
-93.9 | -2.701 | 560.116 | 0.02813542 | 575.8751 | 0.02447614
-93.95 | -2.739 | 560.3577 | 0.02853125 | 576.3455 | 0.02485965
-94.38 | -2.766 | 562.4365 | 0.0288125 | 578.6418 | 0.02512092
-94.49 | -2.786 | 562.9683 | 0.02902083 | 579.3061 | 0.0253203
-94.46 | -2.82 | 562.8233 | 0.029375 | 579.3562 | 0.02566526
-94.99 | -2.863 | 565.3855 | 0.02982292 | 582.247 | 0.02608534
-94.79 | -2.886 | 564.4187 | 0.0300625 | 581.3865 | 0.0263236
-95.28 | -2.925 | 566.7875 | 0.03046875 | 584.0568 | 0.02670409
-95.17 | -2.963 | 566.2557 | 0.03086458 | 583.733 | 0.02709125
-95.7 | -2.998 | 568.818 | 0.03122917 | 586.5817 | 0.02742989
-95.82 | -3.04 | 569.3981 | 0.03166667 | 587.4291 | 0.02785066
-95.86 | -3.06 | 569.5915 | 0.031875 | 587.7472 | 0.02805145
-96.19 | -3.098 | 571.1869 | 0.03227083 | 589.6195 | 0.02842567
-96.13 | -3.129 | 570.8968 | 0.03259375 | 589.5045 | 0.02874014
-96.58 | -3.179 | 573.0723 | 0.03311458 | 592.0493 | 0.0292317
-96.58 | -3.206 | 573.0723 | 0.03339583 | 592.2105 | 0.0295039
-97.02 | -3.241 | 575.1994 | 0.03376042 | 594.6184 | 0.02984422
-96.7 | -3.264 | 573.6524 | 0.034 | 593.1566 | 0.03008498
-97.09 | -3.295 | 575.5378 | 0.03432292 | 595.292 | 0.03038622
-97.17 | -3.326 | 575.9246 | 0.03464583 | 595.878 | 0.03069611
-97.42 | -3.364 | 577.1332 | 0.03504167 | 597.3569 | 0.03107156
-97.51 | -3.395 | 577.5683 | 0.03536458 | 597.9937 | 0.03138096
-97.93 | -3.426 | 579.5987 | 0.0356875 | 600.2832 | 0.03168094
-97.79 | -3.457 | 578.9219 | 0.03601042 | 599.7691 | 0.03199663
-98.3 | -3.492 | 581.3875 | 0.036375 | 602.5354 | 0.03233408
-98.45 | -3.523 | 582.1126 | 0.03669792 | 603.475 | 0.03264138
-98.19 | -3.538 | 580.8557 | 0.03685417 | 602.2626 | 0.03279943
-98.77 | -3.654 | 583.6597 | 0.0380625 | 605.8752 | 0.03394776
-98.59 | -3.65 | 582.7895 | 0.03802083 | 604.9476 | 0.03391271
-99.03 | -3.681 | 584.9166 | 0.03834375 | 607.3445 | 0.03421132
-98.9 | -3.716 | 584.2881 | 0.03870833 | 606.905 | 0.03456605
-99.42 | -3.746 | 586.802 | 0.03902083 | 609.6995 | 0.03485218
-99.16 | -3.773 | 585.5451 | 0.03930208 | 608.5582 | 0.03513017
-99.68 | -3.82 | 588.059 | 0.03979167 | 611.4588 | 0.03558645
-99.84 | -3.862 | 588.8325 | 0.04022917 | 612.5207 | 0.0360026
-99.6 | -3.885 | 587.6722 | 0.04046875 | 611.4546 | 0.03623967
-100.1 | -3.924 | 590.0894 | 0.040875 | 614.2093 | 0.03661593
-100.05 | -3.951 | 589.8477 | 0.04115625 | 614.1236 | 0.03688751
-100.33 | -3.997 | 591.2014 | 0.04163542 | 615.8163 | 0.03733972
-100.27 | -4.032 | 590.9113 | 0.042 | 615.7296 | 0.03769137
-100.74 | -4.074 | 593.1835 | 0.0424375 | 618.3567 | 0.03809788
-100.61 | -4.109 | 592.555 | 0.04280208 | 617.9176 | 0.03845123
-101.02 | -4.148 | 594.5371 | 0.04320833 | 620.2261 | 0.03882915
-100.77 | -4.159 | 593.3285 | 0.04332292 | 619.0332 | 0.03894604
-101.32 | -4.198 | 595.9874 | 0.04372917 | 622.0495 | 0.03931982
-101.35 | -4.24 | 596.1325 | 0.04416667 | 622.4616 | 0.03973805
-101.11 | -4.283 | 594.9722 | 0.04461458 | 621.5166 | 0.04017371
-101.59 | -4.317 | 597.2927 | 0.04496875 | 624.1522 | 0.04049914
-101.41 | -4.352 | 596.4225 | 0.04533333 | 623.4603 | 0.04085305
-101.82 | -4.387 | 598.4046 | 0.04569792 | 625.7505 | 0.04119019
-101.7 | -4.433 | 597.8245 | 0.04617708 | 625.4303 | 0.0416517
-102.17 | -4.476 | 600.0967 | 0.046625 | 628.0762 | 0.04206649
-101.92 | -4.503 | 598.8881 | 0.04690625 | 626.9797 | 0.04234223
-102.36 | -4.549 | 601.0152 | 0.04738542 | 629.4946 | 0.0427874
-102.55 | -4.591 | 601.9338 | 0.04782292 | 630.72 | 0.04319966
-102.26 | -4.626 | 600.5318 | 0.0481875 | 629.4699 | 0.04355573
-102.77 | -4.661 | 602.9973 | 0.04855208 | 632.2741 | 0.04388909
-102.56 | -4.684 | 601.9821 | 0.04879167 | 631.3538 | 0.04412348
-102.94 | -4.723 | 603.8192 | 0.04919792 | 633.5258 | 0.04450003
-102.73 | -4.761 | 602.804 | 0.04959375 | 632.6993 | 0.04488316
-103.27 | -4.811 | 605.4146 | 0.05011458 | 635.7546 | 0.04536402
-102.99 | -4.842 | 604.0609 | 0.0504375 | 634.5282 | 0.04567938
-103.32 | -4.865 | 605.6563 | 0.05067708 | 636.3492 | 0.04589812
-103.55 | -4.908 | 606.7682 | 0.051125 | 637.7892 | 0.04631785
-102.71 | -4.923 | 602.7073 | 0.05128125 | 633.6149 | 0.0464902
-103.71 | -4.95 | 607.5417 | 0.0515625 | 638.8681 | 0.04672946
-103.47 | -5 | 606.3814 | 0.05208333 | 637.9638 | 0.04723141
-103.89 | -5.024 | 608.4119 | 0.05233333 | 640.2521 | 0.04745715
-103.72 | -5.074 | 607.59 | 0.05285417 | 639.7037 | 0.04795676
-104.11 | -5.112 | 609.4755 | 0.05325 | 641.93 | 0.04832164
-104.21 | -5.155 | 609.9589 | 0.05369792 | 642.7124 | 0.048744
-103.95 | -5.189 | 608.702 | 0.05405208 | 641.6036 | 0.0490874
-103.99 | -5.232 | 608.8953 | 0.0545 | 642.0801 | 0.04951113
-104.47 | -5.255 | 611.2159 | 0.05473958 | 644.6736 | 0.04972475
-104.68 | -5.317 | 612.2311 | 0.05538542 | 646.1398 | 0.05033095
-104.34 | -5.351 | 610.5874 | 0.05573958 | 644.6213 | 0.05067607
-104.74 | -5.378 | 612.5212 | 0.05602083 | 646.8351 | 0.05093115
-104.46 | -5.394 | 611.1675 | 0.0561875 | 645.5075 | 0.05109686
-104.91 | -5.483 | 613.343 | 0.05711458 | 648.3738 | 0.05196154
-104.73 | -5.502 | 612.4728 | 0.0573125 | 647.5752 | 0.05215383
-105.18 | -5.556 | 614.6483 | 0.057875 | 650.2211 | 0.05267299
-104.88 | -5.583 | 613.198 | 0.05815625 | 648.8593 | 0.05294729
-105.16 | -5.587 | 614.5516 | 0.05819792 | 650.3172 | 0.05297876
-105.32 | -5.645 | 615.3251 | 0.05880208 | 651.5075 | 0.05354502
-105.09 | -5.691 | 614.2132 | 0.05928125 | 650.6245 | 0.05400397
-105.55 | -5.73 | 616.437 | 0.0596875 | 653.2306 | 0.05437442
-105.32 | -5.76 | 615.3251 | 0.06 | 652.2446 | 0.05467577
-105.64 | -5.807 | 616.8721 | 0.06048958 | 654.1865 | 0.0551285
-105.45 | -5.834 | 615.9536 | 0.06077083 | 653.3856 | 0.05539904
-105.79 | -5.865 | 617.5973 | 0.06109375 | 655.3286 | 0.05569381
-105.66 | -5.907 | 616.9688 | 0.06153125 | 654.9317 | 0.0561097
-105.98 | -5.957 | 618.5158 | 0.06205208 | 656.896 | 0.05659119
-106.07 | -6 | 618.9509 | 0.0625 | 657.6354 | 0.05701031
-105.88 | -6.046 | 618.0324 | 0.06297917 | 656.9556 | 0.05746655
-106.22 | -6.061 | 619.6761 | 0.06313542 | 658.7996 | 0.05760394
-105.99 | -6.112 | 618.5642 | 0.06366667 | 657.9461 | 0.05811001
-106.43 | -6.15 | 620.6913 | 0.0640625 | 660.4544 | 0.05846965
-106.08 | -6.185 | 618.9993 | 0.06442708 | 658.8796 | 0.05882211
-106.52 | -6.216 | 621.1264 | 0.06475 | 661.3444 | 0.05911301
-106.24 | -6.266 | 619.7728 | 0.06527083 | 660.2259 | 0.05960996
-106.67 | -6.301 | 621.8516 | 0.06563542 | 662.6671 | 0.05994001
-106.77 | -6.355 | 622.335 | 0.06619792 | 663.5323 | 0.0604649
-106.46 | -6.359 | 620.8364 | 0.06623958 | 661.9603 | 0.06051273
-106.74 | -6.401 | 622.19 | 0.06667708 | 663.6758 | 0.06091506
-106.61 | -6.447 | 621.5615 | 0.06715625 | 663.3033 | 0.06136784
-106.88 | -6.482 | 622.8668 | 0.06752083 | 664.9233 | 0.0617018
-106.73 | -6.524 | 622.1416 | 0.06795833 | 664.4214 | 0.06211578
-107.05 | -6.567 | 623.6887 | 0.06840625 | 666.3529 | 0.06252607
-106.93 | -6.598 | 623.1085 | 0.06872917 | 665.9343 | 0.06283166
-107.18 | -6.64 | 624.3171 | 0.06916667 | 667.4991 | 0.06323388
-107.08 | -6.679 | 623.8337 | 0.06957292 | 667.2356 | 0.0636166
-107.3 | -6.717 | 624.8973 | 0.06996875 | 668.6205 | 0.06398041
-107.4 | -6.76 | 625.3807 | 0.07041667 | 669.4179 | 0.06439612
-107.09 | -6.798 | 623.882 | 0.0708125 | 668.0607 | 0.0647746
-107.48 | -6.829 | 625.7675 | 0.07113542 | 670.2817 | 0.06506511
-107.21 | -6.872 | 624.4622 | 0.07158333 | 669.1633 | 0.06549081
-107.61 | -6.914 | 626.3959 | 0.07202083 | 671.5095 | 0.06588771
-107.3 | -6.957 | 624.8973 | 0.07246875 | 670.1828 | 0.0663142
-107.74 | -6.987 | 627.0244 | 0.07278125 | 672.66 | 0.06659312
-107.49 | -7.018 | 625.8158 | 0.07310417 | 671.5656 | 0.06690114
-107.93 | -7.053 | 627.943 | 0.07346875 | 674.0771 | 0.06722841
-107.95 | -7.115 | 628.0396 | 0.07411458 | 674.5865 | 0.06782929
-107.55 | -7.134 | 626.1059 | 0.0743125 | 672.6334 | 0.06802483
-107.91 | -7.184 | 627.8463 | 0.07483333 | 674.8301 | 0.06849936
-107.83 | -7.203 | 627.4595 | 0.07503125 | 674.5386 | 0.06868573
-107.75 | -7.242 | 627.0728 | 0.0754375 | 674.3776 | 0.06906582
-107.8 | -7.288 | 627.3145 | 0.07591667 | 674.9381 | 0.06950986
-107.88 | -7.312 | 627.7012 | 0.07616667 | 675.5111 | 0.06973994
-107.97 | -7.365 | 628.1363 | 0.07671875 | 676.3262 | 0.07025027
-108.04 | -7.389 | 628.4747 | 0.07696875 | 676.8477 | 0.07048046
-108.34 | -7.45 | 629.9251 | 0.07760417 | 678.8099 | 0.07106182
-108.01 | -7.481 | 628.3297 | 0.07792708 | 677.2936 | 0.07137075
-108.23 | -7.512 | 629.3933 | 0.07825 | 678.6433 | 0.07166407
-108.11 | -7.528 | 628.8131 | 0.07841667 | 678.1226 | 0.07182201
-108.41 | -7.651 | 630.2635 | 0.07969792 | 680.4942 | 0.07300092
-108.26 | -7.674 | 629.5383 | 0.0799375 | 679.862 | 0.07322703
-108.47 | -7.69 | 630.5535 | 0.08010417 | 681.0635 | 0.07337542
-108.32 | -7.728 | 629.8284 | 0.0805 | 680.5296 | 0.07374607
-108.6 | -7.759 | 631.182 | 0.08082292 | 682.196 | 0.07403698
-108.7 | -7.817 | 631.6655 | 0.08142708 | 683.1001 | 0.07459298
-108.39 | -7.852 | 630.1668 | 0.08179167 | 681.7092 | 0.07493881
-108.33 | -7.883 | 629.8767 | 0.08211458 | 681.5988 | 0.07523896
-108.64 | -7.929 | 631.3754 | 0.08259375 | 683.5231 | 0.07567292
-108.83 | -7.964 | 632.2939 | 0.08295833 | 684.748 | 0.07600427
-108.74 | -7.991 | 631.8588 | 0.08323958 | 684.4545 | 0.07626648
-108.57 | -8.029 | 631.037 | 0.08363542 | 683.814 | 0.07663663
-108.76 | -8.068 | 631.9555 | 0.08404167 | 685.0661 | 0.07700609
-108.62 | -8.106 | 631.2787 | 0.0844375 | 684.5823 | 0.07737512
-109.02 | -8.156 | 633.2125 | 0.08495833 | 687.0091 | 0.07784399
-108.76 | -8.199 | 631.9555 | 0.08540625 | 685.9285 | 0.07826409
-108.82 | -8.241 | 632.2456 | 0.08584375 | 686.5199 | 0.07866539
-108.89 | -8.272 | 632.584 | 0.08616667 | 687.0917 | 0.07896076
-108.89 | -8.311 | 632.584 | 0.08657292 | 687.3486 | 0.07933471
-108.91 | -8.353 | 632.6807 | 0.08701042 | 687.7305 | 0.07973671
-108.92 | -8.403 | 632.729 | 0.08753125 | 688.1126 | 0.08021545
-109 | -8.434 | 633.1158 | 0.08785417 | 688.7376 | 0.08051007
-109.02 | -8.469 | 633.2125 | 0.08821875 | 689.0737 | 0.08084459
-109.28 | -8.519 | 634.4694 | 0.08873958 | 690.772 | 0.08131575
-108.95 | -8.562 | 632.8741 | 0.0891875 | 689.3185 | 0.08173639
-109.25 | -8.604 | 634.3244 | 0.089625 | 691.1757 | 0.08212952
-109.02 | -8.643 | 633.2125 | 0.09003125 | 690.2214 | 0.08250877
-109.32 | -8.689 | 634.6628 | 0.09051042 | 692.1064 | 0.0829398
-109.12 | -8.724 | 633.6959 | 0.090875 | 691.283 | 0.08327971
-109.4 | -8.766 | 635.0496 | 0.0913125 | 693.0375 | 0.08367278
-109.13 | -8.805 | 633.7443 | 0.09171875 | 691.8705 | 0.08405259
-109.15 | -8.832 | 633.8409 | 0.092 | 692.1543 | 0.08430962
-109.54 | -8.878 | 635.7264 | 0.09247917 | 694.5178 | 0.08473731
-109.35 | -8.924 | 634.8078 | 0.09295833 | 693.8185 | 0.08518118
-109.21 | -8.963 | 634.131 | 0.09336458 | 693.3364 | 0.08555676
-109.38 | -9.005 | 634.9529 | 0.09380208 | 694.5128 | 0.08595202
-109.29 | -9.04 | 634.5178 | 0.09416667 | 694.2682 | 0.08628783
-109.45 | -9.086 | 635.2913 | 0.09464583 | 695.4189 | 0.08672114
-109.32 | -9.117 | 634.6628 | 0.09496875 | 694.9359 | 0.08701976
-109.55 | -9.163 | 635.7747 | 0.09544792 | 696.4581 | 0.08745078
-109.4 | -9.198 | 635.0496 | 0.0958125 | 695.8952 | 0.08778778
-109.58 | -9.245 | 635.9197 | 0.09630208 | 697.1601 | 0.08822937
-109.4 | -9.279 | 635.0496 | 0.09665625 | 696.4311 | 0.08855746
-109.75 | -9.326 | 636.7416 | 0.09714583 | 698.5984 | 0.08899391
-109.56 | -9.368 | 635.8231 | 0.09758333 | 697.8688 | 0.08939796
-109.67 | -9.407 | 636.3548 | 0.09798958 | 698.711 | 0.08976492
-109.56 | -9.445 | 635.8231 | 0.09838542 | 698.3788 | 0.09012846
-109.66 | -9.495 | 636.3065 | 0.09890625 | 699.2412 | 0.09059971
-109.54 | -9.534 | 635.7264 | 0.0993125 | 698.8619 | 0.09097271
-109.75 | -9.58 | 636.7416 | 0.09979167 | 700.2831 | 0.09140257
-109.59 | -9.627 | 635.9681 | 0.10028125 | 699.7438 | 0.09185215
-109.78 | -9.665 | 636.8866 | 0.1006771 | 701.0065 | 0.09220647
-109.89 | -9.688 | 637.4184 | 0.1009167 | 701.7446 | 0.09242101
-109.57 | -9.719 | 635.8714 | 0.1012396 | 700.2468 | 0.09272332
-109.95 | -9.769 | 637.7085 | 0.1017604 | 702.602 | 0.09318543
-109.99 | -9.831 | 637.9019 | 0.10240625 | 703.227 | 0.09377032
-109.61 | -9.854 | 636.0648 | 0.1026458 | 701.3542 | 0.09399835
-109.99 | -9.9 | 637.9019 | 0.103125 | 703.6855 | 0.09442209
-109.64 | -9.935 | 636.2098 | 0.1034896 | 702.0509 | 0.09476241
-109.95 | -9.993 | 637.7085 | 0.10409375 | 704.09 | 0.09530102
-109.59 | -10.028 | 635.9681 | 0.1044583 | 702.4003 | 0.09564134
-109.93 | -10.078 | 637.6118 | 0.1049792 | 704.5478 | 0.0961032
-109.62 | -10.109 | 636.1131 | 0.1053021 | 703.0972 | 0.09640415
-110.04 | -10.163 | 638.1436 | 0.1058646 | 705.7004 | 0.09690107
-109.78 | -10.209 | 636.8866 | 0.10634375 | 704.6155 | 0.09734161
-109.82 | -10.255 | 637.08 | 0.1068229 | 705.1348 | 0.0977735
-109.77 | -10.298 | 636.8383 | 0.1072708 | 705.1525 | 0.09817952
-109.77 | -10.333 | 636.8383 | 0.1076354 | 705.3846 | 0.09850872
-109.85 | -10.379 | 637.225 | 0.1081146 | 706.1184 | 0.09893898
-109.8 | -10.417 | 636.9833 | 0.1085104 | 706.1026 | 0.09929754
-109.86 | -10.464 | 637.2734 | 0.109 | 706.7362 | 0.0997374
-109.95 | -10.506 | 637.7085 | 0.1094375 | 707.4977 | 0.1001293
-110.3 | -10.533 | 639.4005 | 0.10971875 | 709.5548 | 0.1003729
-109.82 | -10.564 | 637.08 | 0.1100417 | 707.1854 | 0.1006774
-110.22 | -10.614 | 639.0138 | 0.1105625 | 709.6647 | 0.1011352
-110.09 | -10.661 | 638.3853 | 0.1110521 | 709.2793 | 0.1015796
-109.84 | -10.695 | 637.1767 | 0.11140625 | 708.1622 | 0.1019054
-110.24 | -10.742 | 639.1105 | 0.1118958 | 710.6243 | 0.1023345
-109.97 | -10.796 | 637.8052 | 0.1124583 | 709.5317 | 0.1028479
-110.2 | -10.834 | 638.9171 | 0.1128542 | 711.0215 | 0.1031971
-109.89 | -10.873 | 637.4184 | 0.1132604 | 709.6127 | 0.1035709
-110.26 | -10.923 | 639.2072 | 0.11378125 | 711.9369 | 0.1040282
-109.96 | -10.954 | 637.7568 | 0.1141042 | 710.5275 | 0.1043265
-110.3 | -11.016 | 639.4005 | 0.11475 | 712.7717 | 0.1048964
-110.1 | -11.058 | 638.4336 | 0.1151875 | 711.9732 | 0.1052945
-109.89 | -11.089 | 637.4184 | 0.1155104 | 711.0469 | 0.1055899
-110.14 | -11.131 | 638.627 | 0.1159479 | 712.6745 | 0.105975
-109.92 | -11.181 | 637.5635 | 0.11646875 | 711.8197 | 0.1064478
-110.11 | -11.235 | 638.482 | 0.11703125 | 713.2043 | 0.1069461
-109.98 | -11.274 | 637.8535 | 0.1174375 | 712.7614 | 0.1073134
-110.01 | -11.316 | 637.9985 | 0.117875 | 713.2026 | 0.107704
-109.9 | -11.336 | 637.4668 | 0.1180833 | 712.741 | 0.1078935
-110.29 | -11.39 | 639.3522 | 0.1186458 | 715.2087 | 0.1083854
-109.96 | -11.428 | 637.7568 | 0.1190417 | 713.6765 | 0.1087485
-110.25 | -11.475 | 639.1588 | 0.11953125 | 715.5583 | 0.1091778
-110.29 | -11.533 | 639.3522 | 0.1201354 | 716.161 | 0.1097161
-109.94 | -11.56 | 637.6601 | 0.1204167 | 714.445 | 0.1099771
-110.32 | -11.61 | 639.4972 | 0.1209375 | 716.8364 | 0.1104311
-110 | -11.641 | 637.9502 | 0.1212604 | 715.3083 | 0.1107282
-110.38 | -11.687 | 639.7873 | 0.1217396 | 717.6747 | 0.1111447
-110.01 | -11.806 | 637.9985 | 0.1229792 | 716.4591 | 0.1122596
-110.28 | -11.818 | 639.3038 | 0.1231042 | 718.0048 | 0.1123633
-109.93 | -11.818 | 637.6118 | 0.1231042 | 716.1045 | 0.1123731
-110.28 | -11.86 | 639.3038 | 0.1235417 | 718.2845 | 0.1127527
-109.89 | -11.911 | 637.4184 | 0.1240729 | 716.5048 | 0.1132365
-110.28 | -11.995 | 639.3038 | 0.1249479 | 719.1835 | 0.1140036
-110.16 | -12.007 | 638.7237 | 0.1250729 | 718.6108 | 0.1141181
-109.94 | -12.046 | 637.6601 | 0.1254792 | 717.6732 | 0.1144853
-110.26 | -12.092 | 639.2072 | 0.1259583 | 719.7206 | 0.1149019
-109.92 | -12.134 | 637.5635 | 0.1263958 | 718.1488 | 0.1153
-110.31 | -12.181 | 639.4489 | 0.1268854 | 720.5856 | 0.1157236
-110.04 | -12.227 | 638.1436 | 0.1273646 | 719.4205 | 0.1161563
-110.23 | -12.246 | 639.0621 | 0.1275625 | 720.5825 | 0.1163265
-110.29 | -12.32 | 639.3522 | 0.1283333 | 721.4024 | 0.1170082
-109.88 | -12.343 | 637.3701 | 0.1285729 | 719.3186 | 0.1172321
-110.23 | -12.393 | 639.0621 | 0.12909375 | 721.561 | 0.1176836
-109.88 | -12.439 | 637.3701 | 0.1295729 | 719.956 | 0.1181177
-110.32 | -12.482 | 639.4972 | 0.1300208 | 722.6452 | 0.1185018
-109.88 | -12.543 | 637.3701 | 0.13065625 | 720.6465 | 0.1190763
-110.19 | -12.57 | 638.8687 | 0.1309375 | 722.5206 | 0.1193163
-109.84 | -12.628 | 637.1767 | 0.1315417 | 720.992 | 0.1198603
-110.19 | -12.617 | 638.8687 | 0.1314271 | 722.8334 | 0.1197491
-110.23 | -12.744 | 639.0621 | 0.13275 | 723.8976 | 0.1209166
-109.82 | -12.763 | 637.08 | 0.1329479 | 721.7785 | 0.1211028
-109.79 | -12.802 | 636.935 | 0.1333542 | 721.8729 | 0.1214622
-110.19 | -12.86 | 638.8687 | 0.1339583 | 724.4505 | 0.1219838
-110.21 | -12.902 | 638.9654 | 0.1343958 | 724.8397 | 0.122369
-109.85 | -12.945 | 637.225 | 0.13484375 | 723.1509 | 0.122774
-110.25 | -13.006 | 639.1588 | 0.1354792 | 725.7515 | 0.1233224
-110.05 | -13.045 | 638.1919 | 0.1358854 | 724.9129 | 0.1236858
-109.78 | -13.091 | 636.8866 | 0.1363646 | 723.7354 | 0.1241152
-110.08 | -13.138 | 638.337 | 0.1368542 | 725.696 | 0.1245374
-109.78 | -13.165 | 636.8866 | 0.1371354 | 724.2263 | 0.1247933
-110.07 | -13.203 | 638.2886 | 0.13753125 | 726.0732 | 0.1251331
-109.73 | -13.249 | 636.6449 | 0.1380104 | 724.5085 | 0.1255639
-110.15 | -13.3 | 638.6754 | 0.1385417 | 727.1585 | 0.1260187
-109.68 | -13.342 | 636.4032 | 0.1389792 | 724.85 | 0.1264162
-110 | -13.396 | 637.9502 | 0.1395417 | 726.9708 | 0.1269009
-109.75 | -13.435 | 636.7416 | 0.1399479 | 725.8523 | 0.1272644
-109.99 | -13.489 | 637.9019 | 0.1405104 | 727.5337 | 0.1277509
-110.01 | -13.527 | 637.9985 | 0.14090625 | 727.8965 | 0.1280974
-109.64 | -13.57 | 636.2098 | 0.1413542 | 726.1407 | 0.1285003
-109.99 | -13.612 | 637.9019 | 0.1417917 | 728.351 | 0.1288737
-109.59 | -13.647 | 635.9681 | 0.14215625 | 726.3749 | 0.1292042
-109.97 | -13.701 | 637.8052 | 0.14271875 | 728.8319 | 0.1296859
-109.69 | -13.782 | 636.4515 | 0.1435625 | 727.8221 | 0.1304319
-110.05 | -13.786 | 638.1919 | 0.1436042 | 729.8389 | 0.1304582
-109.67 | -13.851 | 636.3548 | 0.14428125 | 728.1689 | 0.1310608
-109.87 | -13.901 | 637.3217 | 0.1448021 | 729.6072 | 0.1315102
-109.56 | -13.936 | 635.8231 | 0.1451667 | 728.1234 | 0.1318374
-109.86 | -13.998 | 637.2734 | 0.1458125 | 730.1958 | 0.1323927
-109.47 | -14.029 | 635.388 | 0.1461354 | 728.2406 | 0.1326855
-109.56 | -14.048 | 635.8231 | 0.1463333 | 728.8652 | 0.1328556
-109.77 | -14.11 | 636.8383 | 0.1469792 | 730.4402 | 0.1334129
-109.45 | -14.168 | 635.2913 | 0.1475833 | 729.0497 | 0.1339486
-109.63 | -14.21 | 636.1615 | 0.1480208 | 730.3266 | 0.1343246
-109.38 | -14.26 | 634.9529 | 0.1485417 | 729.2698 | 0.1347853
-109.68 | -14.303 | 636.4032 | 0.1489896 | 731.2206 | 0.1351667
-109.4 | -14.349 | 635.0496 | 0.14946875 | 729.9696 | 0.1355916
-109.66 | -14.403 | 636.3065 | 0.15003125 | 731.7724 | 0.1360735
-109.34 | -14.453 | 634.7595 | 0.1505521 | 730.3239 | 0.1365353
-109.56 | -14.5 | 635.8231 | 0.1510417 | 731.8588 | 0.1369545
-109.68 | -14.523 | 636.4032 | 0.15128125 | 732.6791 | 0.1371592
-109.13 | -14.596 | 633.7443 | 0.1520417 | 730.0998 | 0.137835
-109.54 | -14.646 | 635.7264 | 0.1525625 | 732.7144 | 0.1382755
-109.07 | -14.689 | 633.4542 | 0.1530104 | 730.3793 | 0.1386773
-109.41 | -14.743 | 635.0979 | 0.1535729 | 732.6317 | 0.1391554
-109.03 | -14.789 | 633.2608 | 0.1540521 | 730.816 | 0.1395814
-109.42 | -14.835 | 635.1462 | 0.15453125 | 733.2962 | 0.1399855
-109.03 | -14.866 | 633.2608 | 0.1548542 | 731.3239 | 0.1402762
-109.24 | -14.982 | 634.276 | 0.1560625 | 733.2628 | 0.141316
-109.3 | -15.001 | 634.5661 | 0.1562604 | 733.7237 | 0.1414855
-108.85 | -15.013 | 632.3906 | 0.1563854 | 731.2873 | 0.1416063
-109.13 | -15.094 | 633.7443 | 0.1572292 | 733.3873 | 0.1423278
-108.8 | -15.121 | 632.1489 | 0.1575104 | 731.7189 | 0.1425801
-108.87 | -15.159 | 632.4873 | 0.15790625 | 732.361 | 0.1429201
-108.73 | -15.206 | 631.8105 | 0.1583958 | 731.8866 | 0.1433467
-108.77 | -15.248 | 632.0039 | 0.1588333 | 732.3871 | 0.1437232
-108.49 | -15.302 | 630.6502 | 0.1593958 | 731.1732 | 0.1442164
-108.72 | -15.348 | 631.7621 | 0.159875 | 732.7651 | 0.1446231
-108.7 | -15.402 | 631.6655 | 0.1604375 | 733.0083 | 0.1451085
-108.41 | -15.449 | 630.2635 | 0.1609271 | 731.6899 | 0.1455385
-108.62 | -15.568 | 631.2787 | 0.1621667 | 733.6511 | 0.1465998
-108.12 | -15.584 | 628.8615 | 0.1623333 | 730.9467 | 0.1467573
-108.37 | -15.615 | 630.0701 | 0.16265625 | 732.5549 | 0.147028
-107.99 | -15.649 | 628.233 | 0.1630104 | 730.6415 | 0.1473433
-108.23 | -15.684 | 629.3933 | 0.163375 | 732.2204 | 0.14765
-107.78 | -15.858 | 627.2178 | 0.1651875 | 730.8263 | 0.1492194
-108.19 | -15.823 | 629.1999 | 0.1648229 | 732.9065 | 0.1488949
-107.62 | -15.858 | 626.4443 | 0.1651875 | 729.925 | 0.1492239
-107.94 | -15.916 | 627.9913 | 0.1657917 | 732.107 | 0.1497333
-107.89 | -15.954 | 627.7496 | 0.1661875 | 732.0737 | 0.1500742
-107.46 | -15.981 | 625.6708 | 0.16646875 | 729.8254 | 0.1503275
-107.43 | -16.035 | 625.5257 | 0.16703125 | 730.0081 | 0.1508104
-107.17 | -16.105 | 624.2688 | 0.1677604 | 728.9964 | 0.1514424
-107.23 | -16.143 | 624.5589 | 0.16815625 | 729.5823 | 0.1517796
-107 | -16.182 | 623.4469 | 0.1685625 | 728.5367 | 0.1521338
-106.83 | -16.24 | 622.6251 | 0.1691667 | 727.9525 | 0.1526555
-106.73 | -16.298 | 622.1416 | 0.1697708 | 727.7632 | 0.1531749
-106.75 | -16.348 | 622.2383 | 0.1702917 | 728.2003 | 0.1536195
-106.45 | -16.402 | 620.788 | 0.1708542 | 726.8522 | 0.1541085
-106.45 | -16.452 | 620.788 | 0.171375 | 727.1756 | 0.1545532
-106.4 | -16.51 | 620.5463 | 0.1719792 | 727.2673 | 0.1550703
-105.92 | -16.571 | 618.2258 | 0.1726146 | 724.9406 | 0.1556259
-106.17 | -16.606 | 619.4344 | 0.1729792 | 726.5836 | 0.1559297
-105.58 | -16.649 | 616.5821 | 0.1734271 | 723.5141 | 0.1563281
-105.75 | -16.714 | 617.4039 | 0.1741042 | 724.8965 | 0.1569002
-105.36 | -16.745 | 615.5185 | 0.1744271 | 722.8816 | 0.1571862
-105.5 | -16.811 | 616.1953 | 0.1751146 | 724.1001 | 0.1577674
-105.05 | -16.857 | 614.0198 | 0.17559375 | 721.8379 | 0.1581878
-105.2 | -16.903 | 614.745 | 0.1760729 | 722.9849 | 0.1585911
-104.61 | -16.965 | 611.8927 | 0.17671875 | 720.0256 | 0.1591567
-104.83 | -16.996 | 612.9562 | 0.1770417 | 721.475 | 0.1594249
-104.67 | -17.031 | 612.1827 | 0.17740625 | 720.7878 | 0.1597391
-104.13 | -17.069 | 609.5722 | 0.1778021 | 717.9554 | 0.1600905
-104.25 | -17.123 | 610.1523 | 0.1783646 | 718.9818 | 0.1605646
-103.8 | -17.146 | 607.9768 | 0.1786042 | 716.564 | 0.1607806
-103.93 | -17.231 | 608.6053 | 0.1794896 | 717.8436 | 0.1615279
-103.48 | -17.285 | 606.4298 | 0.1800521 | 715.6187 | 0.1620174
-103.32 | -17.316 | 605.6563 | 0.180375 | 714.9015 | 0.1622955
-103.1 | -17.436 | 604.5927 | 0.181625 | 714.4018 | 0.1633601
-102.89 | -17.416 | 603.5775 | 0.1814167 | 713.0765 | 0.1631897
-102.57 | -17.482 | 602.0305 | 0.1821042 | 711.6627 | 0.1637805
-102.46 | -17.536 | 601.4987 | 0.1826667 | 711.3724 | 0.1642594
-102.22 | -17.578 | 600.3384 | 0.1831042 | 710.2629 | 0.164636
-102.03 | -17.629 | 599.4199 | 0.1836354 | 709.4946 | 0.1650903
-101.74 | -17.69 | 598.0179 | 0.1842708 | 708.2151 | 0.1656352
-101.68 | -17.729 | 597.7278 | 0.1846771 | 708.1145 | 0.1659799
-101.31 | -17.787 | 595.9391 | 0.18528125 | 706.3554 | 0.1665002
-101.19 | -17.822 | 595.359 | 0.1856458 | 705.8849 | 0.1668111
-101.03 | -17.891 | 594.5854 | 0.1863646 | 705.3951 | 0.1674216
-100.42 | -17.926 | 591.6365 | 0.1867292 | 702.1122 | 0.1677461
-100.63 | -17.98 | 592.6517 | 0.1872917 | 703.6504 | 0.1682141
-100.41 | -18.018 | 591.5881 | 0.1876875 | 702.6218 | 0.1685536
-99.95 | -18.061 | 589.3643 | 0.1881354 | 700.2446 | 0.1689437
-99.99 | -18.115 | 589.5577 | 0.1886979 | 700.806 | 0.1694158
-99.29 | -18.138 | 586.1736 | 0.1889375 | 696.9237 | 0.1696371
-99.33 | -18.219 | 586.3669 | 0.18978125 | 697.6484 | 0.1703454
-98.76 | -18.269 | 583.6113 | 0.1903021 | 694.6738 | 0.1707992
-98.77 | -18.319 | 583.6597 | 0.1908229 | 695.0353 | 0.1712364
-98.19 | -18.366 | 580.8557 | 0.1913125 | 691.9806 | 0.1716638
-98.15 | -18.431 | 580.6623 | 0.1919896 | 692.1434 | 0.1722331
-97.64 | -18.47 | 578.1968 | 0.1923958 | 689.4394 | 0.1725883
-97.37 | -18.516 | 576.8915 | 0.192875 | 688.1594 | 0.1729977
-97.16 | -18.585 | 575.8762 | 0.19359375 | 687.3623 | 0.1736059
-96.83 | -18.624 | 574.2809 | 0.194 | 685.6914 | 0.1739555
-96.53 | -18.674 | 572.8306 | 0.1945208 | 684.258 | 0.1744001
-96.14 | -18.728 | 570.9451 | 0.1950833 | 682.327 | 0.1748819
-95.96 | -18.782 | 570.0749 | 0.1956458 | 681.6077 | 0.1753576
-95.49 | -18.825 | 567.8028 | 0.19609375 | 679.1453 | 0.1757454
-95.36 | -18.894 | 567.1743 | 0.1968125 | 678.8013 | 0.1763498
-94.73 | -18.929 | 564.1286 | 0.1971771 | 675.3618 | 0.1766722
-94.64 | -18.971 | 563.6935 | 0.1976146 | 675.0876 | 0.1770401
-93.93 | -19.045 | 560.2611 | 0.1983854 | 671.4087 | 0.1777036
-93.98 | -19.095 | 560.5028 | 0.19890625 | 671.9903 | 0.1781367
-93.78 | -19.129 | 559.5359 | 0.1992604 | 671.0293 | 0.1784377
-93.21 | -19.168 | 556.7803 | 0.1996667 | 667.9507 | 0.1787925
-93.09 | -19.241 | 556.2001 | 0.2004271 | 667.6777 | 0.1794295
-92.36 | -19.268 | 552.671 | 0.2007083 | 663.5967 | 0.1796844
-92.28 | -19.322 | 552.2843 | 0.2012708 | 663.443 | 0.180155
-91.66 | -19.403 | 549.2869 | 0.2021146 | 660.3058 | 0.1808746
-91.54 | -19.438 | 548.7068 | 0.2024792 | 659.8085 | 0.1811813
-90.92 | -19.481 | 545.7095 | 0.2029271 | 656.4487 | 0.1815712
-90.47 | -19.546 | 543.534 | 0.2036042 | 654.1997 | 0.1821466
-89.97 | -19.635 | 541.1168 | 0.20453125 | 651.792 | 0.1829307
-89.57 | -19.65 | 539.183 | 0.2046875 | 649.547 | 0.1830717
-89.27 | -19.701 | 537.7327 | 0.20521875 | 648.0855 | 0.183521
-89.01 | -19.77 | 536.4757 | 0.2059375 | 646.9562 | 0.1841246
-88.25 | -19.82 | 532.8015 | 0.2064583 | 642.8029 | 0.1845778
-87.86 | -19.936 | 530.9161 | 0.2076667 | 641.1697 | 0.1855899
-87.36 | -19.94 | 528.4989 | 0.2077083 | 638.2725 | 0.1856385
-86.93 | -19.936 | 526.4201 | 0.2076667 | 635.74 | 0.1856161
-86.49 | -19.998 | 524.293 | 0.2083125 | 633.5097 | 0.1861632
-86.1 | -20.032 | 522.4075 | 0.2086667 | 631.4166 | 0.1864673
-85.45 | -20.098 | 519.2652 | 0.2093542 | 627.9755 | 0.1870543
-84.99 | -20.144 | 517.0413 | 0.2098333 | 625.5338 | 0.1874634
-84.99 | -20.179 | 517.0413 | 0.2101979 | 625.7223 | 0.1877647
-84.23 | -20.221 | 513.3672 | 0.2106354 | 621.5005 | 0.1881476
-83.99 | -20.275 | 512.2069 | 0.2111979 | 620.3839 | 0.1886189
-83.14 | -20.318 | 508.0977 | 0.2116458 | 615.6344 | 0.1890126
-82.9 | -20.434 | 506.9374 | 0.2128542 | 614.8411 | 0.1900162
-82.07 | -20.48 | 502.9248 | 0.2133333 | 610.2155 | 0.1904346
-81.91 | -20.549 | 502.1513 | 0.2140521 | 609.6379 | 0.1910313
-81.15 | -20.588 | 498.4772 | 0.2144583 | 605.3797 | 0.1913873
-80.27 | -20.661 | 494.2229 | 0.21521875 | 600.5889 | 0.1920381
-80 | -20.688 | 492.9176 | 0.2155 | 599.1413 | 0.1922772
-79.19 | -20.704 | 489.0017 | 0.2156667 | 594.4631 | 0.1924371
-78.76 | -20.796 | 486.9229 | 0.216625 | 592.4026 | 0.1932373
-77.9 | -20.831 | 482.7653 | 0.2169896 | 587.5203 | 0.1935612
-77.43 | -20.916 | 480.4931 | 0.217875 | 585.1805 | 0.1943017
-76.67 | -20.935 | 476.819 | 0.2180729 | 580.8003 | 0.1944857
-76.19 | -21.012 | 474.4984 | 0.218875 | 578.3543 | 0.1951575
-75.23 | -21.036 | 469.8574 | 0.219125 | 572.8149 | 0.1953897
-74.61 | -21.093 | 466.86 | 0.21971875 | 569.4379 | 0.1958941
-73.95 | -21.186 | 463.6693 | 0.2206875 | 565.9953 | 0.1967067
-73.36 | -21.252 | 460.817 | 0.221375 | 562.8304 | 0.1972864
-72.49 | -21.275 | 456.6111 | 0.2216146 | 557.8027 | 0.1975071
-72.32 | -21.298 | 455.7892 | 0.2218542 | 556.908 | 0.197708
-71.27 | -21.336 | 450.7131 | 0.22225 | 550.8841 | 0.1980615
-70.24 | -21.352 | 445.7336 | 0.2224167 | 544.8722 | 0.1982269
-57.83 | -21.433 | 385.7385 | 0.2232604 | 471.8586 | 0.1992673
-57.75 | -21.491 | 385.3517 | 0.2238646 | 471.6183 | 0.1997633
-57.6 | -21.518 | 384.6265 | 0.2241458 | 470.839 | 0.1999973
-56.88 | -21.533 | 381.1458 | 0.2243021 | 466.6375 | 0.2001453
-55.18 | -22.834 | 372.9272 | 0.2378542 | 461.6295 | 0.2112017
18.7 | -23.123 | 15.76021 | 0.2408646 | 19.55629 | 0.2157164
18.72 | -23.115 | 15.66352 | 0.24078125 | 19.43501 | 0.2156498
18.69 | -23.119 | 15.80856 | 0.2408229 | 19.61562 | 0.2156825
18.7 | -23.119 | 15.76021 | 0.2408229 | 19.55563 | 0.2156828
18.72 | -23.142 | 15.66352 | 0.2410625 | 19.43941 | 0.2158764
18.73 | -18.859 | 15.61518 | 0.1964479 | 18.68275 | 0.1792659
18.72 | -23.652 | 15.66352 | 0.246375 | 19.52263 | 0.2201479
18.71 | -23.655 | 15.71187 | 0.24640625 | 19.58337 | 0.2201727
18.71 | -23.655 | 15.71187 | 0.24640625 | 19.58337 | 0.2201727
18.68 | -23.841 | 15.8569 | 0.24834375 | 19.79486 | 0.2217251
18.7 | -23.844 | 15.76021 | 0.248375 | 19.67466 | 0.2217507
18.68 | -23.852 | 15.8569 | 0.2484583 | 19.79668 | 0.2218169
18.68 | -23.841 | 15.8569 | 0.24834375 | 19.79486 | 0.2217251
18.71 | -23.844 | 15.71187 | 0.248375 | 19.6143 | 0.221751
18.63 | -23.841 | 16.09862 | 0.24834375 | 20.09661 | 0.2217237
18.62 | -23.852 | 16.14697 | 0.2484583 | 20.15881 | 0.2218152
18.61 | -23.852 | 16.19531 | 0.2484583 | 20.21917 | 0.2218149
18.57 | -23.841 | 16.38869 | 0.24834375 | 20.45872 | 0.221722
18.59 | -23.844 | 16.292 | 0.248375 | 20.33852 | 0.2217476
18.6 | -23.844 | 16.24365 | 0.248375 | 20.27817 | 0.2217479
18.61 | -23.841 | 16.19531 | 0.24834375 | 20.21731 | 0.2217231
18.58 | -23.837 | 16.34034 | 0.2483021 | 20.39768 | 0.2216889
18.65 | -23.844 | 16.00193 | 0.248375 | 19.97641 | 0.2217493
18.63 | -23.844 | 16.09862 | 0.248375 | 20.09712 | 0.2217487
18.56 | -23.848 | 16.43703 | 0.2484167 | 20.52026 | 0.2217801
18.56 | -23.844 | 16.43703 | 0.248375 | 20.51958 | 0.2217467
18.58 | -23.844 | 16.34034 | 0.248375 | 20.39888 | 0.2217473
18.56 | -23.841 | 16.43703 | 0.24834375 | 20.51907 | 0.2217217
18.6 | -23.848 | 16.24365 | 0.2484167 | 20.27885 | 0.2217812
18.58 | -23.844 | 16.34034 | 0.248375 | 20.39888 | 0.2217473
18.57 | -23.844 | 16.38869 | 0.248375 | 20.45923 | 0.221747
18.58 | -23.844 | 16.34034 | 0.248375 | 20.39888 | 0.2217473
18.56 | -23.848 | 16.43703 | 0.2484167 | 20.52026 | 0.2217801
18.58 | -23.841 | 16.34034 | 0.24834375 | 20.39837 | 0.2217223
18.58 | -23.844 | 16.34034 | 0.248375 | 20.39888 | 0.2217473
18.62 | -23.848 | 16.14697 | 0.2484167 | 20.15814 | 0.2217818
18.59 | -23.844 | 16.292 | 0.248375 | 20.33852 | 0.2217476
18.63 | -23.848 | 16.09862 | 0.2484167 | 20.09779 | 0.2217821
18.61 | -23.787 | 16.19531 | 0.24778125 | 20.2082 | 0.2212724
18.61 | -23.883 | 16.19531 | 0.24878125 | 20.2244 | 0.2220735
18.6 | -23.844 | 16.24365 | 0.248375 | 20.27817 | 0.2217479
18.58 | -23.848 | 16.34034 | 0.2484167 | 20.39956 | 0.2217807
18.56 | -23.841 | 16.43703 | 0.24834375 | 20.51907 | 0.2217217
18.58 | -23.852 | 16.34034 | 0.2484583 | 20.40024 | 0.221814
18.57 | -23.844 | 16.38869 | 0.248375 | 20.45923 | 0.221747
18.53 | -23.841 | 16.58206 | 0.24834375 | 20.70012 | 0.2217208
18.56 | -23.852 | 16.43703 | 0.2484583 | 20.52095 | 0.2218135
18.58 | -23.848 | 16.34034 | 0.2484167 | 20.39956 | 0.2217807
18.55 | -23.848 | 16.48538 | 0.2484167 | 20.58062 | 0.2217798
18.55 | -23.844 | 16.48538 | 0.248375 | 20.57993 | 0.2217464
18.6 | -23.802 | 16.24365 | 0.2479375 | 20.27107 | 0.2213973

## Q550C10-3
数据有误，无法处理

## Q550
[5 empty] | SRB |  | FS
551.4058 | 0.0004701941 | 523.5785 | 0.000488807 |  | 0 | 662 | 0 | 537
553.8105 | 0.002020012 | 526.5083 | 0.001709985 |  | 0.015 | 679 | 0.02 | 566.8923
555.9275 | 0.004699442 | 530.5816 | 0.003971494 |  | 0.02 | 707.3865 | 0.04 | 624.5425
556.4271 | 0.008133426 | 535.0322 | 0.006908715 |  | 0.04 | 749.9182 | 0.06 | 660.537
559.0971 | 0.01178287 | 539.4312 | 0.01062124 |  | 0.06 | 776.5168 | 0.08 | 687.1496
562.285 | 0.01869373 | 546.0562 | 0.01474871 |  | 0.08 | 796.2029 | 0.1 | 708.4285
565.151 | 0.02395296 | 555.3865 | 0.01920147 |  | 0.1 | 811.9556 | 0.12 | 726.239
583.5007 | 0.02681812 | 571.6857 | 0.02316749 | 18.29975 | 0.12 | 825.1487 | 0.14 | 741.6019
595.0892 | 0.03086661 | 587.4291 | 0.02785066 | 34.04305 | 0.14 | 836.5346 | 0.16 | 755.1397
604.3842 | 0.03363032 | 593.1566 | 0.03008498 | 39.77059 | 0.16 | 846.572 | 0.18 | 767.2607
614.1363 | 0.03738838 | 603.475 | 0.03264138 | 50.08896 | 0.18 | 855.5624 | 0.2 | 778.2482
622.3621 | 0.04028884 | 612.5207 | 0.0360026 | 59.13473 | 0.2 | 863.7147 | 0.22 | 788.307
630.6474 | 0.04441696 | 619.0332 | 0.03894604 | 65.64722 | 0.22 | 871.1803 | 0.24 | 797.5901
640.327 | 0.0481748 | 626.9797 | 0.04234223 | 73.59368 | 0.24 | 878.072 | 0.26 | 806.215
649.3146 | 0.05382838 | 634.5282 | 0.04567938 | 81.14224 | 0.26 | 884.4767 | 0.28 | 814.274
655.9137 | 0.05782956 | 642.0801 | 0.04951113 | 88.69413 | 0.28 | 890.4626 | 0.3 | 821.8409
661.4775 | 0.06129022 | 650.3172 | 0.05297876 | 96.93123 | 0.3 | 896.0841 | 0.32 | 828.9757
669.6769 | 0.06571357 | 658.7996 | 0.05760394 | 105.4136 | 0.32 | 901.3857 | 0.34 | 835.7279
677.6842 | 0.07160296 | 663.3033 | 0.06136784 | 109.9173 | 0.34 | 906.404 | 0.36 | 842.1389
684.907 | 0.07769244 | 668.0607 | 0.0647746 | 114.6747 | 0.36 | 911.1694 | 0.38 | 848.2434
690.9977 | 0.08319394 | 674.5386 | 0.06868573 | 121.1526 | 0.38 | 915.7079 | 0.4 | 854.0711
697.5745 | 0.09053955 | 679.862 | 0.07322703 | 126.476 | 0.4 | 920.0412 | 0.42 | 859.6476
704.4366 | 0.0989633 | 687.0091 | 0.07784399 | 133.6231 | 0.42 | 924.1883 | 0.44 | 864.9948
710.4796 | 0.1048561 | 690.772 | 0.08131575 | 137.386 | 0.44 | 928.1655 | 0.46 | 870.132
715.2777 | 0.1121917 | 693.3364 | 0.08555676 | 139.9504 | 0.46 | 931.987 | 0.48 | 875.076
721.3295 | 0.1223579 | 698.711 | 0.08976492 | 145.325 | 0.48 | 935.6654 | 0.5 | 879.8418
724.6913 | 0.130423 | 702.0509 | 0.09476241 | 148.6649 | 0.5 | 939.2115 | 0.52 | 884.4426
726.1513 | 0.1350238 | 707.4977 | 0.1001293 | 154.1117 | 0.52 | 942.6352 | 0.54 | 888.8899
728.6306 | 0.1395 | 712.7717 | 0.1048964 | 159.3857 | 0.54 | 945.9452 | 0.56 | 893.1945
|  | 715.5583 | 0.1091778 | 162.1723 | 0.56 | 949.1493 | 0.58 | 897.3657
|  | 718.6108 | 0.1141181 | 165.2248 | 0.58 | 952.2544 | 0.6 | 901.412
|  | 722.6452 | 0.1185018 | 169.2592 | 0.6 | 955.2669 | 0.62 | 905.3412
|  | 723.1509 | 0.122774 | 169.7649 | 0.62 | 958.1925 | 0.64 | 909.1603
|  | 726.1407 | 0.1285003 | 172.7547 | 0.64 | 961.0363 | 0.66 | 912.8757
|  | 730.4402 | 0.1334129 | 177.0542 | 0.66 | 963.8032 | 0.68 | 916.4931
|  | 731.8588 | 0.1369545 | 178.4728 | 0.68 | 966.4974 | 0.7 | 920.018
|  | 733.7237 | 0.1414855 | 180.3377 | 0.7 | 969.1229 | 0.72 | 923.4553
[5 empty] | 0.72 | 971.6834 | 0.74 | 926.8094
[5 empty] | 0.74 | 974.1822 | 0.76 | 930.0847
[5 empty] | 0.76 | 976.6223 | 0.78 | 933.2848
[5 empty] | 0.78 | 979.0067 | 0.8 | 936.4135
[5 empty] | 0.8 | 981.338 | 0.82 | 939.474
[5 empty] | 0.82 | 983.6187 | 0.84 | 942.4694
[5 empty] | 0.84 | 985.8511 | 0.86 | 945.4026
[5 empty] | 0.86 | 988.0373 | 0.88 | 948.2763
[5 empty] | 0.88 | 990.1793 | 0.9 | 951.0931
[5 empty] | 0.9 | 992.2789 | 0.92 | 953.8553
[5 empty] | 0.92 | 994.338 | 0.94 | 956.565
[5 empty] | 0.94 | 996.3582 | 0.96 | 959.2244
[5 empty] | 0.96 | 998.3409 | 0.98 | 961.8355
[5 empty] | 0.98 | 1000.288 | 1 | 964.4
[5 empty] | 1 | 1002.2

## Q690C10-1
荷载/kN | 位移/mm | 名义应力/Mpa | 名义应变 | 真实应力 | 真实塑性应变 | ABAQUS应力 | ABAQUS应变
0 | 0.015 | 0 | 0.00015625 | 0 | 0.0001562378 | 723.7179 | 0
0.53 | 0.015 | 2.736614 | 0.00015625 | 2.737041 | 0.0001396972 | 727.4646 | 0.001236895
0.1 | 0.008 | 0.5163422 | 8.333333e-05 | 0.5163853 | 8.020899e-05 | 728.4907 | 0.002073077
-0.14 | 0.012 | -0.7228791 | 0.000125 | -0.7229695 | 0.0001293614 | 731.2074 | 0.002576385
0.49 | 0.015 | 2.530077 | 0.00015625 | 2.530472 | 0.0001409455 | 738.878 | 0.005611495
0.27 | 0.012 | 1.394124 | 0.000125 | 1.394298 | 0.0001165658 | 746.1219 | 0.009641179
-0.1 | 0.012 | -0.5163422 | 0.000125 | -0.5164068 | 0.0001281131 | 753.9603 | 0.01348674
0.26 | 0.015 | 1.34249 | 0.00015625 | 1.3427 | 0.0001481235 | 763.9229 | 0.01817485
0.33 | -0.012 | 1.703929 | -0.000125 | 1.703716 | -0.0001353067 | 774.9445 | 0.02247845
0.11 | 0 | 0.5679765 | 0 | 0.5679765 | -3.432961e-06 | 787.3854 | 0.02691755
-0.17 | 0.004 | -0.8777818 | 4.166667e-05 | -0.8778184 | 4.697128e-05 | 797.425 | 0.03166392
0.48 | 0.004 | 2.478443 | 4.166667e-05 | 2.478546 | 2.668561e-05 | 808.9337 | 0.03625882
0.29 | 0 | 1.497392 | 0 | 1.497392 | -9.050532e-06 | 815.3713 | 0.0400517
-0.09 | -0.004 | -0.464708 | -4.166667e-05 | -0.4646886 | -3.885875e-05 | 823.6558 | 0.044587
-0.1 | 0 | -0.5163422 | 0 | -0.5163422 | 3.120873e-06 | 827.6773 | 0.04721039
1.05 | 0 | 5.421593 | 0 | 5.421593 | -3.276917e-05 | 830.372 | 0.04769163
1.49 | -0.004 | 7.693499 | -4.166667e-05 | 7.693179 | -8.816855e-05 | 834.7921 | 0.05030462
1.46 | -0.008 | 7.538597 | -8.333333e-05 | 7.537968 | -0.0001289016 | 835.7532 | 0.0529009
1.03 | -0.004 | 5.318325 | -4.166667e-05 | 5.318103 | -7.381253e-05 | 839.324 | 0.05565296
0.83 | -0.008 | 4.285641 | -8.333333e-05 | 4.285283 | -0.0001092401 | 846.5339 | 0.06073226
1.26 | -0.008 | 6.505912 | -8.333333e-05 | 6.50537 | -0.0001226598 | 848.1366 | 0.06393336
1.37 | -0.004 | 7.073889 | -4.166667e-05 | 7.073594 | -8.44235e-05 | 850.1415 | 0.06727782
0.96 | -0.004 | 4.956885 | -4.166667e-05 | 4.956679 | -7.162792e-05 | 853.7679 | 0.0721248
1.05 | 0 | 5.421593 | 0 | 5.421593 | -3.276917e-05 | 856.7417 | 0.07770406
1.47 | 0 | 7.590231 | 0 | 7.590231 | -4.587684e-05
1.6 | -0.004 | 8.261476 | -4.166667e-05 | 8.261131 | -9.160151e-05
3.22 | 0.008 | 16.62622 | 8.333333e-05 | 16.62761 | -1.716226e-05
4.59 | 0.008 | 23.70011 | 8.333333e-05 | 23.70208 | -5.991822e-05
5.74 | 0.012 | 29.63804 | 0.000125 | 29.64175 | -5.414593e-05
6.38 | 0.012 | 32.94263 | 0.000125 | 32.94675 | -7.411952e-05
6.55 | 0.015 | 33.82042 | 0.00015625 | 33.8257 | -4.81794e-05
7.04 | 0.019 | 36.35049 | 0.0001979167 | 36.35769 | -2.181239e-05
7.6 | 0.019 | 39.24201 | 0.0001979167 | 39.24978 | -3.928928e-05
8.22 | 0.023 | 42.44333 | 0.0002395833 | 42.4535 | -1.698114e-05
8.76 | 0.027 | 45.23158 | 0.00028125 | 45.2443 | 7.821963e-06
8.95 | 0.031 | 46.21263 | 0.0003229167 | 46.22755 | 4.354639e-05
9.9 | 0.027 | 51.11788 | 0.00028125 | 51.13226 | -2.775599e-05
10.47 | 0.023 | 54.06103 | 0.0002395833 | 54.07398 | -8.720079e-05
10.8 | 0.035 | 55.76496 | 0.0003645833 | 55.78529 | 2.746258e-05
11.43 | 0.035 | 59.01792 | 0.0003645833 | 59.03943 | 7.801081e-06
11.99 | 0.035 | 61.90943 | 0.0003645833 | 61.932 | -9.675809e-06
12.62 | 0.035 | 65.16239 | 0.0003645833 | 65.18615 | -2.933731e-05
13.16 | 0.031 | 67.95064 | 0.0003229167 | 67.97258 | -8.784237e-05
13.9 | 0.046 | 71.77157 | 0.0004791667 | 71.80596 | 4.525053e-05
15.05 | 0.039 | 77.70951 | 0.00040625 | 77.74108 | -6.352392e-05
15.64 | 0.042 | 80.75593 | 0.0004375 | 80.79126 | -5.070025e-05
16.53 | 0.042 | 85.35137 | 0.0004375 | 85.38871 | -7.847602e-05
17.05 | 0.042 | 88.03635 | 0.0004375 | 88.07487 | -9.470456e-05
17.9 | 0.039 | 92.42526 | 0.00040625 | 92.46281 | -0.0001524688
18.66 | 0.05 | 96.34946 | 0.0005208333 | 96.39964 | -6.16572e-05
18.91 | 0.046 | 97.64032 | 0.0004791667 | 97.6871 | -0.0001111052
19.16 | 0.05 | 98.93117 | 0.0005208333 | 98.9827 | -7.726156e-05
19.38 | 0.046 | 100.0671 | 0.0004791667 | 100.1151 | -0.0001257733
19.63 | 0.05 | 101.358 | 0.0005208333 | 101.4108 | -9.192967e-05
19.65 | 0.042 | 101.4612 | 0.0004375 | 101.5056 | -0.0001758473
19.65 | 0.05 | 101.4612 | 0.0005208333 | 101.5141 | -9.255384e-05
19.63 | 0.05 | 101.358 | 0.0005208333 | 101.4108 | -9.192967e-05
19.62 | 0.042 | 101.3063 | 0.0004375 | 101.3507 | -0.000174911
19.62 | 0.046 | 101.3063 | 0.0004791667 | 101.3549 | -0.0001332634
19.64 | 0.042 | 101.4096 | 0.0004375 | 101.454 | -0.0001755352
19.62 | 0.046 | 101.3063 | 0.0004791667 | 101.3549 | -0.0001332634
19.67 | 0.046 | 101.5645 | 0.0004791667 | 101.6132 | -0.0001348239
19.68 | 0.046 | 101.6162 | 0.0004791667 | 101.6648 | -0.0001351359
19.7 | 0.042 | 101.7194 | 0.0004375 | 101.7639 | -0.0001774077
19.71 | 0.039 | 101.7711 | 0.00040625 | 101.8124 | -0.0002089566
19.7 | 0.05 | 101.7194 | 0.0005208333 | 101.7724 | -9.411428e-05
19.66 | 0.046 | 101.5129 | 0.0004791667 | 101.5615 | -0.0001345118
19.69 | 0.05 | 101.6678 | 0.0005208333 | 101.7207 | -9.380219e-05
19.71 | 0.042 | 101.7711 | 0.0004375 | 101.8156 | -0.0001777198
19.78 | 0.046 | 102.1325 | 0.0004791667 | 102.1814 | -0.0001382568
19.66 | 0.046 | 101.5129 | 0.0004791667 | 101.5615 | -0.0001345118
21.47 | 0.05 | 110.8587 | 0.0005208333 | 110.9164 | -0.0001493537
22.19 | 0.046 | 114.5763 | 0.0004791667 | 114.6312 | -0.0002134699
23.31 | 0.05 | 120.3594 | 0.0005208333 | 120.4221 | -0.0002067778
24.01 | 0.05 | 123.9738 | 0.0005208333 | 124.0383 | -0.0002286239
25.06 | 0.054 | 129.3954 | 0.0005625 | 129.4681 | -0.000219749
26.31 | 0.054 | 135.8496 | 0.0005625 | 135.9261 | -0.0002587599
27.07 | 0.054 | 139.7738 | 0.0005625 | 139.8525 | -0.0002824785
27.81 | 0.054 | 143.5948 | 0.0005625 | 143.6755 | -0.000305573
28.68 | 0.062 | 148.087 | 0.0006458333 | 148.1826 | -0.0002494416
29.9 | 0.069 | 154.3863 | 0.00071875 | 154.4973 | -0.0002146493
31.19 | 0.069 | 161.0471 | 0.00071875 | 161.1629 | -0.0002549085
31.68 | 0.1 | 163.5772 | 0.001041667 | 163.7476 | 5.243187e-05
32.79 | 0.1 | 169.3086 | 0.001041667 | 169.485 | 1.779018e-05
34.27 | 0.116 | 176.9505 | 0.001208333 | 177.1643 | 0.0001380806
35.47 | 0.12 | 183.1466 | 0.00125 | 183.3755 | 0.0001422457
36.36 | 0.116 | 187.742 | 0.001208333 | 187.9689 | 7.285439e-05
38.06 | 0.12 | 196.5199 | 0.00125 | 196.7655 | 6.141505e-05
38.9 | 0.12 | 200.8571 | 0.00125 | 201.1082 | 3.519972e-05
40.26 | 0.123 | 207.8794 | 0.00128125 | 208.1457 | 2.396634e-05
41.83 | 0.127 | 215.986 | 0.001322917 | 216.2717 | 1.658112e-05
43 | 0.123 | 222.0272 | 0.00128125 | 222.3116 | -6.154558e-05
44.83 | 0.12 | 231.4762 | 0.00125 | 231.7656 | -0.0001498681
46.53 | 0.127 | 240.254 | 0.001322917 | 240.5719 | -0.0001300999
47.57 | 0.12 | 245.624 | 0.00125 | 245.931 | -0.00023538
49.47 | 0.127 | 255.4345 | 0.001322917 | 255.7724 | -0.0002218536
50.28 | 0.131 | 259.6169 | 0.001364583 | 259.9711 | -0.0002055219
52.08 | 0.131 | 268.911 | 0.001364583 | 269.278 | -0.0002616976
52.93 | 0.131 | 273.2999 | 0.001364583 | 273.6729 | -0.0002882251
54.34 | 0.135 | 280.5804 | 0.00140625 | 280.9749 | -0.0002906203
56.05 | 0.139 | 289.4098 | 0.001447917 | 289.8289 | -0.00030238
57.68 | 0.143 | 297.8262 | 0.001489583 | 298.2698 | -0.0003116447
58.77 | 0.15 | 303.4543 | 0.0015625 | 303.9285 | -0.0002728566
61.13 | 0.162 | 315.64 | 0.0016875 | 316.1726 | -0.000221712
62.98 | 0.158 | 325.1923 | 0.001645833 | 325.7275 | -0.0003210455
64.41 | 0.181 | 332.576 | 0.001885417 | 333.2031 | -0.0001265129
66.43 | 0.181 | 343.0061 | 0.001885417 | 343.6529 | -0.0001895546
66.32 | 0.181 | 342.4382 | 0.001885417 | 343.0838 | -0.0001861216
69.66 | 0.193 | 359.684 | 0.002010417 | 360.4071 | -0.0001656018
69.33 | 0.189 | 357.9801 | 0.00196875 | 358.6848 | -0.0001968868
73.31 | 0.197 | 378.5305 | 0.002052083 | 379.3073 | -0.0002379315
73.41 | 0.193 | 379.0468 | 0.002010417 | 379.8089 | -0.0002826345
76.86 | 0.197 | 396.8606 | 0.002052083 | 397.675 | -0.0003487225
78.67 | 0.197 | 406.2064 | 0.002052083 | 407.04 | -0.0004052103
80.57 | 0.193 | 416.0169 | 0.002010417 | 416.8533 | -0.0005060891
82.18 | 0.204 | 424.33 | 0.002125 | 425.2317 | -0.0004419882
84.24 | 0.212 | 434.9667 | 0.002208333 | 435.9272 | -0.000423125
85.61 | 0.208 | 442.0406 | 0.002166667 | 442.9983 | -0.0005074567
87.09 | 0.208 | 449.6824 | 0.002166667 | 450.6568 | -0.0005536457
89.63 | 0.212 | 462.7975 | 0.002208333 | 463.8196 | -0.0005913401
90.25 | 0.231 | 465.9989 | 0.00240625 | 467.1202 | -0.0004132285
92.96 | 0.239 | 479.9917 | 0.002489583 | 481.1867 | -0.0004146743
95.21 | 0.255 | 491.6094 | 0.00265625 | 492.9153 | -0.000318655
97.62 | 0.251 | 504.0533 | 0.002614583 | 505.3712 | -0.0004354252
97.83 | 0.274 | 505.1376 | 0.002854167 | 506.5794 | -0.000203049
101.36 | 0.27 | 523.3645 | 0.0028125 | 524.8364 | -0.0003547648
103.52 | 0.274 | 534.5175 | 0.002854167 | 536.0431 | -0.0003806267
104.83 | 0.274 | 541.2816 | 0.002854167 | 542.8265 | -0.0004215101
107.51 | 0.286 | 555.1195 | 0.002979167 | 556.7733 | -0.000380513
108.73 | 0.309 | 561.4189 | 0.00321875 | 563.226 | -0.0001797445
112.39 | 0.32 | 580.317 | 0.003333333 | 582.2514 | -0.0001797593
114.38 | 0.324 | 590.5922 | 0.003375 | 592.5855 | -0.0002003373
116.37 | 0.343 | 600.8675 | 0.003572917 | 603.0143 | -6.52112e-05
118.74 | 0.343 | 613.1048 | 0.003572917 | 615.2953 | -0.0001391759
119.94 | 0.347 | 619.3009 | 0.003614583 | 621.5394 | -0.0001351089
122.72 | 0.347 | 633.6552 | 0.003614583 | 635.9456 | -0.0002218692
125.72 | 0.355 | 649.1455 | 0.003697917 | 651.5459 | -0.0002324656
127.16 | 0.367 | 656.5808 | 0.003822917 | 659.0908 | -0.0001528745
128.8 | 0.359 | 665.0488 | 0.003739583 | 667.5358 | -0.0002870762
111.86 | 0.413 | 577.5804 | 0.004302083 | 580.0652 | 0.0008018471
119.89 | 0.417 | 619.0427 | 0.00434375 | 621.7317 | 0.0005927283
126.52 | 0.44 | 653.2762 | 0.004583333 | 656.2704 | 0.0006243331
131.04 | 0.444 | 676.6149 | 0.004625 | 679.7442 | 0.0005247453
133.66 | 0.451 | 690.143 | 0.004697917 | 693.3853 | 0.0005155568
134.61 | 0.467 | 695.0483 | 0.004864583 | 698.4294 | 0.000651782
137.41 | 0.49 | 709.5059 | 0.005104167 | 713.1273 | 0.0008027927
139.08 | 0.54 | 718.1288 | 0.005625 | 722.1683 | 0.001268728
139.39 | 0.532 | 719.7294 | 0.005541667 | 723.7179 | 0.001176183
140.1 | 0.54 | 723.3955 | 0.005625 | 727.4646 | 0.001236895
140.18 | 0.621 | 723.8085 | 0.00646875 | 728.4907 | 0.002073077
140.63 | 0.671 | 726.1321 | 0.006989583 | 731.2074 | 0.002576385
140.56 | 0.694 | 725.7706 | 0.007229167 | 731.0174 | 0.002816462
140.99 | 0.741 | 727.9909 | 0.00771875 | 733.6101 | 0.003288994
141.18 | 0.776 | 728.972 | 0.008083333 | 734.8645 | 0.003644789
140.99 | 0.83 | 727.9909 | 0.008645833 | 734.285 | 0.004208553
141.38 | 0.864 | 730.0046 | 0.009 | 736.5747 | 0.004547451
141.54 | 0.934 | 730.8308 | 0.009729167 | 737.9412 | 0.005264859
141.67 | 0.968 | 731.502 | 0.01008333 | 738.878 | 0.005611495
141.55 | 1.022 | 730.8824 | 0.01064583 | 738.6633 | 0.006171969
141.78 | 1.057 | 732.07 | 0.01101042 | 740.1304 | 0.006525469
141.64 | 1.092 | 731.3471 | 0.011375 | 739.6662 | 0.006890386
142.01 | 1.134 | 733.2576 | 0.0118125 | 741.9192 | 0.007311325
141.8 | 1.181 | 732.1733 | 0.01230208 | 741.1805 | 0.007801629
142.26 | 1.219 | 734.5485 | 0.01269792 | 743.8757 | 0.00817822
142.03 | 1.266 | 733.3609 | 0.0131875 | 743.0321 | 0.008668726
142.36 | 1.304 | 735.0648 | 0.01358333 | 745.0494 | 0.009049032
142.48 | 1.362 | 735.6844 | 0.0141875 | 746.1219 | 0.009641179
142.36 | 1.397 | 735.0648 | 0.01455208 | 745.7615 | 0.01000434
142.69 | 1.439 | 736.7687 | 0.01498958 | 747.8126 | 0.01042518
142.53 | 1.497 | 735.9426 | 0.01559375 | 747.4187 | 0.01102524
142.95 | 1.524 | 738.1112 | 0.015875 | 749.8287 | 0.01128902
142.66 | 1.57 | 736.6138 | 0.01635417 | 748.6605 | 0.01176964
143.01 | 1.609 | 738.421 | 0.01676042 | 750.7973 | 0.01215835
142.96 | 1.663 | 738.1629 | 0.01732292 | 750.95 | 0.01271299
143.26 | 1.698 | 739.7119 | 0.0176875 | 752.7955 | 0.01306193
143.42 | 1.74 | 740.538 | 0.018125 | 753.9603 | 0.01348674
143.22 | 1.759 | 739.5053 | 0.01832292 | 753.0552 | 0.01368736
143.35 | 1.798 | 740.1766 | 0.01872917 | 754.0395 | 0.01408216
143.38 | 1.837 | 740.3315 | 0.01913542 | 754.498 | 0.01447993
143.69 | 1.887 | 741.9322 | 0.01965625 | 756.5158 | 0.01498118
143.67 | 1.921 | 741.8289 | 0.02001042 | 756.6732 | 0.01532908
143.89 | 1.964 | 742.9648 | 0.02045833 | 758.1647 | 0.01576125
143.97 | 1.999 | 743.3779 | 0.02082292 | 758.8572 | 0.01611596
144.24 | 2.029 | 744.772 | 0.02113542 | 760.5131 | 0.01641361
144.23 | 2.08 | 744.7204 | 0.02166667 | 760.856 | 0.01693405
144.43 | 2.122 | 745.7531 | 0.02210417 | 762.2373 | 0.01735593
144.69 | 2.157 | 747.0956 | 0.02246875 | 763.8819 | 0.01770445
144.63 | 2.203 | 746.7858 | 0.02294792 | 763.9229 | 0.01817485
144.92 | 2.23 | 748.2832 | 0.02322917 | 765.6652 | 0.01844071
144.74 | 2.28 | 747.3537 | 0.02375 | 765.1034 | 0.0189552
145.17 | 2.311 | 749.574 | 0.02407292 | 767.6185 | 0.01925716
145.05 | 2.354 | 748.9544 | 0.02452083 | 767.3194 | 0.0196982
145.48 | 2.388 | 751.1747 | 0.024875 | 769.8601 | 0.02003041
145.3 | 2.423 | 750.2453 | 0.02523958 | 769.1811 | 0.0203917
145.76 | 2.458 | 752.6204 | 0.02560417 | 771.8907 | 0.02073289
145.93 | 2.477 | 753.4982 | 0.02580208 | 772.94 | 0.02092054
145.73 | 2.527 | 752.4655 | 0.02632292 | 772.2726 | 0.02143438
145.81 | 2.566 | 752.8786 | 0.02672917 | 773.0024 | 0.02182764
146.1 | 2.601 | 754.376 | 0.02709375 | 774.8149 | 0.02217362
146.08 | 2.631 | 754.2727 | 0.02740625 | 774.9445 | 0.02247845
146.34 | 2.674 | 755.6152 | 0.02785417 | 776.6623 | 0.02290621
146.42 | 2.701 | 756.0283 | 0.02813542 | 777.2995 | 0.0231773
146.61 | 2.743 | 757.0093 | 0.02857292 | 778.6393 | 0.02359681
146.67 | 2.778 | 757.3192 | 0.0289375 | 779.2341 | 0.02394933
146.83 | 2.828 | 758.1453 | 0.02945833 | 780.479 | 0.0244504
146.85 | 2.863 | 758.2486 | 0.02982292 | 780.8618 | 0.02480386
147.33 | 2.905 | 760.727 | 0.03026042 | 783.7469 | 0.02521362
147.12 | 2.944 | 759.6427 | 0.03066667 | 782.9384 | 0.02561441
147.45 | 2.975 | 761.3466 | 0.03098958 | 784.9404 | 0.02591737
147.44 | 3.04 | 761.295 | 0.03166667 | 785.4027 | 0.0265742
147.76 | 3.075 | 762.9473 | 0.03203125 | 787.3854 | 0.02691755
147.67 | 3.098 | 762.4826 | 0.03227083 | 787.0885 | 0.02715247
147.95 | 3.137 | 763.9283 | 0.03267708 | 788.8913 | 0.02753721
147.93 | 3.175 | 763.8251 | 0.03307292 | 789.087 | 0.02792107
148.29 | 3.214 | 765.6839 | 0.03347917 | 791.3184 | 0.028303
148.16 | 3.245 | 765.0127 | 0.03380208 | 790.8717 | 0.02861946
148.21 | 3.272 | 765.2708 | 0.03408333 | 791.3538 | 0.02888992
148.65 | 3.318 | 767.5427 | 0.0345625 | 794.0709 | 0.02933945
148.77 | 3.361 | 768.1623 | 0.03501042 | 795.056 | 0.02976857
148.57 | 3.384 | 767.1297 | 0.03525 | 794.171 | 0.03000626
148.89 | 3.415 | 768.7819 | 0.03557292 | 796.1298 | 0.03030815
148.81 | 3.415 | 768.3689 | 0.03557292 | 795.702 | 0.03031064
149.15 | 3.523 | 770.1244 | 0.03669792 | 798.3864 | 0.0313858
148.93 | 3.55 | 768.9885 | 0.03697917 | 797.425 | 0.03166392
149.35 | 3.584 | 771.1571 | 0.03733333 | 799.947 | 0.03199229
149.22 | 3.627 | 770.4859 | 0.03778125 | 799.5958 | 0.03242805
149.31 | 3.654 | 770.9506 | 0.0380625 | 800.2949 | 0.03269622
149.44 | 3.712 | 771.6218 | 0.03866667 | 801.4579 | 0.03327401
149.5 | 3.739 | 771.9316 | 0.03894792 | 801.9968 | 0.03354288
149.66 | 3.777 | 772.7578 | 0.03934375 | 803.161 | 0.03391881
149.76 | 3.812 | 773.2741 | 0.03970833 | 803.9796 | 0.03426641
149.86 | 3.847 | 773.7905 | 0.04007292 | 804.7985 | 0.03461388
149.94 | 3.889 | 774.2035 | 0.04051042 | 805.5669 | 0.03503194
150.29 | 3.935 | 776.0107 | 0.04098958 | 807.8191 | 0.03548142
150.13 | 3.97 | 775.1846 | 0.04135417 | 807.2417 | 0.03583658
150.38 | 4.013 | 776.4754 | 0.04180208 | 808.9337 | 0.03625882
150.28 | 4.059 | 775.9591 | 0.04228125 | 808.7676 | 0.03672177
150.24 | 4.082 | 775.7526 | 0.04252083 | 808.7382 | 0.03695286
150.74 | 4.117 | 778.3343 | 0.04288542 | 811.7135 | 0.03728691
150.47 | 4.152 | 776.9402 | 0.04325 | 810.5428 | 0.03764486
150.95 | 4.198 | 779.4186 | 0.04372917 | 813.5019 | 0.03808908
150.65 | 4.233 | 777.8696 | 0.04409375 | 812.1688 | 0.03844769
151.14 | 4.275 | 780.3996 | 0.04453125 | 815.1518 | 0.03885133
150.82 | 4.317 | 778.7474 | 0.04496875 | 813.7666 | 0.03928008
151.27 | 4.364 | 781.0709 | 0.04545833 | 816.5771 | 0.03973444
151 | 4.395 | 779.6768 | 0.04578125 | 815.3713 | 0.0400517
151.43 | 4.441 | 781.897 | 0.04626042 | 818.0679 | 0.04049636
151.29 | 4.491 | 781.1742 | 0.04678125 | 817.7185 | 0.04099841
151.29 | 4.522 | 781.1742 | 0.04710417 | 817.9707 | 0.04130685
151.58 | 4.557 | 782.6716 | 0.04746875 | 819.824 | 0.04164592
151.38 | 4.603 | 781.6389 | 0.04794792 | 819.1168 | 0.04210951
151.64 | 4.634 | 782.9814 | 0.04827083 | 820.7765 | 0.04240949
151.54 | 4.68 | 782.465 | 0.04875 | 820.6102 | 0.04286961
151.77 | 4.726 | 783.6526 | 0.04922917 | 822.2312 | 0.04331922
151.66 | 4.757 | 783.0846 | 0.04955208 | 821.8881 | 0.04363037
152.03 | 4.815 | 784.9951 | 0.05015625 | 824.3675 | 0.0441943
151.84 | 4.854 | 784.014 | 0.0505625 | 823.6558 | 0.044587
151.95 | 4.885 | 784.582 | 0.05088542 | 824.5058 | 0.0448909
152.25 | 4.908 | 786.131 | 0.051125 | 826.322 | 0.04510949
151.98 | 4.958 | 784.7369 | 0.05164583 | 825.2653 | 0.04561329
152.33 | 4.993 | 786.5441 | 0.05201042 | 827.4526 | 0.04594899
152.09 | 5.039 | 785.3049 | 0.05248958 | 826.5252 | 0.04641185
152.47 | 5.097 | 787.267 | 0.05309375 | 829.066 | 0.04697387
152.18 | 5.12 | 785.7696 | 0.05333333 | 827.6773 | 0.04721039
152.6 | 5.17 | 787.9382 | 0.05385417 | 830.372 | 0.04769163
152.57 | 5.205 | 787.7833 | 0.05421875 | 830.496 | 0.04803846
152.3 | 5.24 | 786.3892 | 0.05458333 | 829.313 | 0.04839265
152.73 | 5.263 | 788.6095 | 0.05482292 | 831.8434 | 0.04860639
152.44 | 5.359 | 787.1121 | 0.05582292 | 831.051 | 0.04956302
152.93 | 5.375 | 789.6422 | 0.05598958 | 833.8539 | 0.04970557
152.53 | 5.417 | 787.5768 | 0.05642708 | 832.0175 | 0.05013227
153.01 | 5.436 | 790.0552 | 0.056625 | 834.7921 | 0.05030462
152.65 | 5.483 | 788.1964 | 0.05711458 | 833.2139 | 0.05077909
153 | 5.548 | 790.0036 | 0.05779167 | 835.6592 | 0.05140847
152.68 | 5.575 | 788.3513 | 0.05807292 | 834.1332 | 0.0516843
153.21 | 5.618 | 791.0879 | 0.05852083 | 837.3831 | 0.052091
152.92 | 5.664 | 789.5905 | 0.059 | 836.1764 | 0.05255263
152.79 | 5.699 | 788.9193 | 0.05936458 | 835.7532 | 0.0529009
153.12 | 5.726 | 790.6232 | 0.05964583 | 837.7806 | 0.05315605
152.75 | 5.757 | 788.7128 | 0.05996875 | 836.0109 | 0.05347229
153.24 | 5.818 | 791.2428 | 0.06060417 | 839.1954 | 0.05405629
152.9 | 5.849 | 789.4873 | 0.06092708 | 837.5884 | 0.05437132
153.38 | 5.896 | 791.9657 | 0.06141667 | 840.6056 | 0.0548177
153.32 | 5.942 | 791.6559 | 0.06189583 | 840.6561 | 0.05527091
153.02 | 5.98 | 790.1069 | 0.06229167 | 839.324 | 0.05565296
153.41 | 6.023 | 792.1206 | 0.06273958 | 841.8179 | 0.05606235
153.05 | 6.065 | 790.2618 | 0.06317708 | 840.1882 | 0.05648518
153.52 | 6.112 | 792.6886 | 0.06366667 | 843.1564 | 0.05693089
153.13 | 6.142 | 790.6749 | 0.06397917 | 841.2616 | 0.05723682
153.51 | 6.204 | 792.637 | 0.064625 | 843.8611 | 0.05783177
153.17 | 6.231 | 790.8814 | 0.06490625 | 842.2145 | 0.05810653
153.5 | 6.281 | 792.5853 | 0.06542708 | 844.4419 | 0.0585852
153.16 | 6.316 | 790.8298 | 0.06579167 | 842.8598 | 0.05893794
153.63 | 6.37 | 793.2566 | 0.06635417 | 845.8924 | 0.05945091
153.6 | 6.424 | 793.1017 | 0.06691667 | 846.1734 | 0.05997921
153.2 | 6.459 | 791.0363 | 0.06728125 | 844.2582 | 0.06033335
153.55 | 6.501 | 792.8435 | 0.06771875 | 846.5339 | 0.06073226
153.25 | 6.536 | 791.2945 | 0.06808333 | 845.1684 | 0.06108303
153.59 | 6.571 | 793.05 | 0.06844792 | 847.3327 | 0.0614137
153.28 | 6.613 | 791.4494 | 0.06888542 | 845.9687 | 0.06183276
153.54 | 6.652 | 792.7919 | 0.06929167 | 847.7257 | 0.06220465
153.29 | 6.686 | 791.501 | 0.06964583 | 846.6258 | 0.06254361
153.56 | 6.733 | 792.8951 | 0.07013542 | 848.5052 | 0.06299279
153.65 | 6.791 | 793.3598 | 0.07073958 | 849.4818 | 0.06355439
153.35 | 6.829 | 791.8108 | 0.07113542 | 848.1366 | 0.06393336
153.72 | 6.879 | 793.7213 | 0.07165625 | 850.5964 | 0.06440794
153.33 | 6.914 | 791.7075 | 0.07202083 | 848.727 | 0.06476026
153.61 | 6.968 | 793.1533 | 0.07258333 | 850.723 | 0.0652761
153.26 | 7.007 | 791.3461 | 0.07298958 | 849.1061 | 0.06566571
153.6 | 7.057 | 793.1017 | 0.07351042 | 851.4029 | 0.06614038
153.23 | 7.103 | 791.1912 | 0.07398958 | 849.7311 | 0.06659818
153.6 | 7.142 | 793.1017 | 0.07439583 | 852.1051 | 0.06696483
153.2 | 7.173 | 791.0363 | 0.07471875 | 850.1415 | 0.06727782
153.63 | 7.238 | 793.2566 | 0.07539583 | 853.0648 | 0.06789421
153.23 | 7.269 | 791.1912 | 0.07571875 | 851.0992 | 0.06820693
153.57 | 7.327 | 792.9468 | 0.07632292 | 853.4668 | 0.0687578
153.62 | 7.369 | 793.2049 | 0.07676042 | 854.0917 | 0.06916263
153.14 | 7.385 | 790.7265 | 0.07692708 | 851.5548 | 0.06933239
153.48 | 7.508 | 792.4821 | 0.07820833 | 854.4608 | 0.0705108
153.12 | 7.52 | 790.6232 | 0.07833333 | 852.5554 | 0.07063796
153.4 | 7.539 | 792.069 | 0.07853125 | 854.2712 | 0.07081274
153.1 | 7.578 | 790.52 | 0.0789375 | 852.9216 | 0.0711987
153.43 | 7.624 | 792.2239 | 0.07941667 | 855.1397 | 0.07163242
153.11 | 7.674 | 790.5716 | 0.0799375 | 853.7679 | 0.0721248
153.31 | 7.713 | 791.6043 | 0.08034375 | 855.2047 | 0.07249467
153.33 | 7.782 | 791.7075 | 0.0810625 | 855.8853 | 0.07315912
152.87 | 7.813 | 789.3324 | 0.08138542 | 853.5725 | 0.07347213
153.17 | 7.867 | 790.8814 | 0.08194792 | 855.6925 | 0.0739828
152.79 | 7.913 | 788.9193 | 0.08242708 | 853.9476 | 0.07443744
153.1 | 7.967 | 790.52 | 0.08298958 | 856.1249 | 0.07494729
152.64 | 7.998 | 788.1448 | 0.0833125 | 853.8071 | 0.07525978
153 | 8.064 | 790.0036 | 0.084 | 856.3639 | 0.07588297
152.55 | 8.11 | 787.6801 | 0.08447917 | 854.2226 | 0.07633895
152.89 | 8.145 | 789.4356 | 0.08484375 | 856.4143 | 0.07666446
152.45 | 8.195 | 787.1637 | 0.08536458 | 854.3596 | 0.07715818
152.79 | 8.253 | 788.9193 | 0.08596875 | 856.7417 | 0.07770406
152.68 | 8.303 | 788.3513 | 0.08648958 | 856.5355 | 0.07818698
152.15 | 8.349 | 785.6147 | 0.08696875 | 853.9386 | 0.07864445
152.49 | 8.403 | 787.3703 | 0.08753125 | 856.2898 | 0.0791512
152.09 | 8.423 | 785.3049 | 0.08773958 | 854.2072 | 0.07935523
152.19 | 8.477 | 785.8212 | 0.08830208 | 855.2109 | 0.0798691
151.85 | 8.523 | 784.0657 | 0.08878125 | 853.676 | 0.08031991
151.9 | 8.569 | 784.3238 | 0.08926042 | 854.3329 | 0.08075834
151.55 | 8.619 | 782.5167 | 0.08978125 | 852.772 | 0.0812473
151.84 | 8.67 | 784.014 | 0.0903125 | 854.8203 | 0.08172562
151.31 | 8.72 | 781.2774 | 0.09083333 | 852.2435 | 0.08221974
151.42 | 8.758 | 781.8454 | 0.09122917 | 853.1725 | 0.08257911
151.39 | 8.828 | 781.6905 | 0.09195833 | 853.5735 | 0.08324803
150.78 | 8.87 | 778.5408 | 0.09239583 | 850.4747 | 0.08366764
150.99 | 8.924 | 779.6251 | 0.09295833 | 852.0978 | 0.08417588
150.51 | 8.967 | 777.1467 | 0.09340625 | 849.7371 | 0.0846006
150.71 | 9.028 | 778.1794 | 0.09404167 | 851.3607 | 0.08517532
150.01 | 9.067 | 774.565 | 0.09444792 | 847.721 | 0.08556843
150.23 | 9.121 | 775.7009 | 0.09501042 | 849.4006 | 0.08607539
149.64 | 9.175 | 772.6545 | 0.09557292 | 846.4994 | 0.08660736
149.77 | 9.229 | 773.3258 | 0.09613542 | 847.6698 | 0.0871166
149.07 | 9.272 | 769.7114 | 0.09658333 | 844.0527 | 0.087547
149.3 | 9.322 | 770.899 | 0.09710417 | 845.7565 | 0.08801467
149 | 9.383 | 769.3499 | 0.09773958 | 844.5459 | 0.08860304
148.44 | 9.43 | 766.4584 | 0.09822917 | 841.747 | 0.08906641
148.54 | 9.453 | 766.9748 | 0.09846875 | 842.4978 | 0.08928142
148.05 | 9.511 | 764.4447 | 0.09907292 | 840.1804 | 0.08984657
148 | 9.557 | 764.1865 | 0.09955208 | 840.2629 | 0.09028401
147.53 | 9.611 | 761.7597 | 0.1001146 | 838.0229 | 0.09081012
147.53 | 9.657 | 761.7597 | 0.10059375 | 838.388 | 0.09124558
147 | 9.711 | 759.0231 | 0.10115625 | 835.803 | 0.09177308
147.11 | 9.762 | 759.5911 | 0.1016875 | 836.832 | 0.09225198
146.46 | 9.823 | 756.2348 | 0.1023229 | 833.615 | 0.09284886
146.55 | 9.858 | 756.6995 | 0.1026875 | 834.4031 | 0.09317674
145.95 | 9.908 | 753.6015 | 0.1032083 | 831.3794 | 0.09366769
145.95 | 9.958 | 753.6015 | 0.1037292 | 831.7719 | 0.09413968
145.5 | 10.008 | 751.2779 | 0.10425 | 829.5987 | 0.0946255
145.38 | 10.059 | 750.6583 | 0.10478125 | 829.3133 | 0.09511023
145.09 | 10.128 | 749.1609 | 0.1055 | 828.1974 | 0.09576965
144.37 | 10.174 | 745.4433 | 0.1059792 | 824.4447 | 0.09622546
144.58 | 10.221 | 746.5276 | 0.10646875 | 826.0095 | 0.09666148
143.81 | 10.275 | 742.5518 | 0.10703125 | 822.028 | 0.09719376
143.98 | 10.325 | 743.4295 | 0.1075521 | 823.3869 | 0.09765882
143.28 | 10.363 | 739.8151 | 0.1079479 | 819.6767 | 0.09803799
143.37 | 10.421 | 740.2799 | 0.1085521 | 820.6388 | 0.09858034
143.04 | 10.456 | 738.5759 | 0.1089167 | 819.0192 | 0.09891947
142.63 | 10.495 | 736.4589 | 0.1093229 | 816.9708 | 0.09929854
142.41 | 10.556 | 735.323 | 0.1099583 | 816.1779 | 0.09987804
141.95 | 10.599 | 732.9478 | 0.11040625 | 813.8698 | 0.1002959
141.97 | 10.699 | 733.0511 | 0.1114479 | 814.7481 | 0.1012329
141.2 | 10.715 | 729.0752 | 0.1116146 | 810.4507 | 0.1014069
141.13 | 10.769 | 728.7138 | 0.1121771 | 810.4588 | 0.1019149
140.68 | 10.815 | 726.3903 | 0.11265625 | 808.2227 | 0.1023597
140.5 | 10.861 | 725.4608 | 0.1131354 | 807.5361 | 0.1027959
140 | 10.923 | 722.8791 | 0.11378125 | 805.1292 | 0.1033915
139.96 | 10.969 | 722.6726 | 0.1142604 | 805.2455 | 0.1038229
139.35 | 11.023 | 719.5229 | 0.1148229 | 802.1406 | 0.1043466
139.3 | 11.077 | 719.2647 | 0.1153854 | 802.2574 | 0.1048526
138.66 | 11.127 | 715.9601 | 0.11590625 | 798.9444 | 0.1053395
138.66 | 11.166 | 715.9601 | 0.1163125 | 799.2353 | 0.1057034
138.36 | 11.232 | 714.4111 | 0.117 | 797.9972 | 0.1063285
137.6 | 11.286 | 710.4869 | 0.1175625 | 794.0135 | 0.1068557
137.7 | 11.336 | 711.0033 | 0.1180833 | 794.9609 | 0.1073185
136.88 | 11.39 | 706.7692 | 0.1186458 | 790.6245 | 0.107847
136.95 | 11.44 | 707.1307 | 0.1191667 | 791.3971 | 0.1083103
136.77 | 11.467 | 706.2013 | 0.1194479 | 790.5555 | 0.1085672
136.07 | 11.502 | 702.5869 | 0.1198125 | 786.7656 | 0.1089147
136.04 | 11.544 | 702.432 | 0.12025 | 786.8994 | 0.1093062
135.45 | 11.668 | 699.3856 | 0.1215417 | 784.39 | 0.110477
135.37 | 11.687 | 698.9725 | 0.1217396 | 784.0651 | 0.110656
134.61 | 11.718 | 695.0483 | 0.1220625 | 779.8876 | 0.1109675
134.32 | 11.772 | 693.5509 | 0.122625 | 778.5976 | 0.1114777
133.93 | 11.83 | 691.5372 | 0.1232292 | 776.7547 | 0.1120279
133.59 | 11.872 | 689.7816 | 0.1236667 | 775.0846 | 0.112428
133.26 | 11.926 | 688.0777 | 0.1242292 | 773.557 | 0.1129387
132.91 | 11.98 | 686.2705 | 0.1247917 | 771.9113 | 0.1134499
132.43 | 12.026 | 683.792 | 0.1252708 | 769.4512 | 0.1138908
132.26 | 12.077 | 682.9142 | 0.1258021 | 768.8263 | 0.1143681
131.75 | 12.146 | 680.2809 | 0.1265208 | 766.3506 | 0.1150222
131.38 | 12.185 | 678.3704 | 0.1269271 | 764.474 | 0.1153943
130.86 | 12.246 | 675.6854 | 0.1275625 | 761.8776 | 0.1159742
130.69 | 12.293 | 674.8077 | 0.1280521 | 761.2182 | 0.1164137
130.26 | 12.35 | 672.5874 | 0.1286458 | 759.113 | 0.1169533
129.48 | 12.412 | 668.5599 | 0.1292917 | 754.9991 | 0.1175497
129.62 | 12.447 | 669.2828 | 0.12965625 | 756.0595 | 0.1178681
129.21 | 12.493 | 667.1658 | 0.1301354 | 753.9877 | 0.118305
128.61 | 12.509 | 664.0677 | 0.1303021 | 750.5972 | 0.1184712
128.43 | 12.594 | 663.1383 | 0.1311875 | 750.1338 | 0.1192598
127.78 | 12.632 | 659.7821 | 0.1315833 | 746.5984 | 0.11963
127.59 | 12.694 | 658.8011 | 0.1322292 | 745.9138 | 0.1202065
127 | 12.732 | 655.7546 | 0.132625 | 742.7241 | 0.1205744
126.79 | 12.786 | 654.6703 | 0.1331875 | 741.8642 | 0.1210775
126.03 | 12.844 | 650.7461 | 0.1337917 | 737.8105 | 0.1216342
125.51 | 12.887 | 648.0611 | 0.1342396 | 735.0566 | 0.1220454
125.12 | 12.952 | 646.0474 | 0.1349167 | 733.21 | 0.1226544
124.64 | 12.999 | 643.569 | 0.13540625 | 730.7122 | 0.1231007
124.11 | 13.057 | 640.8323 | 0.1360104 | 727.9922 | 0.1236492
123.68 | 13.091 | 638.6121 | 0.1363646 | 725.6961 | 0.1239743
123.24 | 13.165 | 636.3402 | 0.1371354 | 723.6049 | 0.1246661
122.78 | 13.195 | 633.965 | 0.1374479 | 721.1022 | 0.1249553
122.16 | 13.265 | 630.7637 | 0.1381771 | 717.9208 | 0.1256155
121.83 | 13.288 | 629.0597 | 0.1384167 | 716.1321 | 0.1258362
121.19 | 13.357 | 625.7552 | 0.1391354 | 712.8199 | 0.1264874
120.91 | 13.392 | 624.3094 | 0.1395 | 711.4006 | 0.1268161
120.44 | 13.465 | 621.8826 | 0.1402604 | 709.1081 | 0.1274979
120.11 | 13.5 | 620.1787 | 0.140625 | 707.3913 | 0.1278279
119.36 | 13.566 | 616.3061 | 0.1413125 | 703.3978 | 0.1284538
119.19 | 13.508 | 615.4283 | 0.1407083 | 702.0242 | 0.1279296
118.34 | 13.666 | 611.0394 | 0.1423542 | 698.0234 | 0.129398
117.99 | 13.709 | 609.2322 | 0.1428021 | 696.2318 | 0.1298009
117.21 | 13.763 | 605.2047 | 0.1433646 | 691.9697 | 0.1303173
116.95 | 13.817 | 603.8622 | 0.1439271 | 690.7744 | 0.1308173
116.16 | 13.859 | 599.7831 | 0.1443646 | 686.3706 | 0.1312243
115.77 | 13.909 | 597.7694 | 0.1448854 | 684.3775 | 0.1316915
115 | 13.955 | 593.7936 | 0.1453646 | 680.1101 | 0.132134
114.73 | 14.044 | 592.3994 | 0.1462917 | 679.0625 | 0.1329515
113.87 | 14.075 | 587.9589 | 0.1466146 | 674.1622 | 0.13326
113.49 | 14.141 | 585.9968 | 0.1473021 | 672.3153 | 0.1338713
112.77 | 14.172 | 582.2791 | 0.147625 | 668.2381 | 0.1341752
112.29 | 14.233 | 579.8007 | 0.1482604 | 665.7622 | 0.1347437
111.48 | 14.268 | 575.6183 | 0.148625 | 661.1696 | 0.1350864
110.99 | 14.33 | 573.0882 | 0.1492708 | 658.6336 | 0.1356638
110.01 | 14.368 | 568.0281 | 0.1496667 | 653.043 | 0.1360388
109.43 | 14.476 | 565.0333 | 0.1507917 | 650.2356 | 0.1370349
108.69 | 14.515 | 561.2124 | 0.1511979 | 646.0665 | 0.137411
108.12 | 14.55 | 558.2692 | 0.1515625 | 642.8819 | 0.1377454
107.4 | 14.615 | 554.5516 | 0.1522396 | 638.9763 | 0.1383557
107.01 | 14.635 | 552.5378 | 0.1524479 | 636.7711 | 0.1385487
106.58 | 14.692 | 550.3176 | 0.1530417 | 634.5391 | 0.1390772
105.68 | 14.723 | 545.6705 | 0.1533646 | 629.357 | 0.1393853
105.26 | 14.82 | 543.5018 | 0.154375 | 627.4049 | 0.140274
104.3 | 14.862 | 538.5449 | 0.1548125 | 621.9184 | 0.1406829
103.43 | 14.87 | 534.0528 | 0.1548958 | 616.7753 | 0.1407822
102.81 | 14.986 | 530.8514 | 0.1561042 | 613.7196 | 0.1418473
101.92 | 15.017 | 526.256 | 0.1564271 | 608.5767 | 0.1421544
101.25 | 15.074 | 522.7965 | 0.1570208 | 604.8865 | 0.1426886
100.33 | 15.117 | 518.0462 | 0.15746875 | 599.6222 | 0.1431043
99.7 | 15.171 | 514.7932 | 0.15803125 | 596.1466 | 0.1436099
98.66 | 15.217 | 509.4232 | 0.1585104 | 590.1721 | 0.144056
97.95 | 15.271 | 505.7572 | 0.1590729 | 586.2095 | 0.1445636
85.82 | 15.344 | 443.1249 | 0.1598333 | 513.951 | 0.145598
85.74 | 15.433 | 442.7118 | 0.1607604 | 513.8824 | 0.1463995
-1.94 | 17.169 | -10.01704 | 0.17884375 | -11.80852 | 0.1645946
1.8 | 17.173 | 9.29416 | 0.1788854 | 10.95675 | 0.1645133
1.62 | 17.169 | 8.364744 | 0.17884375 | 9.860726 | 0.1644835
1.65 | 17.162 | 8.519647 | 0.1787708 | 10.04271 | 0.1644207
1.63 | 17.162 | 8.416378 | 0.1787708 | 9.920981 | 0.1644214
1.63 | 17.324 | 8.416378 | 0.1804583 | 9.935184 | 0.1658519
1.65 | 23.667 | 8.519647 | 0.24653125 | 10.62001 | 0.2203132
1.65 | 23.875 | 8.519647 | 0.2486979 | 10.63847 | 0.2220498
1.67 | 26.009 | 8.622915 | 0.2709271 | 10.9591 | 0.2396945
1.65 | 26.013 | 8.519647 | 0.27096875 | 10.8282 | 0.2397279
1.74 | 26.009 | 8.984355 | 0.2709271 | 11.41846 | 0.2396923
1.66 | 26.017 | 8.571281 | 0.2710104 | 10.89419 | 0.2397604
1.76 | 26.009 | 9.087623 | 0.2709271 | 11.54971 | 0.2396917
1.73 | 26.013 | 8.932721 | 0.27096875 | 11.35321 | 0.2397254
1.72 | 26.001 | 8.881086 | 0.27084375 | 11.28647 | 0.2396274
1.75 | 26.013 | 9.035989 | 0.27096875 | 11.48446 | 0.2397248
1.73 | 26.005 | 8.932721 | 0.2708854 | 11.35246 | 0.2396598
1.75 | 26.005 | 9.035989 | 0.2708854 | 11.48371 | 0.2396592
1.7 | 26.005 | 8.777818 | 0.2708854 | 11.1556 | 0.2396608
1.74 | 26.009 | 8.984355 | 0.2709271 | 11.41846 | 0.2396923
1.7 | 26.009 | 8.777818 | 0.2709271 | 11.15597 | 0.2396936
1.68 | 26.013 | 8.674549 | 0.27096875 | 11.02508 | 0.239727
1.64 | 26.005 | 8.468013 | 0.2708854 | 10.76187 | 0.2396627
1.67 | 26.009 | 8.622915 | 0.2709271 | 10.9591 | 0.2396945
1.73 | 26.005 | 8.932721 | 0.2708854 | 11.35246 | 0.2396598
1.56 | 26.013 | 8.054939 | 0.27096875 | 10.23758 | 0.2397307
1.6 | 26.005 | 8.261476 | 0.2708854 | 10.49939 | 0.2396639
1.61 | 26.013 | 8.31311 | 0.27096875 | 10.5657 | 0.2397292
1.61 | 26.013 | 8.31311 | 0.27096875 | 10.5657 | 0.2397292
1.66 | 26.009 | 8.571281 | 0.2709271 | 10.89347 | 0.2396948
1.39 | 26.013 | 7.177157 | 0.27096875 | 9.121942 | 0.239736
1.6 | 26.013 | 8.261476 | 0.27096875 | 10.50008 | 0.2397295
1.61 | 26.02 | 8.31311 | 0.2710417 | 10.56631 | 0.2397865
1.61 | 26.013 | 8.31311 | 0.27096875 | 10.5657 | 0.2397292
1.59 | 26.009 | 8.209841 | 0.2709271 | 10.43411 | 0.239697
1.58 | 26.013 | 8.158207 | 0.27096875 | 10.36883 | 0.2397301
1.58 | 26.013 | 8.158207 | 0.27096875 | 10.36883 | 0.2397301
1.61 | 26.013 | 8.31311 | 0.27096875 | 10.5657 | 0.2397292
1.59 | 25.754 | 8.209841 | 0.2682708 | 10.4123 | 0.2376048
1.61 | 26.013 | 8.31311 | 0.27096875 | 10.5657 | 0.2397292
1.61 | 26.009 | 8.31311 | 0.2709271 | 10.56536 | 0.2396964
1.59 | 26.013 | 8.209841 | 0.27096875 | 10.43445 | 0.2397298
1.61 | 26.013 | 8.31311 | 0.27096875 | 10.5657 | 0.2397292
1.57 | 26.009 | 8.106573 | 0.2709271 | 10.30286 | 0.2396976

## Q690C10-2
荷载/kN | 位移/mm | 名义应力/Mpa | 名义应变 | 真实应力 | 真实塑性应变 |  | ABAQUS应力 | ABAQUS应变
0 | 0 | 0 | 0 | 0 | 0 | 713 | 720.3197 | 0
0 | 0.004 | 0 | 4.166667e-05 | 0 | 4.16658e-05 |  | 726.7329 | 0.000831962
-0.01 | 0.004 | -0.05129784 | 4.166667e-05 | -0.05129997 | 4.190229e-05 |  | 730.4632 | 0.00226052
0 | 0.004 | 0 | 4.166667e-05 | 0 | 4.16658e-05 |  | 735.8186 | 0.004405822
0.02 | 0.004 | 0.1025957 | 4.166667e-05 | 0.1025999 | 4.119282e-05 |  | 738.4441 | 0.006910779
0.05 | 0 | 0.2564892 | 0 | 0.2564892 | -1.182457e-06 |  | 744.5173 | 0.01074469
0.09 | -0.008 | 0.4616805 | -8.333333e-05 | 0.461642 | -8.546523e-05 |  | 749.7107 | 0.01377715
0.09 | -0.004 | 0.4616805 | -4.166667e-05 | 0.4616613 | -4.379596e-05 |  | 757.7896 | 0.01663375 | 0
0.09 | -0.008 | 0.4616805 | -8.333333e-05 | 0.461642 | -8.546523e-05 |  | 764.8648 | 0.02019135 | 7.074805
0.09 | -0.012 | 0.4616805 | -0.000125 | 0.4616228 | -0.0001271362 |  | 774.4461 | 0.02317565 | 16.65614
0.08 | -0.012 | 0.4103827 | -0.000125 | 0.4103314 | -0.0001268997 |  | 780.628 | 0.02635907 | 22.83798
0.1 | -0.004 | 0.5129784 | -4.166667e-05 | 0.512957 | -4.403245e-05 |  | 794.5052 | 0.0314885 | 36.71515
0.22 | 0.008 | 1.128552 | 8.333333e-05 | 1.128646 | 7.812705e-05 |  | 800.3994 | 0.03492857 | 42.60944
0.23 | 0.012 | 1.17985 | 0.000125 | 1.179998 | 0.0001195529 |  | 809.2467 | 0.03879481 | 51.45673
0.27 | 0.008 | 1.385042 | 8.333333e-05 | 1.385157 | 7.694459e-05 |  | 816.0342 | 0.04297458 | 58.2442
0.32 | 0.008 | 1.641531 | 8.333333e-05 | 1.641668 | 7.576213e-05 |  | 822.5792 | 0.04693926 | 64.78915
0.36 | -0.004 | 1.846722 | -4.166667e-05 | 1.846645 | -5.018123e-05 |  | 829.2095 | 0.0513531 | 71.41947
0.36 | 0.004 | 1.846722 | 4.166667e-05 | 1.846799 | 3.315211e-05 |  | 834.5883 | 0.05532926 | 76.79828
0.37 | -0.004 | 1.89802 | -4.166667e-05 | 1.897941 | -5.041772e-05 |  | 839.1202 | 0.05917553 | 81.33022
0.41 | 0 | 2.103211 | 0 | 2.103211 | -9.69615e-06 |  | 842.3984 | 0.062944 | 84.60845
0.66 | 0 | 3.385657 | 0 | 3.385657 | -1.560844e-05 |  | 847.5152 | 0.06684633 | 89.72524
3.87 | -0.008 | 19.85226 | -8.333333e-05 | 19.85061 | -0.000174859 |  | 848.8252 | 0.07335705 | 91.03524
4.98 | -0.012 | 25.54632 | -0.000125 | 25.54313 | -0.0002427806
5.83 | -0.004 | 29.90664 | -4.166667e-05 | 29.90539 | -0.0001795421
6.66 | -0.012 | 34.16436 | -0.000125 | 34.16009 | -0.0002825111
7.15 | -0.004 | 36.67795 | -4.166667e-05 | 36.67642 | -0.0002107589
7.17 | -0.004 | 36.78055 | -4.166667e-05 | 36.77902 | -0.0002112319
7.71 | -0.008 | 39.55063 | -8.333333e-05 | 39.54734 | -0.0002656717
8.09 | 0 | 41.49995 | 0 | 41.49995 | -0.0001913216
8.68 | -0.012 | 44.52652 | -0.000125 | 44.52096 | -0.0003302824
8.84 | -0.004 | 45.34729 | -4.166667e-05 | 45.3454 | -0.000250726
9.54 | -0.008 | 48.93813 | -8.333333e-05 | 48.93406 | -0.0003089497
10.36 | 0.004 | 53.14456 | 4.166667e-05 | 53.14677 | -0.0002033394
10.7 | -0.004 | 54.88868 | -4.166667e-05 | 54.8864 | -0.0002947134
11.39 | 0.004 | 58.42823 | 4.166667e-05 | 58.43067 | -0.000227698
11.89 | -0.004 | 60.99313 | -4.166667e-05 | 60.99058 | -0.0003228559
12.6 | 0 | 64.63527 | 0 | 64.63527 | -0.0002979792
13.22 | 0.008 | 67.81574 | 8.333333e-05 | 67.82139 | -0.0002293118
13.79 | 0 | 70.73971 | 0 | 70.73971 | -0.0003261217
14.52 | 0.008 | 74.48446 | 8.333333e-05 | 74.49066 | -0.0002600557
15.16 | 0.004 | 77.76752 | 4.166667e-05 | 77.77076 | -0.0003168553
16.12 | 0.008 | 82.69211 | 8.333333e-05 | 82.699 | -0.0002978944
16.71 | 0.015 | 85.71868 | 0.00015625 | 85.73208 | -0.0002389394
17.47 | 0.019 | 89.61732 | 0.0001979167 | 89.63505 | -0.0002152535
18.14 | 0.015 | 93.05427 | 0.00015625 | 93.06881 | -0.0002727577
18.88 | 0.019 | 96.85031 | 0.0001979167 | 96.86948 | -0.0002485988
19.36 | 0.027 | 99.31261 | 0.00028125 | 99.34054 | -0.000176637
20.04 | 0.027 | 102.8009 | 0.00028125 | 102.8298 | -0.0001927184
20.26 | 0.027 | 103.9294 | 0.00028125 | 103.9586 | -0.0001979212
20.53 | 0.023 | 105.3145 | 0.0002395833 | 105.3397 | -0.0002459623
20.78 | 0.027 | 106.5969 | 0.00028125 | 106.6269 | -0.0002102188
20.99 | 0.031 | 107.6742 | 0.0003229167 | 107.7089 | -0.000173531
20.92 | 0.031 | 107.3151 | 0.0003229167 | 107.3497 | -0.0001718756
20.92 | 0.031 | 107.3151 | 0.0003229167 | 107.3497 | -0.0001718756
20.94 | 0.035 | 107.4177 | 0.0003645833 | 107.4568 | -0.0001306962
20.92 | 0.023 | 107.3151 | 0.0002395833 | 107.3408 | -0.0002551855
20.92 | 0.031 | 107.3151 | 0.0003229167 | 107.3497 | -0.0001718756
20.94 | 0.031 | 107.4177 | 0.0003229167 | 107.4524 | -0.0001723486
20.9 | 0.031 | 107.2125 | 0.0003229167 | 107.2471 | -0.0001714026
20.91 | 0.035 | 107.2638 | 0.0003645833 | 107.3029 | -0.0001299868
20.93 | 0.027 | 107.3664 | 0.00028125 | 107.3966 | -0.0002137662
20.93 | 0.031 | 107.3664 | 0.0003229167 | 107.401 | -0.0001721121
20.94 | 0.031 | 107.4177 | 0.0003229167 | 107.4524 | -0.0001723486
20.94 | 0.023 | 107.4177 | 0.0002395833 | 107.4434 | -0.0002556585
20.93 | 0.027 | 107.3664 | 0.00028125 | 107.3966 | -0.0002137662
20.92 | 0.027 | 107.3151 | 0.00028125 | 107.3453 | -0.0002135297
20.97 | 0.031 | 107.5716 | 0.0003229167 | 107.6063 | -0.000173058
21.05 | 0.035 | 107.9819 | 0.0003645833 | 108.0213 | -0.0001332976
21.73 | 0.039 | 111.4702 | 0.00040625 | 111.5155 | -0.0001077284
22.96 | 0.039 | 117.7798 | 0.00040625 | 117.8277 | -0.0001368169
24.21 | 0.039 | 124.1921 | 0.00040625 | 124.2425 | -0.0001663783
24.56 | 0.05 | 125.9875 | 0.0005208333 | 126.0531 | -6.012528e-05
25.9 | 0.046 | 132.8614 | 0.0004791667 | 132.9251 | -0.000133461
26.36 | 0.042 | 135.2211 | 0.0004375 | 135.2803 | -0.0001859872
27.63 | 0.046 | 141.7359 | 0.0004791667 | 141.8038 | -0.000174374
29.13 | 0.05 | 149.4306 | 0.0005208333 | 149.5084 | -0.0001682019
30.16 | 0.046 | 154.7143 | 0.0004791667 | 154.7884 | -0.0002342063
30.86 | 0.046 | 158.3051 | 0.0004791667 | 158.381 | -0.0002507607
32.31 | 0.05 | 165.7433 | 0.0005208333 | 165.8296 | -0.0002434062
33.67 | 0.054 | 172.7198 | 0.0005625 | 172.817 | -0.0002339249
34.95 | 0.05 | 179.2859 | 0.0005208333 | 179.3793 | -0.0003058399
35.41 | 0.05 | 181.6456 | 0.0005208333 | 181.7402 | -0.0003167185
37.11 | 0.058 | 190.3663 | 0.0006041667 | 190.4813 | -0.0002736356
37.18 | 0.062 | 190.7254 | 0.0006458333 | 190.8485 | -0.0002336504
38.14 | 0.066 | 195.6499 | 0.0006875 | 195.7845 | -0.0002147146
40.88 | 0.066 | 209.7056 | 0.0006875 | 209.8497 | -0.0002795133
41.81 | 0.054 | 214.4762 | 0.0005625 | 214.5969 | -0.0004264289
44.02 | 0.058 | 225.8131 | 0.0006041667 | 225.9495 | -0.0004370512
45.46 | 0.066 | 233.2 | 0.0006875 | 233.3603 | -0.0003878264
46.75 | 0.069 | 239.8174 | 0.00071875 | 239.9897 | -0.0003871057
48.03 | 0.069 | 246.3835 | 0.00071875 | 246.5606 | -0.0004173767
48.75 | 0.073 | 250.0769 | 0.0007604167 | 250.2671 | -0.0003927682
50.79 | 0.081 | 260.5417 | 0.00084375 | 260.7615 | -0.0003577459
51.78 | 0.085 | 265.6202 | 0.0008854167 | 265.8554 | -0.0003395279
51.97 | 0.123 | 266.5948 | 0.00128125 | 266.9364 | 5.138379e-05
54.93 | 0.116 | 281.779 | 0.001208333 | 282.1195 | -9.14437e-05
56.96 | 0.116 | 292.1925 | 0.001208333 | 292.5455 | -0.0001394515
58.24 | 0.127 | 298.7586 | 0.001322917 | 299.1538 | -5.528387e-05
60.21 | 0.127 | 308.8643 | 0.001322917 | 309.2729 | -0.0001018727
61.52 | 0.135 | 315.5843 | 0.00140625 | 316.0281 | -4.96333e-05
63.5 | 0.131 | 325.7413 | 0.001364583 | 326.1858 | -0.0001380676
64.4 | 0.131 | 330.3581 | 0.001364583 | 330.8089 | -0.0001593519
66.63 | 0.135 | 341.7975 | 0.00140625 | 342.2781 | -0.0001704804
68.54 | 0.135 | 351.5954 | 0.00140625 | 352.0898 | -0.0002156503
70.37 | 0.143 | 360.9829 | 0.001489583 | 361.5206 | -0.0001757154
72.36 | 0.135 | 371.1911 | 0.00140625 | 371.7131 | -0.00030599
73.47 | 0.139 | 376.8852 | 0.001447917 | 377.4309 | -0.0002906333
75.28 | 0.135 | 386.1701 | 0.00140625 | 386.7132 | -0.0003750455
77.55 | 0.143 | 397.8147 | 0.001489583 | 398.4073 | -0.0003455163
80.11 | 0.139 | 410.947 | 0.001447917 | 411.542 | -0.0004476636
81.77 | 0.139 | 419.4624 | 0.001447917 | 420.0697 | -0.0004869212
82.71 | 0.147 | 424.2844 | 0.00153125 | 424.9341 | -0.000425942
84.85 | 0.15 | 435.2621 | 0.0015625 | 435.9422 | -0.0004453495
83.96 | 0.17 | 430.6966 | 0.001770833 | 431.4593 | -0.000216315
88.76 | 0.17 | 455.3196 | 0.001770833 | 456.1259 | -0.0003298309
89.09 | 0.189 | 457.0124 | 0.00196875 | 457.9122 | -0.0001400879
92.83 | 0.185 | 476.1978 | 0.001927083 | 477.1155 | -0.0002701213
94.43 | 0.189 | 484.4055 | 0.00196875 | 485.3591 | -0.0002663743
96.92 | 0.197 | 497.1786 | 0.002052083 | 498.1989 | -0.0002420945
96.05 | 0.197 | 492.7157 | 0.002052083 | 493.7268 | -0.0002215198
100.82 | 0.201 | 517.1848 | 0.00209375 | 518.2676 | -0.0002927457
100.74 | 0.204 | 516.7744 | 0.002125 | 517.8725 | -0.0002596696
105.2 | 0.208 | 539.6532 | 0.002166667 | 540.8225 | -0.0003235673
107 | 0.216 | 548.8868 | 0.00225 | 550.1218 | -0.0002829861
109.95 | 0.224 | 564.0197 | 0.002333333 | 565.3357 | -0.0002696082
112.03 | 0.231 | 574.6896 | 0.00240625 | 576.0725 | -0.0002460542
113.28 | 0.235 | 581.1019 | 0.002447917 | 582.5244 | -0.0002340498
116.4 | 0.235 | 597.1068 | 0.002447917 | 598.5685 | -0.0003078352
117.44 | 0.266 | 602.4418 | 0.002770833 | 604.111 | -1.035404e-05
120.48 | 0.255 | 618.0363 | 0.00265625 | 619.678 | -0.0001965207
122.79 | 0.266 | 629.8861 | 0.002770833 | 631.6314 | -0.000136877
121.55 | 0.282 | 623.5252 | 0.0029375 | 625.3568 | 5.86403e-05
125.67 | 0.286 | 644.6599 | 0.002979167 | 646.5804 | 2.749586e-06
128.71 | 0.286 | 660.2544 | 0.002979167 | 662.2214 | -6.914382e-05
129.73 | 0.289 | 665.4868 | 0.003010417 | 667.4902 | -6.210925e-05
132.63 | 0.309 | 680.3632 | 0.00321875 | 682.5531 | 7.69947e-05
134.67 | 0.32 | 690.8279 | 0.003333333 | 693.1307 | 0.0001429596
134.66 | 0.347 | 690.7766 | 0.003614583 | 693.2735 | 0.0004234724
138.56 | 0.355 | 710.7828 | 0.003697917 | 713.4112 | 0.0004142705
139.88 | 0.37 | 717.5541 | 0.003854167 | 720.3197 | 0.0005387159
141.08 | 0.401 | 723.7099 | 0.004177083 | 726.7329 | 0.000831962
141.16 | 0.444 | 724.1202 | 0.004625 | 727.4693 | 0.001276024
141.71 | 0.486 | 726.9416 | 0.0050625 | 730.6218 | 0.001698408
141.6 | 0.54 | 726.3773 | 0.005625 | 730.4632 | 0.00226052
142.08 | 0.544 | 728.8396 | 0.005666667 | 732.9697 | 0.002290601
141.85 | 0.583 | 727.6598 | 0.006072917 | 732.0788 | 0.002699919
142.22 | 0.667 | 729.5578 | 0.006947917 | 734.6267 | 0.00356051
142.01 | 0.698 | 728.4806 | 0.007270833 | 733.7772 | 0.003886113
142.33 | 0.749 | 730.1221 | 0.007802083 | 735.8186 | 0.004405822
142.26 | 0.783 | 729.763 | 0.00815625 | 735.7151 | 0.00475884
142.41 | 0.837 | 730.5325 | 0.00871875 | 736.9018 | 0.005313086
142.34 | 0.857 | 730.1734 | 0.008927083 | 736.6917 | 0.005521253
142.59 | 0.911 | 731.4558 | 0.009489583 | 738.397 | 0.006072708
142.72 | 0.961 | 732.1227 | 0.01001042 | 739.4516 | 0.006585438
142.48 | 0.992 | 730.8916 | 0.01033333 | 738.4441 | 0.006910779
142.72 | 1.061 | 732.1227 | 0.01105208 | 740.2142 | 0.007616249
142.55 | 1.103 | 731.2506 | 0.01148958 | 739.6524 | 0.008052894
142.9 | 1.146 | 733.0461 | 0.0119375 | 741.7968 | 0.008487347
142.73 | 1.196 | 732.174 | 0.01245833 | 741.2957 | 0.009005924
143.05 | 1.231 | 733.8155 | 0.01282292 | 743.2252 | 0.009358389
142.86 | 1.273 | 732.8409 | 0.01326042 | 742.5586 | 0.00979475
143.2 | 1.323 | 734.585 | 0.01378125 | 744.7085 | 0.01030059
143.1 | 1.366 | 734.072 | 0.01422917 | 744.5173 | 0.01074469
143.36 | 1.404 | 735.4058 | 0.014625 | 746.1611 | 0.01112874
143.53 | 1.451 | 736.2778 | 0.01511458 | 747.4064 | 0.01160713
143.36 | 1.512 | 735.4058 | 0.01575 | 746.9884 | 0.01223691
143.69 | 1.555 | 737.0986 | 0.01619792 | 749.0381 | 0.01266998
143.49 | 1.582 | 736.0726 | 0.01647917 | 748.2025 | 0.01295144
143.96 | 1.651 | 738.4836 | 0.01719792 | 751.184 | 0.01364718
143.66 | 1.663 | 736.9447 | 0.01732292 | 749.7107 | 0.01377715
144.1 | 1.705 | 739.2018 | 0.01776042 | 752.3303 | 0.0141967
143.85 | 1.729 | 737.9194 | 0.01801042 | 751.2096 | 0.01444822
140.42 | 1.756 | 720.3242 | 0.01829167 | 733.5001 | 0.01480557
144.23 | 1.79 | 739.8687 | 0.01864583 | 753.6641 | 0.01506321
144.29 | 1.821 | 740.1765 | 0.01896875 | 754.2167 | 0.01537875
144.65 | 1.856 | 742.0232 | 0.01933333 | 756.369 | 0.01572797
144.4 | 1.906 | 740.7407 | 0.01985417 | 755.4475 | 0.01624471
144.79 | 1.945 | 742.7414 | 0.02026042 | 757.7896 | 0.01663375
144.59 | 1.983 | 741.7154 | 0.02065625 | 757.0365 | 0.01702637
144.99 | 2.026 | 743.7673 | 0.02110417 | 759.4639 | 0.01745567
145.2 | 2.06 | 744.8446 | 0.02145833 | 760.8277 | 0.01779749
144.84 | 2.103 | 742.9978 | 0.02190625 | 759.2741 | 0.01824441
145.35 | 2.141 | 745.614 | 0.02230208 | 762.2428 | 0.01861963
145.6 | 2.188 | 746.8965 | 0.02279167 | 763.9195 | 0.0190925
145.44 | 2.226 | 746.0757 | 0.0231875 | 763.3753 | 0.01948322
145.82 | 2.265 | 748.025 | 0.02359375 | 765.6737 | 0.0198712
145.62 | 2.296 | 746.9991 | 0.02391667 | 764.8648 | 0.02019135
146.16 | 2.342 | 749.7692 | 0.02439583 | 768.0604 | 0.02064645
146 | 2.377 | 748.9484 | 0.02476042 | 767.4927 | 0.02100607
146.37 | 2.415 | 750.8464 | 0.02515625 | 769.7349 | 0.02138351
146.25 | 2.454 | 750.2308 | 0.0255625 | 769.4086 | 0.02178255
146.45 | 2.473 | 751.2568 | 0.02576042 | 770.6095 | 0.02197079
146.46 | 2.512 | 751.3081 | 0.02616667 | 770.9673 | 0.02236652
146.69 | 2.554 | 752.4879 | 0.02660417 | 772.5073 | 0.02278734
147 | 2.593 | 754.0782 | 0.02701042 | 774.4461 | 0.02317565
146.74 | 2.631 | 752.7444 | 0.02740625 | 773.3743 | 0.02356715
147.21 | 2.67 | 755.1554 | 0.0278125 | 776.1582 | 0.02395137
147.05 | 2.705 | 754.3347 | 0.02817708 | 775.5896 | 0.02430981
147.42 | 2.755 | 756.2327 | 0.02869792 | 777.935 | 0.02480749
147.3 | 2.782 | 755.6171 | 0.02897917 | 777.5143 | 0.02508369
147.68 | 2.828 | 757.5664 | 0.02945833 | 779.8831 | 0.02554027
147.85 | 2.878 | 758.4385 | 0.02997917 | 781.1758 | 0.02604205
147.7 | 2.909 | 757.669 | 0.03030208 | 780.628 | 0.02635907
148.12 | 2.948 | 759.8235 | 0.03070833 | 783.1564 | 0.02674336
147.93 | 2.982 | 758.8489 | 0.0310625 | 782.4206 | 0.02709141
148.33 | 3.04 | 760.9008 | 0.03166667 | 784.996 | 0.02766774
148.2 | 3.071 | 760.2339 | 0.03198958 | 784.5535 | 0.02798377
148.64 | 3.102 | 762.491 | 0.0323125 | 787.129 | 0.02828622
148.36 | 3.141 | 761.0547 | 0.03271875 | 785.9554 | 0.0286863
148.83 | 3.183 | 763.4657 | 0.03315625 | 788.7793 | 0.02909873
148.7 | 3.222 | 762.7988 | 0.0335625 | 788.4002 | 0.02949494
148.7 | 3.237 | 762.7988 | 0.03371875 | 788.5194 | 0.02964611
149.21 | 3.283 | 765.415 | 0.03419792 | 791.5906 | 0.03009748
149.09 | 3.334 | 764.7994 | 0.03472917 | 791.3603 | 0.03061387
149.27 | 3.372 | 765.7228 | 0.035125 | 792.6188 | 0.03099208
149.16 | 3.395 | 765.1585 | 0.03536458 | 792.218 | 0.03122611
149.55 | 3.422 | 767.1591 | 0.03564583 | 794.5052 | 0.0314885
149.47 | 3.515 | 766.7487 | 0.03661458 | 794.8229 | 0.03242536
149.72 | 3.534 | 768.0312 | 0.0368125 | 796.3043 | 0.03261035
150.02 | 3.577 | 769.5701 | 0.03726042 | 798.2446 | 0.03303518
149.73 | 3.611 | 768.0825 | 0.03761458 | 796.9736 | 0.03338342
150.12 | 3.638 | 770.0831 | 0.03789583 | 799.266 | 0.03364522
149.96 | 3.689 | 769.2623 | 0.03842708 | 798.8228 | 0.03416072
150.37 | 3.719 | 771.3655 | 0.03873958 | 801.2479 | 0.03445192
150.14 | 3.766 | 770.1857 | 0.03922917 | 800.3994 | 0.03492857
150.57 | 3.797 | 772.3915 | 0.03955208 | 802.9412 | 0.03522908
150.44 | 3.835 | 771.7246 | 0.03994792 | 802.5534 | 0.03561285
150.7 | 3.889 | 773.0584 | 0.04051042 | 804.3753 | 0.03614745
150.93 | 3.932 | 774.2382 | 0.04095833 | 805.9497 | 0.0365724
150.59 | 3.97 | 772.4941 | 0.04135417 | 804.44 | 0.03696062
150.67 | 3.997 | 772.9045 | 0.04163542 | 805.0847 | 0.03722878
150.93 | 4.036 | 774.2382 | 0.04204167 | 806.7885 | 0.03761256
151.03 | 4.074 | 774.7512 | 0.0424375 | 807.6297 | 0.03798999
151.04 | 4.109 | 774.8025 | 0.04280208 | 807.9657 | 0.03833943
151.21 | 4.155 | 775.6746 | 0.04328125 | 809.2467 | 0.03879481
151.11 | 4.194 | 775.1616 | 0.0436875 | 809.0265 | 0.03918649
151.08 | 4.229 | 775.0077 | 0.04405208 | 809.1484 | 0.03953646
151.63 | 4.275 | 777.8291 | 0.04453125 | 812.4668 | 0.0399823
151.49 | 4.325 | 777.1109 | 0.04505208 | 812.1214 | 0.04048412
151.69 | 4.371 | 778.1369 | 0.04553125 | 813.5664 | 0.04093779
151.66 | 4.41 | 777.983 | 0.0459375 | 813.7216 | 0.04132698
151.85 | 4.449 | 778.9576 | 0.04634375 | 815.0574 | 0.04171082
151.76 | 4.499 | 778.4959 | 0.04686458 | 814.9798 | 0.04221059
151.98 | 4.526 | 779.6245 | 0.04714583 | 816.3805 | 0.04247401
151.84 | 4.576 | 778.9063 | 0.04766667 | 816.0342 | 0.04297458
152.17 | 4.611 | 780.5992 | 0.04803125 | 818.0923 | 0.04331471
152.27 | 4.653 | 781.1121 | 0.04846875 | 818.9717 | 0.04372971
152.02 | 4.711 | 779.8297 | 0.04907292 | 818.0982 | 0.04431169
152.47 | 4.746 | 782.1381 | 0.0494375 | 820.805 | 0.04464852
152.14 | 4.784 | 780.4453 | 0.04983333 | 819.3375 | 0.04503344
152.58 | 4.827 | 782.7024 | 0.05028125 | 822.0576 | 0.0454496
152.5 | 4.854 | 782.292 | 0.0505625 | 821.8466 | 0.04571924
152.36 | 4.885 | 781.5738 | 0.05088542 | 821.3445 | 0.04602988
152.58 | 4.939 | 782.7024 | 0.05144792 | 822.9708 | 0.0465598
152.45 | 4.977 | 782.0355 | 0.05184375 | 822.5792 | 0.04693926
152.75 | 5.024 | 783.5744 | 0.05233333 | 824.5815 | 0.04739751
152.61 | 5.074 | 782.8563 | 0.05285417 | 824.2335 | 0.04789563
153.02 | 5.112 | 784.9595 | 0.05325 | 826.7586 | 0.04826183
152.74 | 5.159 | 783.5231 | 0.05373958 | 825.6293 | 0.04873317
152.96 | 5.209 | 784.6517 | 0.05426042 | 827.2272 | 0.04922212
152.86 | 5.24 | 784.1387 | 0.05458333 | 826.9396 | 0.04953074
152.99 | 5.255 | 784.8056 | 0.05473958 | 827.7655 | 0.04967581
152.98 | 5.348 | 784.7543 | 0.05570833 | 828.4716 | 0.0505941
153.09 | 5.371 | 785.3186 | 0.05594792 | 829.2555 | 0.05081841
153 | 5.425 | 784.8569 | 0.05651042 | 829.2095 | 0.0513531
153.19 | 5.452 | 785.8315 | 0.05679167 | 830.4602 | 0.05161478
153.41 | 5.506 | 786.9601 | 0.05735417 | 832.0955 | 0.0521417
153.14 | 5.56 | 785.575 | 0.05791667 | 831.0729 | 0.05267994
153.41 | 5.598 | 786.9601 | 0.0583125 | 832.8497 | 0.05304764
153.26 | 5.641 | 786.1906 | 0.05876042 | 832.3875 | 0.05347434
153.51 | 5.683 | 787.4731 | 0.05919792 | 834.0898 | 0.05388156
153.28 | 5.718 | 786.2932 | 0.0595625 | 833.1268 | 0.05423115
153.26 | 5.726 | 786.1906 | 0.05964583 | 833.0836 | 0.05431026
153.76 | 5.787 | 788.7555 | 0.06028125 | 836.3027 | 0.05489791
153.38 | 5.83 | 786.8062 | 0.06072917 | 834.5883 | 0.05532926
153.68 | 5.876 | 788.3451 | 0.06120833 | 836.5984 | 0.0557738
153.57 | 5.919 | 787.7809 | 0.06165625 | 836.3525 | 0.05619839
153.45 | 5.961 | 787.1653 | 0.06209375 | 836.0433 | 0.05661323
153.56 | 6.011 | 787.7296 | 0.06261458 | 837.0529 | 0.0571009
153.49 | 6.046 | 787.3705 | 0.06297917 | 836.9584 | 0.05744559
153.61 | 6.088 | 787.986 | 0.06341667 | 837.9575 | 0.05785425
153.53 | 6.135 | 787.5757 | 0.06390625 | 837.9067 | 0.05831642
153.68 | 6.181 | 788.3451 | 0.06438542 | 839.1031 | 0.05876316
153.62 | 6.223 | 788.0373 | 0.06482292 | 839.1202 | 0.05917553
153.7 | 6.281 | 788.4477 | 0.06542708 | 840.0336 | 0.05974086
153.63 | 6.308 | 788.0886 | 0.06570833 | 839.8726 | 0.06000646
153.71 | 6.358 | 788.499 | 0.06622917 | 840.7207 | 0.06049317
153.68 | 6.401 | 788.3451 | 0.06667708 | 840.9097 | 0.06091389
153.99 | 6.455 | 789.9354 | 0.06723958 | 843.0503 | 0.06143375
153.77 | 6.497 | 788.8068 | 0.06767708 | 842.191 | 0.06184881
153.92 | 6.548 | 789.5763 | 0.06820833 | 843.432 | 0.06234271
153.71 | 6.598 | 788.499 | 0.06872917 | 842.6919 | 0.06283514
153.64 | 6.609 | 788.1399 | 0.06884375 | 842.3984 | 0.062944
154.02 | 6.663 | 790.0893 | 0.06940625 | 844.9264 | 0.06346115
153.68 | 6.694 | 788.3451 | 0.06972917 | 843.3158 | 0.0637711
154.06 | 6.744 | 790.2944 | 0.07025 | 845.8126 | 0.06424888
153.73 | 6.791 | 788.6016 | 0.07073958 | 844.387 | 0.06471403
153.98 | 6.848 | 789.8841 | 0.07133333 | 846.2291 | 0.06526248
153.64 | 6.875 | 788.1399 | 0.07161458 | 844.5823 | 0.06553301
154.06 | 6.926 | 790.2944 | 0.07214583 | 847.3109 | 0.0660187
153.61 | 6.976 | 787.986 | 0.07266667 | 845.2464 | 0.06651501
153.97 | 7.011 | 789.8328 | 0.07303125 | 847.5152 | 0.06684633
153.56 | 7.068 | 787.7296 | 0.073625 | 845.7261 | 0.06740921
153.89 | 7.119 | 789.4224 | 0.07415625 | 847.963 | 0.0678961
153.6 | 7.165 | 787.9347 | 0.07463542 | 846.7426 | 0.06834895
153.51 | 7.203 | 787.4731 | 0.07503125 | 846.5582 | 0.06871935
153.57 | 7.257 | 787.7809 | 0.07559375 | 847.3322 | 0.06924104
153.36 | 7.3 | 786.7036 | 0.07604167 | 846.5259 | 0.06966235
153.49 | 7.35 | 787.3705 | 0.0765625 | 847.6535 | 0.07014319
153.28 | 7.385 | 786.2932 | 0.07692708 | 846.7805 | 0.07048675
153.33 | 7.524 | 786.5497 | 0.078375 | 848.1955 | 0.07182915
153.19 | 7.539 | 785.8315 | 0.07853125 | 847.5439 | 0.07197735
153.36 | 7.547 | 786.7036 | 0.07861458 | 848.55 | 0.07205059
153.31 | 7.574 | 786.4471 | 0.07889583 | 848.4945 | 0.07231249
152.85 | 7.62 | 784.0874 | 0.079375 | 846.3243 | 0.0727674
153.21 | 7.682 | 785.9341 | 0.08002083 | 848.8252 | 0.07335705
152.73 | 7.72 | 783.4718 | 0.08041667 | 846.476 | 0.07373484
152.85 | 7.782 | 784.0874 | 0.0810625 | 847.6475 | 0.07432958
152.44 | 7.825 | 781.9842 | 0.08151042 | 845.7241 | 0.07475352
152.67 | 7.879 | 783.1641 | 0.08207292 | 847.4406 | 0.07526805
152.03 | 7.925 | 779.881 | 0.08255208 | 844.2618 | 0.07572591
152.26 | 7.983 | 781.0608 | 0.08315625 | 846.0109 | 0.07627841
151.69 | 8.01 | 778.1369 | 0.0834375 | 843.0627 | 0.07655152
151.95 | 8.075 | 779.4706 | 0.08411458 | 845.0355 | 0.07717011
151.29 | 8.126 | 776.0849 | 0.08464583 | 841.7773 | 0.07767563
151.42 | 8.172 | 776.7518 | 0.085125 | 842.8728 | 0.07811423
150.96 | 8.218 | 774.3921 | 0.08560417 | 840.6833 | 0.07856659
150.54 | 8.28 | 772.2376 | 0.08625 | 838.8431 | 0.07917126
150.52 | 8.326 | 772.135 | 0.08672917 | 839.1016 | 0.07961275
150.06 | 8.38 | 769.7753 | 0.08729167 | 836.9703 | 0.0801411
149.94 | 8.43 | 769.1597 | 0.0878125 | 836.7016 | 0.08062285
149.51 | 8.473 | 766.9539 | 0.08826042 | 834.6456 | 0.08104469
149.51 | 8.531 | 766.9539 | 0.08886458 | 835.109 | 0.0815997
149.22 | 8.554 | 765.4663 | 0.08910417 | 833.6725 | 0.08182657
149.29 | 8.604 | 765.8254 | 0.089625 | 834.4625 | 0.08230302
148.54 | 8.654 | 761.978 | 0.09014583 | 830.6672 | 0.08279864
148.69 | 8.704 | 762.7475 | 0.09066667 | 831.9033 | 0.08327274
148.29 | 8.766 | 760.6956 | 0.0913125 | 830.1566 | 0.08387417
147.69 | 8.809 | 757.6177 | 0.09176042 | 827.137 | 0.08429871
147.81 | 8.87 | 758.2333 | 0.09239583 | 828.2909 | 0.08487772
147.24 | 8.92 | 755.3093 | 0.09291667 | 825.4902 | 0.08536786
147.22 | 8.971 | 755.2067 | 0.09344792 | 825.7792 | 0.0858543
146.55 | 9.009 | 751.7698 | 0.09384375 | 822.3187 | 0.08623209
146.6 | 9.063 | 752.0263 | 0.09440625 | 823.0222 | 0.08674501
145.94 | 9.117 | 748.6406 | 0.09496875 | 819.7381 | 0.08727447
145.97 | 9.175 | 748.7945 | 0.09557292 | 820.359 | 0.08782537
145.32 | 9.206 | 745.4601 | 0.09589583 | 816.9467 | 0.08813545
145.43 | 9.275 | 746.0244 | 0.09661458 | 818.1013 | 0.08878849
144.92 | 9.333 | 743.4082 | 0.09721875 | 815.6814 | 0.08935133
144.36 | 9.376 | 740.5355 | 0.09766667 | 812.8612 | 0.08977272
144.31 | 9.43 | 740.2791 | 0.09822917 | 812.9961 | 0.09028623
143.77 | 9.472 | 737.509 | 0.09866667 | 810.2765 | 0.09069729
143.66 | 9.53 | 736.9447 | 0.09927083 | 810.1018 | 0.09124964
143.05 | 9.576 | 733.8155 | 0.09975 | 807.0136 | 0.09169987
143.35 | 9.603 | 735.3545 | 0.10003125 | 808.9129 | 0.09194848
142.56 | 9.657 | 731.3019 | 0.10059375 | 804.8663 | 0.09247838
142.68 | 9.704 | 731.9175 | 0.1010833 | 805.9022 | 0.09292028
141.89 | 9.758 | 727.865 | 0.1016458 | 801.8494 | 0.0934497
142.04 | 9.804 | 728.6345 | 0.102125 | 803.0462 | 0.09388101
141.19 | 9.854 | 724.2741 | 0.1026458 | 798.6179 | 0.09437357
141.28 | 9.916 | 724.7358 | 0.1032917 | 799.595 | 0.09495698
140.78 | 9.97 | 722.1709 | 0.1038542 | 797.1714 | 0.09547852
140.1 | 10.02 | 718.6827 | 0.104375 | 793.6952 | 0.09596632
140.16 | 10.074 | 718.9905 | 0.1049375 | 794.4395 | 0.09647411
139.43 | 10.116 | 715.2457 | 0.105375 | 790.6147 | 0.09688724
139.49 | 10.17 | 715.5535 | 0.1059375 | 791.3575 | 0.09739457
138.74 | 10.217 | 711.7062 | 0.1064271 | 787.451 | 0.0978549
138.88 | 10.279 | 712.4243 | 0.1070729 | 788.7057 | 0.09843513
138.06 | 10.321 | 708.2179 | 0.1075104 | 784.3587 | 0.09884963
138.03 | 10.383 | 708.064 | 0.10815625 | 784.6456 | 0.09943331
137.31 | 10.425 | 704.3706 | 0.10859375 | 780.8608 | 0.09984506
137.32 | 10.487 | 704.4219 | 0.1092396 | 781.3726 | 0.1004272
136.86 | 10.545 | 702.0622 | 0.10984375 | 779.1793 | 0.1009826
136.14 | 10.579 | 698.3687 | 0.1101979 | 775.3275 | 0.1013187
136.34 | 10.614 | 699.3947 | 0.1105625 | 776.7215 | 0.1016423
135.6 | 10.668 | 695.5986 | 0.111125 | 772.897 | 0.1021662
135.67 | 10.718 | 695.9577 | 0.1116458 | 773.6585 | 0.1026332
134.81 | 10.776 | 691.5461 | 0.11225 | 769.1722 | 0.1031968
134.77 | 10.823 | 691.3409 | 0.1127396 | 769.2824 | 0.1036379
134.05 | 10.873 | 687.6475 | 0.1132604 | 765.5307 | 0.1041229
134.06 | 10.927 | 687.6988 | 0.1138229 | 765.9747 | 0.1046278
133.49 | 10.988 | 684.7748 | 0.1144583 | 763.153 | 0.1052116
132.78 | 11.035 | 681.1327 | 0.1149479 | 759.4274 | 0.1056676
132.73 | 11.097 | 680.8762 | 0.11559375 | 759.5812 | 0.1062478
131.93 | 11.143 | 676.7723 | 0.1160729 | 755.3273 | 0.1066962
131.97 | 11.193 | 676.9775 | 0.11659375 | 755.9089 | 0.1071618
131.1 | 11.239 | 672.5146 | 0.1170729 | 751.2479 | 0.1076114
131.07 | 11.289 | 672.3607 | 0.11759375 | 751.4261 | 0.1080782
130.26 | 11.347 | 668.2056 | 0.1181979 | 747.1861 | 0.1086378
130.25 | 11.394 | 668.1543 | 0.1186875 | 747.4559 | 0.1090758
129.37 | 11.451 | 663.6401 | 0.11928125 | 742.7999 | 0.1096272
129.4 | 11.494 | 663.794 | 0.1197292 | 743.2695 | 0.1100266
128.49 | 11.525 | 659.1259 | 0.1200521 | 738.2553 | 0.1103365
128.44 | 11.691 | 658.8694 | 0.12178125 | 739.1073 | 0.1118803
127.83 | 11.691 | 655.7402 | 0.12178125 | 735.5971 | 0.1118948
127.27 | 11.695 | 652.8675 | 0.1218229 | 732.4018 | 0.1119451
127.19 | 11.729 | 652.4572 | 0.1221771 | 732.1725 | 0.1122627
126.36 | 11.791 | 648.1994 | 0.1228229 | 727.8132 | 0.1128577
126.28 | 11.849 | 647.7891 | 0.1234271 | 727.7438 | 0.1133975
125.37 | 11.903 | 643.121 | 0.1239896 | 722.8613 | 0.1139196
125.38 | 11.949 | 643.1723 | 0.12446875 | 723.2271 | 0.1143456
124.44 | 11.995 | 638.3503 | 0.1249479 | 718.1108 | 0.1147938
124.35 | 12.049 | 637.8886 | 0.1255104 | 717.9502 | 0.1152959
123.64 | 12.107 | 634.2464 | 0.1261146 | 714.2342 | 0.1158493
122.85 | 12.161 | 630.1939 | 0.1266771 | 710.025 | 0.1163674
122.69 | 12.219 | 629.3731 | 0.12728125 | 709.4805 | 0.1169072
121.83 | 12.266 | 624.9615 | 0.1277708 | 704.8134 | 0.1173618
121.67 | 12.323 | 624.1408 | 0.1283646 | 704.2583 | 0.1178919
120.68 | 12.366 | 619.0623 | 0.1288125 | 698.8052 | 0.1183122
120.73 | 12.424 | 619.3188 | 0.1294167 | 699.4689 | 0.1188461
119.91 | 12.447 | 615.1123 | 0.12965625 | 694.8655 | 0.1190776
119.04 | 12.516 | 610.6494 | 0.130375 | 690.2629 | 0.1197342
118.89 | 12.597 | 609.88 | 0.13121875 | 689.9076 | 0.1204839
118.2 | 12.651 | 606.3404 | 0.13178125 | 686.2447 | 0.1209974
117.42 | 12.702 | 602.3392 | 0.1323125 | 682.0362 | 0.1214851
116.89 | 12.736 | 599.6204 | 0.1326667 | 679.17 | 0.1218104
116.56 | 12.794 | 597.9276 | 0.1332708 | 677.6139 | 0.1223514
115.9 | 12.821 | 594.5419 | 0.1335521 | 673.9442 | 0.1226152
115.49 | 12.867 | 592.4387 | 0.13403125 | 671.844 | 0.1230475
114.9 | 12.929 | 589.4121 | 0.1346771 | 668.7924 | 0.1236308
113.94 | 12.991 | 584.4875 | 0.1353229 | 663.5821 | 0.1242225
113.74 | 13.041 | 583.4616 | 0.13584375 | 662.7212 | 0.1246859
112.7 | 13.091 | 578.1266 | 0.1363646 | 656.9626 | 0.1251689
112.48 | 13.145 | 576.9981 | 0.1369271 | 656.0047 | 0.125669
111.36 | 13.195 | 571.2527 | 0.1374479 | 649.7702 | 0.1261535
111.13 | 13.246 | 570.0728 | 0.1379792 | 648.731 | 0.1266259
110.01 | 13.296 | 564.3275 | 0.1385 | 642.4868 | 0.12711
109.64 | 13.35 | 562.4295 | 0.1390625 | 640.6423 | 0.1276127
108.72 | 13.404 | 557.7101 | 0.139625 | 635.5803 | 0.1281281
108.3 | 13.462 | 555.5556 | 0.1402292 | 633.4606 | 0.1286681
107.18 | 13.508 | 549.8102 | 0.1407083 | 627.1731 | 0.1291147
106.82 | 13.543 | 547.9635 | 0.1410729 | 625.2663 | 0.1294428
105.8 | 13.658 | 542.7311 | 0.1422708 | 619.9459 | 0.1305162
104.93 | 13.693 | 538.2682 | 0.1426354 | 615.0443 | 0.1308559
104.37 | 13.724 | 535.3955 | 0.1429583 | 611.9348 | 0.1311517
103.27 | 13.778 | 529.7527 | 0.1435208 | 605.7833 | 0.1316697
102.76 | 13.84 | 527.1366 | 0.1441667 | 603.1321 | 0.1322464
101.99 | 13.859 | 523.1866 | 0.1443646 | 598.7162 | 0.1324376
101.32 | 13.905 | 519.7497 | 0.14484375 | 595.0322 | 0.132872
100.33 | 13.959 | 514.6712 | 0.14540625 | 589.5076 | 0.1333867
99.63 | 14.037 | 511.0803 | 0.14621875 | 585.8099 | 0.1341123
3.25 | 16.043 | 16.6718 | 0.1671146 | 19.4579 | 0.1544577
3.04 | 16.051 | 15.59454 | 0.1671979 | 18.20192 | 0.154534
3.04 | 16.047 | 15.59454 | 0.16715625 | 18.20127 | 0.1544983
3.02 | 16.054 | 15.49195 | 0.1672292 | 18.08265 | 0.1545613
3.01 | 16.058 | 15.44065 | 0.1672708 | 18.02342 | 0.1545972
3.01 | 16.058 | 15.44065 | 0.1672708 | 18.02342 | 0.1545972
2.99 | 16.066 | 15.33805 | 0.1673542 | 17.90494 | 0.1546691
3.05 | 16.243 | 15.64584 | 0.1691979 | 18.29308 | 0.1562458
3.08 | 24.064 | 15.79973 | 0.2506667 | 19.7602 | 0.2236039
3.06 | 25.492 | 15.69714 | 0.2655417 | 19.86538 | 0.2354279
3.08 | 25.503 | 15.79973 | 0.26565625 | 19.99703 | 0.2355179
3.04 | 25.573 | 15.59454 | 0.2663854 | 19.7487 | 0.2360948
3.07 | 25.592 | 15.74844 | 0.2665833 | 19.94671 | 0.2362504
3.07 | 26.071 | 15.74844 | 0.2715729 | 20.02528 | 0.240182
3.01 | 26.132 | 15.44065 | 0.2722083 | 19.64372 | 0.2406831
3.04 | 26.206 | 15.59454 | 0.2729792 | 19.85153 | 0.2412881
3.08 | 26.337 | 15.79973 | 0.27434375 | 20.13429 | 0.2423585
3.04 | 26.418 | 15.59454 | 0.2751875 | 19.88596 | 0.2430213
3.04 | 26.429 | 15.59454 | 0.2753021 | 19.88775 | 0.2431112
3.06 | 26.422 | 15.69714 | 0.2752292 | 20.01745 | 0.2430535
3.03 | 26.422 | 15.54324 | 0.2752292 | 19.8212 | 0.2430542
3.07 | 26.418 | 15.74844 | 0.2751875 | 20.08221 | 0.2430206
3.09 | 26.433 | 15.85103 | 0.27534375 | 20.21551 | 0.2431427
3.02 | 26.426 | 15.49195 | 0.2752708 | 19.75643 | 0.2430872
3.06 | 26.426 | 15.69714 | 0.2752708 | 20.0181 | 0.2430862
3.06 | 26.414 | 15.69714 | 0.2751458 | 20.01614 | 0.2429882
3.08 | 26.422 | 15.79973 | 0.2752292 | 20.14828 | 0.2430531
3.09 | 26.418 | 15.85103 | 0.2751875 | 20.21304 | 0.2430202
3.02 | 26.426 | 15.49195 | 0.2752708 | 19.75643 | 0.2430872
3.05 | 26.426 | 15.64584 | 0.2752708 | 19.95268 | 0.2430864
3.07 | 26.426 | 15.74844 | 0.2752708 | 20.08352 | 0.243086
3.07 | 26.426 | 15.74844 | 0.2752708 | 20.08352 | 0.243086
2.98 | 26.426 | 15.28675 | 0.2752708 | 19.49475 | 0.2430881
2.96 | 26.426 | 15.18416 | 0.2752708 | 19.36392 | 0.2430886
3.01 | 26.426 | 15.44065 | 0.2752708 | 19.69101 | 0.2430874
2.97 | 26.426 | 15.23546 | 0.2752708 | 19.42933 | 0.2430883
3 | 26.429 | 15.38935 | 0.2753021 | 19.62607 | 0.2431121
2.96 | 26.422 | 15.18416 | 0.2752292 | 19.36328 | 0.2430559
3.01 | 26.426 | 15.44065 | 0.2752708 | 19.69101 | 0.2430874
3.01 | 26.418 | 15.44065 | 0.2751875 | 19.68972 | 0.243022
2.98 | 26.422 | 15.28675 | 0.2752292 | 19.49412 | 0.2430554
3.02 | 26.426 | 15.49195 | 0.2752708 | 19.75643 | 0.2430872
3 | 26.422 | 15.38935 | 0.2752292 | 19.62495 | 0.243055
3.05 | 26.418 | 15.64584 | 0.2751875 | 19.95138 | 0.2430211
3.03 | 26.372 | 15.54324 | 0.2747083 | 19.8131 | 0.2426457
2.99 | 26.422 | 15.33805 | 0.2752292 | 19.55953 | 0.2430552
3.03 | 26.426 | 15.54324 | 0.2752708 | 19.82185 | 0.2430869
3 | 26.426 | 15.38935 | 0.2752708 | 19.62559 | 0.2430876
3.05 | 26.422 | 15.64584 | 0.2752292 | 19.95203 | 0.2430538
3 | 26.345 | 15.38935 | 0.2744271 | 19.61261 | 0.2424258
3.03 | 26.426 | 15.54324 | 0.2752708 | 19.82185 | 0.2430869
3.02 | 26.429 | 15.49195 | 0.2753021 | 19.75691 | 0.2431117
3.03 | 26.418 | 15.54324 | 0.2751875 | 19.82055 | 0.2430216
3.02 | 26.429 | 15.49195 | 0.2753021 | 19.75691 | 0.2431117
3.02 | 26.426 | 15.49195 | 0.2752708 | 19.75643 | 0.2430872
3.02 | 26.422 | 15.49195 | 0.2752292 | 19.75578 | 0.2430545
3.01 | 26.294 | 15.44065 | 0.2738958 | 19.66978 | 0.2420086
3.05 | 26.337 | 15.64584 | 0.27434375 | 19.93818 | 0.2423592
3 | 26.426 | 15.38935 | 0.2752708 | 19.62559 | 0.2430876
3.03 | 26.426 | 15.54324 | 0.2752708 | 19.82185 | 0.2430869
3.03 | 26.422 | 15.54324 | 0.2752292 | 19.8212 | 0.2430542
3.04 | 26.426 | 15.59454 | 0.2752708 | 19.88726 | 0.2430867
2.98 | 26.426 | 15.28675 | 0.2752708 | 19.49475 | 0.2430881
3 | 26.418 | 15.38935 | 0.2751875 | 19.62431 | 0.2430223
2.96 | 26.426 | 15.18416 | 0.2752708 | 19.36392 | 0.2430886
3.01 | 26.418 | 15.44065 | 0.2751875 | 19.68972 | 0.243022
3.01 | 26.433 | 15.44065 | 0.27534375 | 19.69213 | 0.2431446
2.98 | 26.422 | 15.28675 | 0.2752292 | 19.49412 | 0.2430554
3.01 | 26.426 | 15.44065 | 0.2752708 | 19.69101 | 0.2430874
2.99 | 26.368 | 15.33805 | 0.2746667 | 19.5509 | 0.242614
3.03 | 26.522 | 15.54324 | 0.2762708 | 19.83739 | 0.2438708
3.01 | 26.422 | 15.44065 | 0.2752292 | 19.69037 | 0.2430547
2.99 | 26.429 | 15.33805 | 0.2753021 | 19.56065 | 0.2431124
3.01 | 26.426 | 15.44065 | 0.2752708 | 19.69101 | 0.2430874
3.02 | 26.422 | 15.49195 | 0.2752292 | 19.75578 | 0.2430545
3.05 | 26.271 | 15.64584 | 0.27365625 | 19.92742 | 0.2418196
3.04 | 26.426 | 15.59454 | 0.2752708 | 19.88726 | 0.2430867
3.01 | 26.426 | 15.44065 | 0.2752708 | 19.69101 | 0.2430874
2.97 | 26.433 | 15.23546 | 0.27534375 | 19.43044 | 0.2431455
3.02 | 26.437 | 15.49195 | 0.2753854 | 19.7582 | 0.243177
2.98 | 26.437 | 15.28675 | 0.2753854 | 19.4965 | 0.2431779
3.07 | 26.437 | 15.74844 | 0.2753854 | 20.08532 | 0.2431758
3.07 | 26.437 | 15.74844 | 0.2753854 | 20.08532 | 0.2431758
3.02 | 26.406 | 15.49195 | 0.2750625 | 19.7532 | 0.2429238
3.02 | 26.441 | 15.49195 | 0.2754271 | 19.75885 | 0.2432097
3.01 | 26.437 | 15.44065 | 0.2753854 | 19.69278 | 0.2431772
2.98 | 26.441 | 15.28675 | 0.2754271 | 19.49714 | 0.2432106
3.02 | 26.433 | 15.49195 | 0.27534375 | 19.75756 | 0.2431443
3.01 | 26.333 | 15.44065 | 0.2743021 | 19.67605 | 0.2423275
3.02 | 26.445 | 15.49195 | 0.27546875 | 19.75949 | 0.2432423
3.07 | 26.437 | 15.74844 | 0.2753854 | 20.08532 | 0.2431758
3.05 | 26.437 | 15.64584 | 0.2753854 | 19.95448 | 0.2431763
3.04 | 26.441 | 15.59454 | 0.2754271 | 19.8897 | 0.2432092
2.99 | 26.441 | 15.33805 | 0.2754271 | 19.56257 | 0.2432104
3.01 | 26.433 | 15.44065 | 0.27534375 | 19.69213 | 0.2431446
2.99 | 26.441 | 15.33805 | 0.2754271 | 19.56257 | 0.2432104
3 | 26.445 | 15.38935 | 0.27546875 | 19.62864 | 0.2432428
2.99 | 26.441 | 15.33805 | 0.2754271 | 19.56257 | 0.2432104
3.01 | 26.437 | 15.44065 | 0.2753854 | 19.69278 | 0.2431772
2.95 | 26.441 | 15.13286 | 0.2754271 | 19.30086 | 0.2432113
3 | 26.437 | 15.38935 | 0.2753854 | 19.62735 | 0.2431775
3.01 | 26.437 | 15.44065 | 0.2753854 | 19.69278 | 0.2431772
3.03 | 26.437 | 15.54324 | 0.2753854 | 19.82363 | 0.2431768
2.95 | 26.433 | 15.13286 | 0.27534375 | 19.2996 | 0.243146
3.01 | 26.441 | 15.44065 | 0.2754271 | 19.69342 | 0.2432099
3.03 | 26.437 | 15.54324 | 0.2753854 | 19.82363 | 0.2431768
3.05 | 26.433 | 15.64584 | 0.27534375 | 19.95382 | 0.2431436
2.99 | 26.441 | 15.33805 | 0.2754271 | 19.56257 | 0.2432104
3.06 | 26.441 | 15.69714 | 0.2754271 | 20.02055 | 0.2432087
3.02 | 26.437 | 15.49195 | 0.2753854 | 19.7582 | 0.243177
3.04 | 26.441 | 15.59454 | 0.2754271 | 19.8897 | 0.2432092
3.07 | 26.441 | 15.74844 | 0.2754271 | 20.08598 | 0.2432085
3.04 | 26.437 | 15.59454 | 0.2753854 | 19.88905 | 0.2431765
3.05 | 26.441 | 15.64584 | 0.2754271 | 19.95513 | 0.243209
3.04 | 26.437 | 15.59454 | 0.2753854 | 19.88905 | 0.2431765
3.01 | 26.441 | 15.44065 | 0.2754271 | 19.69342 | 0.2432099
3.03 | 26.441 | 15.54324 | 0.2754271 | 19.82427 | 0.2432094
3.06 | 26.445 | 15.69714 | 0.27546875 | 20.02121 | 0.2432414
3.04 | 26.441 | 15.59454 | 0.2754271 | 19.8897 | 0.2432092
3.03 | 26.441 | 15.54324 | 0.2754271 | 19.82427 | 0.2432094
3.02 | 26.437 | 15.49195 | 0.2753854 | 19.7582 | 0.243177
3.01 | 26.437 | 15.44065 | 0.2753854 | 19.69278 | 0.2431772
3.03 | 26.441 | 15.54324 | 0.2754271 | 19.82427 | 0.2432094
3.01 | 26.437 | 15.44065 | 0.2753854 | 19.69278 | 0.2431772
2.96 | 26.437 | 15.18416 | 0.2753854 | 19.36566 | 0.2431784
3.03 | 26.445 | 15.54324 | 0.27546875 | 19.82492 | 0.2432421
3.03 | 26.437 | 15.54324 | 0.2753854 | 19.82363 | 0.2431768
3.02 | 26.437 | 15.49195 | 0.2753854 | 19.7582 | 0.243177
2.99 | 26.433 | 15.33805 | 0.27534375 | 19.56129 | 0.243145
3.02 | 26.433 | 15.49195 | 0.27534375 | 19.75756 | 0.2431443
2.98 | 26.441 | 15.28675 | 0.2754271 | 19.49714 | 0.2432106
3.01 | 26.433 | 15.44065 | 0.27534375 | 19.69213 | 0.2431446
3 | 26.441 | 15.38935 | 0.2754271 | 19.62799 | 0.2432101
3.02 | 26.437 | 15.49195 | 0.2753854 | 19.7582 | 0.243177
3.05 | 26.441 | 15.64584 | 0.2754271 | 19.95513 | 0.243209
3 | 26.437 | 15.38935 | 0.2753854 | 19.62735 | 0.2431775
3.03 | 26.441 | 15.54324 | 0.2754271 | 19.82427 | 0.2432094
3.05 | 26.441 | 15.64584 | 0.2754271 | 19.95513 | 0.243209
3.1 | 26.441 | 15.90233 | 0.2754271 | 20.28226 | 0.2432078
3.02 | 26.441 | 15.49195 | 0.2754271 | 19.75885 | 0.2432097
3 | 26.441 | 15.38935 | 0.2754271 | 19.62799 | 0.2432101
2.98 | 26.437 | 15.28675 | 0.2753854 | 19.4965 | 0.2431779
3.01 | 26.433 | 15.44065 | 0.27534375 | 19.69213 | 0.2431446
3.02 | 26.441 | 15.49195 | 0.2754271 | 19.75885 | 0.2432097
3.01 | 26.441 | 15.44065 | 0.2754271 | 19.69342 | 0.2432099
3 | 26.429 | 15.38935 | 0.2753021 | 19.62607 | 0.2431121
3 | 26.441 | 15.38935 | 0.2754271 | 19.62799 | 0.2432101
2.94 | 26.437 | 15.08156 | 0.2753854 | 19.23481 | 0.2431789
2.99 | 26.441 | 15.33805 | 0.2754271 | 19.56257 | 0.2432104
3.06 | 26.437 | 15.69714 | 0.2753854 | 20.0199 | 0.2431761
3.03 | 26.433 | 15.54324 | 0.27534375 | 19.82298 | 0.2431441
3.02 | 26.441 | 15.49195 | 0.2754271 | 19.75885 | 0.2432097
3.09 | 26.449 | 15.85103 | 0.2755104 | 20.21816 | 0.2432733
3.02 | 26.441 | 15.49195 | 0.2754271 | 19.75885 | 0.2432097
3.03 | 26.449 | 15.54324 | 0.2755104 | 19.82557 | 0.2432748
3 | 26.48 | 15.38935 | 0.2758333 | 19.63425 | 0.2435286
3.03 | 26.483 | 15.54324 | 0.2758646 | 19.83107 | 0.2435524
3.02 | 26.48 | 15.49195 | 0.2758333 | 19.76514 | 0.2435281
2.96 | 26.483 | 15.18416 | 0.2758646 | 19.37293 | 0.2435541
3.01 | 26.483 | 15.44065 | 0.2758646 | 19.70018 | 0.2435529
3.03 | 26.483 | 15.54324 | 0.2758646 | 19.83107 | 0.2435524
3.05 | 26.483 | 15.64584 | 0.2758646 | 19.96197 | 0.2435519
2.99 | 26.483 | 15.33805 | 0.2758646 | 19.56928 | 0.2435533
2.98 | 26.483 | 15.28675 | 0.2758646 | 19.50383 | 0.2435536
3.05 | 26.487 | 15.64584 | 0.27590625 | 19.96262 | 0.2435846
3.05 | 26.514 | 15.64584 | 0.2761875 | 19.96703 | 0.243805
3.01 | 26.561 | 15.44065 | 0.2766771 | 19.71272 | 0.2441895
3 | 27.344 | 15.38935 | 0.2848333 | 19.77275 | 0.2505581
3.01 | 27.382 | 15.44065 | 0.2852292 | 19.84477 | 0.2508659
3.04 | 19.037 | 15.59454 | 0.1983021 | 18.68697 | 0.1808337
3.02 | 15.051 | 15.49195 | 0.15678125 | 17.92079 | 0.1455699
3.06 | 8.782 | 15.69714 | 0.09147917 | 17.1331 | 0.08746144
3.01 | 8.998 | 15.44065 | 0.09372917 | 16.88789 | 0.08952193
3.05 | 8.334 | 15.64584 | 0.0868125 | 17.00409 | 0.08317697
3.03 | 7.134 | 15.54324 | 0.0743125 | 16.6983 | 0.07160927
2.99 | 5.44 | 15.33805 | 0.05666667 | 16.20721 | 0.05504859
2.94 | 5.965 | 15.08156 | 0.06213542 | 16.01866 | 0.0602119
3.01 | 6.578 | 15.44065 | 0.06852083 | 16.49865 | 0.06620411
3.06 | 9.179 | 15.69714 | 0.09561458 | 17.19801 | 0.0912431
3 | 10.201 | 15.38935 | 0.1062604 | 17.02463 | 0.1009144
3.01 | 4.341 | 15.44065 | 0.04521875 | 16.13886 | 0.04415501
3 | 0.783 | 15.38935 | 0.00815625 | 15.51487 | 0.00805222
3.02 | 0.779 | 15.49195 | 0.008114583 | 15.61766 | 0.008010417
3 | -0.05 | 15.38935 | -0.0005208333 | 15.38134 | -0.0005919165
2.98 | -0.077 | 15.28675 | -0.0008020833 | 15.27449 | -0.0008728796
3.03 | -0.085 | 15.54324 | -0.0008854167 | 15.52948 | -0.0009574658
3.02 | 3.141 | 15.49195 | 0.03271875 | 15.99882 | 0.03212347
2.97 | 2.242 | 15.23546 | 0.02335417 | 15.59127 | 0.02301539
2.97 | 1.914 | 15.23546 | 0.0199375 | 15.53921 | 0.01967111
3.03 | -0.008 | 15.54324 | -8.333333e-05 | 15.54195 | -0.0001549937
3 | -0.004 | 15.38935 | -4.166667e-05 | 15.38871 | -0.000112615
2.98 | -0.012 | 15.28675 | -0.000125 | 15.28484 | -0.0001954823
3 | -0.008 | 15.38935 | -8.333333e-05 | 15.38807 | -0.0001542842
2.99 | -0.012 | 15.33805 | -0.000125 | 15.33614 | -0.0001957188
3.02 | -0.008 | 15.49195 | -8.333333e-05 | 15.49066 | -0.0001547572
3.03 | -0.008 | 15.54324 | -8.333333e-05 | 15.54195 | -0.0001549937
3 | -0.012 | 15.38935 | -0.000125 | 15.38743 | -0.0001959553
3.01 | -0.004 | 15.44065 | -4.166667e-05 | 15.44001 | -0.0001128515
3.01 | -0.012 | 15.44065 | -0.000125 | 15.43872 | -0.0001961917
3.01 | -0.008 | 15.44065 | -8.333333e-05 | 15.43936 | -0.0001545207
3 | -0.015 | 15.38935 | -0.00015625 | 15.38695 | -0.0002272096
3.05 | -0.008 | 15.64584 | -8.333333e-05 | 15.64454 | -0.0001554667
3.03 | -0.015 | 15.54324 | -0.00015625 | 15.54082 | -0.0002279191
2.99 | -0.008 | 15.33805 | -8.333333e-05 | 15.33677 | -0.0001540478
2.99 | -0.004 | 15.33805 | -4.166667e-05 | 15.33741 | -0.0001123785
3.03 | -0.012 | 15.54324 | -0.000125 | 15.5413 | -0.0001966647
3.01 | -0.012 | 15.44065 | -0.000125 | 15.43872 | -0.0001961917
3.02 | -0.012 | 15.49195 | -0.000125 | 15.49001 | -0.0001964282
2.99 | -0.012 | 15.33805 | -0.000125 | 15.33614 | -0.0001957188
2.98 | -0.015 | 15.28675 | -0.00015625 | 15.28437 | -0.0002267367
2.95 | -0.008 | 15.13286 | -8.333333e-05 | 15.1316 | -0.0001531018
3.03 | -0.012 | 15.54324 | -0.000125 | 15.5413 | -0.0001966647
3.03 | -0.004 | 15.54324 | -4.166667e-05 | 15.5426 | -0.0001133244
2.99 | -0.008 | 15.33805 | -8.333333e-05 | 15.33677 | -0.0001540478
2.97 | -0.008 | 15.23546 | -8.333333e-05 | 15.23419 | -0.0001535748
2.97 | -0.012 | 15.23546 | -0.000125 | 15.23355 | -0.0001952458
3.01 | -0.012 | 15.44065 | -0.000125 | 15.43872 | -0.0001961917
2.98 | -0.015 | 15.28675 | -0.00015625 | 15.28437 | -0.0002267367
2.99 | -0.012 | 15.33805 | -0.000125 | 15.33614 | -0.0001957188
3 | -0.008 | 15.38935 | -8.333333e-05 | 15.38807 | -0.0001542842
2.95 | -0.004 | 15.13286 | -4.166667e-05 | 15.13223 | -0.0001114325
3.03 | -0.008 | 15.54324 | -8.333333e-05 | 15.54195 | -0.0001549937
3.01 | -0.004 | 15.44065 | -4.166667e-05 | 15.44001 | -0.0001128515
2.99 | -0.004 | 15.33805 | -4.166667e-05 | 15.33741 | -0.0001123785
2.98 | -0.008 | 15.28675 | -8.333333e-05 | 15.28548 | -0.0001538113
3 | -0.008 | 15.38935 | -8.333333e-05 | 15.38807 | -0.0001542842
2.99 | -0.012 | 15.33805 | -0.000125 | 15.33614 | -0.0001957188
3.03 | -0.004 | 15.54324 | -4.166667e-05 | 15.5426 | -0.0001133244
3 | -0.012 | 15.38935 | -0.000125 | 15.38743 | -0.0001959553
3.04 | -0.008 | 15.59454 | -8.333333e-05 | 15.59324 | -0.0001552302
3.01 | -0.012 | 15.44065 | -0.000125 | 15.43872 | -0.0001961917
3.01 | -0.008 | 15.44065 | -8.333333e-05 | 15.43936 | -0.0001545207
3.02 | -0.012 | 15.49195 | -0.000125 | 15.49001 | -0.0001964282
2.99 | -0.004 | 15.33805 | -4.166667e-05 | 15.33741 | -0.0001123785
2.98 | -0.004 | 15.28675 | -4.166667e-05 | 15.28612 | -0.000112142
3 | -0.015 | 15.38935 | -0.00015625 | 15.38695 | -0.0002272096
3.04 | -0.012 | 15.59454 | -0.000125 | 15.59259 | -0.0001969012
3.05 | -0.008 | 15.64584 | -8.333333e-05 | 15.64454 | -0.0001554667
3.04 | -0.012 | 15.59454 | -0.000125 | 15.59259 | -0.0001969012
3.05 | -0.019 | 15.64584 | -0.0001979167 | 15.64274 | -0.0002700661
3.02 | -0.008 | 15.49195 | -8.333333e-05 | 15.49066 | -0.0001547572
2.97 | -0.008 | 15.23546 | -8.333333e-05 | 15.23419 | -0.0001535748
2.99 | -0.012 | 15.33805 | -0.000125 | 15.33614 | -0.0001957188
3.01 | -0.015 | 15.44065 | -0.00015625 | 15.43824 | -0.0002274461
3.01 | -0.008 | 15.44065 | -8.333333e-05 | 15.43936 | -0.0001545207
3.03 | -0.012 | 15.54324 | -0.000125 | 15.5413 | -0.0001966647
3.02 | -0.008 | 15.49195 | -8.333333e-05 | 15.49066 | -0.0001547572
3.04 | -0.008 | 15.59454 | -8.333333e-05 | 15.59324 | -0.0001552302
3.03 | -0.012 | 15.54324 | -0.000125 | 15.5413 | -0.0001966647
2.99 | -0.008 | 15.33805 | -8.333333e-05 | 15.33677 | -0.0001540478
3.03 | -0.008 | 15.54324 | -8.333333e-05 | 15.54195 | -0.0001549937
3.05 | -0.008 | 15.64584 | -8.333333e-05 | 15.64454 | -0.0001554667
3.03 | -0.008 | 15.54324 | -8.333333e-05 | 15.54195 | -0.0001549937
3.04 | -0.012 | 15.59454 | -0.000125 | 15.59259 | -0.0001969012
3.08 | -0.008 | 15.79973 | -8.333333e-05 | 15.79842 | -0.0001561762
3.04 | -0.008 | 15.59454 | -8.333333e-05 | 15.59324 | -0.0001552302
3.01 | -0.012 | 15.44065 | -0.000125 | 15.43872 | -0.0001961917
3.01 | -0.008 | 15.44065 | -8.333333e-05 | 15.43936 | -0.0001545207
3.01 | -0.008 | 15.44065 | -8.333333e-05 | 15.43936 | -0.0001545207
3.01 | -0.008 | 15.44065 | -8.333333e-05 | 15.43936 | -0.0001545207
3.01 | -0.008 | 15.44065 | -8.333333e-05 | 15.43936 | -0.0001545207
3.01 | -0.004 | 15.44065 | -4.166667e-05 | 15.44001 | -0.0001128515
3.04 | -0.015 | 15.59454 | -0.00015625 | 15.59211 | -0.0002281556
3.01 | -0.012 | 15.44065 | -0.000125 | 15.43872 | -0.0001961917
3.05 | -0.008 | 15.64584 | -8.333333e-05 | 15.64454 | -0.0001554667
3.03 | -0.008 | 15.54324 | -8.333333e-05 | 15.54195 | -0.0001549937
3.04 | -0.012 | 15.59454 | -0.000125 | 15.59259 | -0.0001969012
3.03 | -0.012 | 15.54324 | -0.000125 | 15.5413 | -0.0001966647
2.97 | 0 | 15.23546 | 0 | 15.23546 | -7.023796e-05
3.01 | -0.008 | 15.44065 | -8.333333e-05 | 15.43936 | -0.0001545207
3.01 | -0.004 | 15.44065 | -4.166667e-05 | 15.44001 | -0.0001128515
3.03 | -0.004 | 15.54324 | -4.166667e-05 | 15.5426 | -0.0001133244
3.05 | -0.012 | 15.64584 | -0.000125 | 15.64388 | -0.0001971377
3.04 | -0.004 | 15.59454 | -4.166667e-05 | 15.59389 | -0.0001135609
3.01 | -0.008 | 15.44065 | -8.333333e-05 | 15.43936 | -0.0001545207
3.01 | -0.015 | 15.44065 | -0.00015625 | 15.43824 | -0.0002274461
3.04 | -0.012 | 15.59454 | -0.000125 | 15.59259 | -0.0001969012
3.05 | -0.008 | 15.64584 | -8.333333e-05 | 15.64454 | -0.0001554667
3.04 | -0.012 | 15.59454 | -0.000125 | 15.59259 | -0.0001969012
3.04 | -0.008 | 15.59454 | -8.333333e-05 | 15.59324 | -0.0001552302
3.02 | -0.008 | 15.49195 | -8.333333e-05 | 15.49066 | -0.0001547572
3.03 | -0.008 | 15.54324 | -8.333333e-05 | 15.54195 | -0.0001549937
3.04 | -0.012 | 15.59454 | -0.000125 | 15.59259 | -0.0001969012
3.05 | -0.008 | 15.64584 | -8.333333e-05 | 15.64454 | -0.0001554667
3.08 | -0.004 | 15.79973 | -4.166667e-05 | 15.79907 | -0.0001145069
3.07 | -0.004 | 15.74844 | -4.166667e-05 | 15.74778 | -0.0001142704
3.04 | -0.008 | 15.59454 | -8.333333e-05 | 15.59324 | -0.0001552302
3.01 | -0.012 | 15.44065 | -0.000125 | 15.43872 | -0.0001961917
3.06 | -0.012 | 15.69714 | -0.000125 | 15.69518 | -0.0001973742
3.01 | -0.015 | 15.44065 | -0.00015625 | 15.43824 | -0.0002274461
3.03 | -0.012 | 15.54324 | -0.000125 | 15.5413 | -0.0001966647
3.02 | -0.012 | 15.49195 | -0.000125 | 15.49001 | -0.0001964282
3.04 | -0.012 | 15.59454 | -0.000125 | 15.59259 | -0.0001969012
3.03 | 0 | 15.54324 | 0 | 15.54324 | -7.165691e-05
3.03 | -0.004 | 15.54324 | -4.166667e-05 | 15.5426 | -0.0001133244
2.99 | -0.004 | 15.33805 | -4.166667e-05 | 15.33741 | -0.0001123785
2.98 | -0.004 | 15.28675 | -4.166667e-05 | 15.28612 | -0.000112142
3 | -0.008 | 15.38935 | -8.333333e-05 | 15.38807 | -0.0001542842
2.98 | -0.008 | 15.28675 | -8.333333e-05 | 15.28548 | -0.0001538113
3 | -0.008 | 15.38935 | -8.333333e-05 | 15.38807 | -0.0001542842
3.03 | -0.012 | 15.54324 | -0.000125 | 15.5413 | -0.0001966647
3.03 | -0.004 | 15.54324 | -4.166667e-05 | 15.5426 | -0.0001133244
3.02 | -0.008 | 15.49195 | -8.333333e-05 | 15.49066 | -0.0001547572
3.02 | -0.012 | 15.49195 | -0.000125 | 15.49001 | -0.0001964282
3.05 | -0.012 | 15.64584 | -0.000125 | 15.64388 | -0.0001971377
3.01 | -0.008 | 15.44065 | -8.333333e-05 | 15.43936 | -0.0001545207
3.03 | -0.012 | 15.54324 | -0.000125 | 15.5413 | -0.0001966647
3.06 | -0.008 | 15.69714 | -8.333333e-05 | 15.69583 | -0.0001557032
3.03 | -0.008 | 15.54324 | -8.333333e-05 | 15.54195 | -0.0001549937
3.01 | -0.008 | 15.44065 | -8.333333e-05 | 15.43936 | -0.0001545207
2.98 | -0.008 | 15.28675 | -8.333333e-05 | 15.28548 | -0.0001538113
2.97 | -0.008 | 15.23546 | -8.333333e-05 | 15.23419 | -0.0001535748
2.99 | -0.008 | 15.33805 | -8.333333e-05 | 15.33677 | -0.0001540478
2.99 | -0.012 | 15.33805 | -0.000125 | 15.33614 | -0.0001957188
2.99 | -0.004 | 15.33805 | -4.166667e-05 | 15.33741 | -0.0001123785
2.98 | -0.004 | 15.28675 | -4.166667e-05 | 15.28612 | -0.000112142
3.02 | -0.008 | 15.49195 | -8.333333e-05 | 15.49066 | -0.0001547572
2.97 | -0.008 | 15.23546 | -8.333333e-05 | 15.23419 | -0.0001535748
3 | -0.004 | 15.38935 | -4.166667e-05 | 15.38871 | -0.000112615
3 | -0.008 | 15.38935 | -8.333333e-05 | 15.38807 | -0.0001542842
2.99 | -0.008 | 15.33805 | -8.333333e-05 | 15.33677 | -0.0001540478
2.99 | -0.004 | 15.33805 | -4.166667e-05 | 15.33741 | -0.0001123785
3.05 | -0.012 | 15.64584 | -0.000125 | 15.64388 | -0.0001971377
3.02 | 0 | 15.49195 | 0 | 15.49195 | -7.142042e-05
3.04 | -0.008 | 15.59454 | -8.333333e-05 | 15.59324 | -0.0001552302
3.04 | -0.008 | 15.59454 | -8.333333e-05 | 15.59324 | -0.0001552302
3.01 | -0.012 | 15.44065 | -0.000125 | 15.43872 | -0.0001961917
3.01 | -0.008 | 15.44065 | -8.333333e-05 | 15.43936 | -0.0001545207
2.97 | -0.008 | 15.23546 | -8.333333e-05 | 15.23419 | -0.0001535748
2.98 | -0.008 | 15.28675 | -8.333333e-05 | 15.28548 | -0.0001538113
3.01 | -0.004 | 15.44065 | -4.166667e-05 | 15.44001 | -0.0001128515
3.01 | -0.008 | 15.44065 | -8.333333e-05 | 15.43936 | -0.0001545207
3.01 | -0.015 | 15.44065 | -0.00015625 | 15.43824 | -0.0002274461
2.97 | -0.004 | 15.23546 | -4.166667e-05 | 15.23482 | -0.0001119055
3 | -0.015 | 15.38935 | -0.00015625 | 15.38695 | -0.0002272096
3.02 | -0.008 | 15.49195 | -8.333333e-05 | 15.49066 | -0.0001547572
3.01 | -0.012 | 15.44065 | -0.000125 | 15.43872 | -0.0001961917
3.01 | -0.015 | 15.44065 | -0.00015625 | 15.43824 | -0.0002274461
3.01 | -0.008 | 15.44065 | -8.333333e-05 | 15.43936 | -0.0001545207
3 | 0 | 15.38935 | 0 | 15.38935 | -7.094744e-05
2.97 | -0.012 | 15.23546 | -0.000125 | 15.23355 | -0.0001952458
3.04 | -0.008 | 15.59454 | -8.333333e-05 | 15.59324 | -0.0001552302
3.04 | -0.008 | 15.59454 | -8.333333e-05 | 15.59324 | -0.0001552302
3.06 | -0.004 | 15.69714 | -4.166667e-05 | 15.69648 | -0.0001140339
3.02 | -0.012 | 15.49195 | -0.000125 | 15.49001 | -0.0001964282
3.02 | -0.008 | 15.49195 | -8.333333e-05 | 15.49066 | -0.0001547572
3.03 | -0.012 | 15.54324 | -0.000125 | 15.5413 | -0.0001966647
3.04 | -0.008 | 15.59454 | -8.333333e-05 | 15.59324 | -0.0001552302
3 | -0.008 | 15.38935 | -8.333333e-05 | 15.38807 | -0.0001542842
3.01 | -0.008 | 15.44065 | -8.333333e-05 | 15.43936 | -0.0001545207
3.02 | -0.004 | 15.49195 | -4.166667e-05 | 15.4913 | -0.000113088
3.04 | -0.004 | 15.59454 | -4.166667e-05 | 15.59389 | -0.0001135609
3.07 | -0.008 | 15.74844 | -8.333333e-05 | 15.74712 | -0.0001559397
3 | -0.008 | 15.38935 | -8.333333e-05 | 15.38807 | -0.0001542842
3.07 | -0.012 | 15.74844 | -0.000125 | 15.74647 | -0.0001976107
2.98 | -0.008 | 15.28675 | -8.333333e-05 | 15.28548 | -0.0001538113
3.02 | -0.008 | 15.49195 | -8.333333e-05 | 15.49066 | -0.0001547572
3.04 | -0.012 | 15.59454 | -0.000125 | 15.59259 | -0.0001969012
3.01 | -0.004 | 15.44065 | -4.166667e-05 | 15.44001 | -0.0001128515
3 | -0.008 | 15.38935 | -8.333333e-05 | 15.38807 | -0.0001542842
3.03 | -0.012 | 15.54324 | -0.000125 | 15.5413 | -0.0001966647
3.02 | -0.004 | 15.49195 | -4.166667e-05 | 15.4913 | -0.000113088
3.05 | -0.008 | 15.64584 | -8.333333e-05 | 15.64454 | -0.0001554667
3.01 | -0.004 | 15.44065 | -4.166667e-05 | 15.44001 | -0.0001128515
3.01 | -0.008 | 15.44065 | -8.333333e-05 | 15.43936 | -0.0001545207
2.99 | -0.015 | 15.33805 | -0.00015625 | 15.33566 | -0.0002269732
3 | -0.012 | 15.38935 | -0.000125 | 15.38743 | -0.0001959553
3.04 | -0.008 | 15.59454 | -8.333333e-05 | 15.59324 | -0.0001552302
3.04 | -0.015 | 15.59454 | -0.00015625 | 15.59211 | -0.0002281556
2.98 | -0.008 | 15.28675 | -8.333333e-05 | 15.28548 | -0.0001538113
2.97 | -0.012 | 15.23546 | -0.000125 | 15.23355 | -0.0001952458
3.02 | -0.004 | 15.49195 | -4.166667e-05 | 15.4913 | -0.000113088
3.04 | -0.012 | 15.59454 | -0.000125 | 15.59259 | -0.0001969012
3.02 | -0.008 | 15.49195 | -8.333333e-05 | 15.49066 | -0.0001547572
3.04 | -0.008 | 15.59454 | -8.333333e-05 | 15.59324 | -0.0001552302
2.99 | -0.004 | 15.33805 | -4.166667e-05 | 15.33741 | -0.0001123785
3.05 | -0.004 | 15.64584 | -4.166667e-05 | 15.64519 | -0.0001137974
3.06 | -0.008 | 15.69714 | -8.333333e-05 | 15.69583 | -0.0001557032
3.04 | -0.004 | 15.59454 | -4.166667e-05 | 15.59389 | -0.0001135609
3.04 | -0.012 | 15.59454 | -0.000125 | 15.59259 | -0.0001969012
3.07 | -0.012 | 15.74844 | -0.000125 | 15.74647 | -0.0001976107
3.05 | -0.008 | 15.64584 | -8.333333e-05 | 15.64454 | -0.0001554667
3.03 | -0.004 | 15.54324 | -4.166667e-05 | 15.5426 | -0.0001133244
3.05 | -0.012 | 15.64584 | -0.000125 | 15.64388 | -0.0001971377
3.06 | -0.015 | 15.69714 | -0.00015625 | 15.69468 | -0.0002286286
3.04 | -0.012 | 15.59454 | -0.000125 | 15.59259 | -0.0001969012
3.03 | -0.012 | 15.54324 | -0.000125 | 15.5413 | -0.0001966647
3.05 | -0.012 | 15.64584 | -0.000125 | 15.64388 | -0.0001971377
3.04 | -0.004 | 15.59454 | -4.166667e-05 | 15.59389 | -0.0001135609
3.04 | -0.015 | 15.59454 | -0.00015625 | 15.59211 | -0.0002281556
3.02 | -0.008 | 15.49195 | -8.333333e-05 | 15.49066 | -0.0001547572
3.05 | -0.012 | 15.64584 | -0.000125 | 15.64388 | -0.0001971377
3.03 | -0.012 | 15.54324 | -0.000125 | 15.5413 | -0.0001966647
3.02 | -0.004 | 15.49195 | -4.166667e-05 | 15.4913 | -0.000113088
3.01 | -0.008 | 15.44065 | -8.333333e-05 | 15.43936 | -0.0001545207
2.99 | -0.012 | 15.33805 | -0.000125 | 15.33614 | -0.0001957188
2.99 | -0.012 | 15.33805 | -0.000125 | 15.33614 | -0.0001957188
3.02 | -0.012 | 15.49195 | -0.000125 | 15.49001 | -0.0001964282
2.97 | -0.008 | 15.23546 | -8.333333e-05 | 15.23419 | -0.0001535748
3.04 | -0.012 | 15.59454 | -0.000125 | 15.59259 | -0.0001969012
3.03 | -0.008 | 15.54324 | -8.333333e-05 | 15.54195 | -0.0001549937
3 | -0.012 | 15.38935 | -0.000125 | 15.38743 | -0.0001959553
3.04 | -0.004 | 15.59454 | -4.166667e-05 | 15.59389 | -0.0001135609
3.06 | -0.012 | 15.69714 | -0.000125 | 15.69518 | -0.0001973742
3.04 | -0.008 | 15.59454 | -8.333333e-05 | 15.59324 | -0.0001552302
3.03 | -0.008 | 15.54324 | -8.333333e-05 | 15.54195 | -0.0001549937
3.02 | -0.012 | 15.49195 | -0.000125 | 15.49001 | -0.0001964282
3.03 | -0.012 | 15.54324 | -0.000125 | 15.5413 | -0.0001966647
3.04 | -0.012 | 15.59454 | -0.000125 | 15.59259 | -0.0001969012
3.05 | -0.012 | 15.64584 | -0.000125 | 15.64388 | -0.0001971377
3.03 | -0.008 | 15.54324 | -8.333333e-05 | 15.54195 | -0.0001549937
3.02 | -0.008 | 15.49195 | -8.333333e-05 | 15.49066 | -0.0001547572
3.02 | -0.008 | 15.49195 | -8.333333e-05 | 15.49066 | -0.0001547572
3 | -0.004 | 15.38935 | -4.166667e-05 | 15.38871 | -0.000112615
2.97 | -0.012 | 15.23546 | -0.000125 | 15.23355 | -0.0001952458
3 | -0.012 | 15.38935 | -0.000125 | 15.38743 | -0.0001959553
3.02 | -0.004 | 15.49195 | -4.166667e-05 | 15.4913 | -0.000113088
3.01 | -0.004 | 15.44065 | -4.166667e-05 | 15.44001 | -0.0001128515
2.99 | -0.012 | 15.33805 | -0.000125 | 15.33614 | -0.0001957188
3 | -0.012 | 15.38935 | -0.000125 | 15.38743 | -0.0001959553
2.97 | -0.008 | 15.23546 | -8.333333e-05 | 15.23419 | -0.0001535748
2.96 | -0.008 | 15.18416 | -8.333333e-05 | 15.18289 | -0.0001533383
3.02 | -0.008 | 15.49195 | -8.333333e-05 | 15.49066 | -0.0001547572
3 | -0.008 | 15.38935 | -8.333333e-05 | 15.38807 | -0.0001542842
2.98 | -0.012 | 15.28675 | -0.000125 | 15.28484 | -0.0001954823
2.97 | -0.012 | 15.23546 | -0.000125 | 15.23355 | -0.0001952458
2.98 | -0.012 | 15.28675 | -0.000125 | 15.28484 | -0.0001954823
3 | -0.012 | 15.38935 | -0.000125 | 15.38743 | -0.0001959553
2.99 | -0.015 | 15.33805 | -0.00015625 | 15.33566 | -0.0002269732
2.97 | -0.008 | 15.23546 | -8.333333e-05 | 15.23419 | -0.0001535748
2.96 | -0.012 | 15.18416 | -0.000125 | 15.18226 | -0.0001950093
3.02 | -0.012 | 15.49195 | -0.000125 | 15.49001 | -0.0001964282
2.96 | -0.008 | 15.18416 | -8.333333e-05 | 15.18289 | -0.0001533383
3 | -0.012 | 15.38935 | -0.000125 | 15.38743 | -0.0001959553
2.99 | -0.004 | 15.33805 | -4.166667e-05 | 15.33741 | -0.0001123785
3 | -0.012 | 15.38935 | -0.000125 | 15.38743 | -0.0001959553
3.02 | -0.008 | 15.49195 | -8.333333e-05 | 15.49066 | -0.0001547572
2.98 | -0.012 | 15.28675 | -0.000125 | 15.28484 | -0.0001954823
2.97 | -0.012 | 15.23546 | -0.000125 | 15.23355 | -0.0001952458
3 | -0.012 | 15.38935 | -0.000125 | 15.38743 | -0.0001959553
2.96 | -0.004 | 15.18416 | -4.166667e-05 | 15.18353 | -0.000111669
2.98 | -0.008 | 15.28675 | -8.333333e-05 | 15.28548 | -0.0001538113
2.96 | -0.004 | 15.18416 | -4.166667e-05 | 15.18353 | -0.000111669
3 | -0.012 | 15.38935 | -0.000125 | 15.38743 | -0.0001959553
3.02 | -0.008 | 15.49195 | -8.333333e-05 | 15.49066 | -0.0001547572
2.96 | -0.015 | 15.18416 | -0.00015625 | 15.18179 | -0.0002262637
2.96 | -0.008 | 15.18416 | -8.333333e-05 | 15.18289 | -0.0001533383
2.94 | -0.008 | 15.08156 | -8.333333e-05 | 15.08031 | -0.0001528653
2.97 | -0.012 | 15.23546 | -0.000125 | 15.23355 | -0.0001952458
3.01 | -0.015 | 15.44065 | -0.00015625 | 15.43824 | -0.0002274461
3.02 | 0 | 15.49195 | 0 | 15.49195 | -7.142042e-05
3 | 0 | 15.38935 | 0 | 15.38935 | -7.094744e-05
3.04 | 0.004 | 15.59454 | 4.166667e-05 | 15.59519 | -3.02276e-05
2.98 | 0.008 | 15.28675 | 8.333333e-05 | 15.28803 | 1.285541e-05
2.95 | 0 | 15.13286 | 0 | 15.13286 | -6.976498e-05
2.96 | 0.008 | 15.18416 | 8.333333e-05 | 15.18542 | 1.332839e-05
2.99 | 0.008 | 15.33805 | 8.333333e-05 | 15.33933 | 1.261892e-05
2.98 | 0.004 | 15.28675 | 4.166667e-05 | 15.28739 | -2.880866e-05
2.97 | 0 | 15.23546 | 0 | 15.23546 | -7.023796e-05
2.96 | 0.004 | 15.18416 | 4.166667e-05 | 15.18479 | -2.833567e-05
2.99 | 0.004 | 15.33805 | 4.166667e-05 | 15.33869 | -2.904515e-05
2.95 | 0.004 | 15.13286 | 4.166667e-05 | 15.13349 | -2.809918e-05
2.99 | 0.008 | 15.33805 | 8.333333e-05 | 15.33933 | 1.261892e-05
2.97 | 0.004 | 15.23546 | 4.166667e-05 | 15.23609 | -2.857216e-05
2.97 | 0.004 | 15.23546 | 4.166667e-05 | 15.23609 | -2.857216e-05
2.98 | 0 | 15.28675 | 0 | 15.28675 | -7.047445e-05
2.98 | 0.004 | 15.28675 | 4.166667e-05 | 15.28739 | -2.880866e-05
2.97 | 0.008 | 15.23546 | 8.333333e-05 | 15.23673 | 1.30919e-05
2.96 | 0.008 | 15.18416 | 8.333333e-05 | 15.18542 | 1.332839e-05
3 | 0.008 | 15.38935 | 8.333333e-05 | 15.39063 | 1.238242e-05
3.03 | 0 | 15.54324 | 0 | 15.54324 | -7.165691e-05
3.02 | 0.004 | 15.49195 | 4.166667e-05 | 15.49259 | -2.975462e-05
2.97 | 0.004 | 15.23546 | 4.166667e-05 | 15.23609 | -2.857216e-05
3 | 0.004 | 15.38935 | 4.166667e-05 | 15.38999 | -2.928164e-05
2.99 | 0 | 15.33805 | 0 | 15.33805 | -7.071095e-05
2.99 | 0 | 15.33805 | 0 | 15.33805 | -7.071095e-05
3.01 | 0.004 | 15.44065 | 4.166667e-05 | 15.44129 | -2.951813e-05
2.95 | 0.004 | 15.13286 | 4.166667e-05 | 15.13349 | -2.809918e-05
3.02 | 0.008 | 15.49195 | 8.333333e-05 | 15.49324 | 1.190944e-05
3.06 | 0.004 | 15.69714 | 4.166667e-05 | 15.69779 | -3.070059e-05
3.06 | 0 | 15.69714 | 0 | 15.69714 | -7.236639e-05
3.02 | 0.004 | 15.49195 | 4.166667e-05 | 15.49259 | -2.975462e-05
2.98 | 0.004 | 15.28675 | 4.166667e-05 | 15.28739 | -2.880866e-05
3.01 | 0.004 | 15.44065 | 4.166667e-05 | 15.44129 | -2.951813e-05
2.98 | 0.004 | 15.28675 | 4.166667e-05 | 15.28739 | -2.880866e-05
3 | 0 | 15.38935 | 0 | 15.38935 | -7.094744e-05
2.98 | 0.008 | 15.28675 | 8.333333e-05 | 15.28803 | 1.285541e-05
3.02 | 0.004 | 15.49195 | 4.166667e-05 | 15.49259 | -2.975462e-05
3.04 | 0.008 | 15.59454 | 8.333333e-05 | 15.59584 | 1.143646e-05
3 | 0.004 | 15.38935 | 4.166667e-05 | 15.38999 | -2.928164e-05
3.02 | 0 | 15.49195 | 0 | 15.49195 | -7.142042e-05
3 | 0 | 15.38935 | 0 | 15.38935 | -7.094744e-05
2.98 | 0 | 15.28675 | 0 | 15.28675 | -7.047445e-05
3.01 | 0.004 | 15.44065 | 4.166667e-05 | 15.44129 | -2.951813e-05
3.03 | 0.008 | 15.54324 | 8.333333e-05 | 15.54454 | 1.167295e-05
2.97 | 0.008 | 15.23546 | 8.333333e-05 | 15.23673 | 1.30919e-05
2.99 | 0.004 | 15.33805 | 4.166667e-05 | 15.33869 | -2.904515e-05
2.95 | 0.008 | 15.13286 | 8.333333e-05 | 15.13412 | 1.356488e-05
3.01 | 0.004 | 15.44065 | 4.166667e-05 | 15.44129 | -2.951813e-05
3.02 | 0 | 15.49195 | 0 | 15.49195 | -7.142042e-05
2.98 | 0.012 | 15.28675 | 0.000125 | 15.28867 | 5.451773e-05
2.99 | 0 | 15.33805 | 0 | 15.33805 | -7.071095e-05
3 | 0 | 15.38935 | 0 | 15.38935 | -7.094744e-05
2.94 | 0.004 | 15.08156 | 4.166667e-05 | 15.08219 | -2.786269e-05
3 | 0.004 | 15.38935 | 4.166667e-05 | 15.38999 | -2.928164e-05
3.02 | 0.008 | 15.49195 | 8.333333e-05 | 15.49324 | 1.190944e-05
2.99 | 0 | 15.33805 | 0 | 15.33805 | -7.071095e-05
3.03 | 0.008 | 15.54324 | 8.333333e-05 | 15.54454 | 1.167295e-05
2.98 | 0 | 15.28675 | 0 | 15.28675 | -7.047445e-05
2.99 | 0.004 | 15.33805 | 4.166667e-05 | 15.33869 | -2.904515e-05
2.99 | 0.004 | 15.33805 | 4.166667e-05 | 15.33869 | -2.904515e-05

## Q690C-10-3
荷载/kN | 位移/mm | 名义应力/Mpa | 名义应变 | 真实应力 | 真实塑性应变 | ABAQUS应力 | ABAQUS应变
0 | -0.008 | 0 | -8.333333e-05 | 0 | -8.333681e-05 | 720.5503 | 0
0.03 | -0.004 | 0.1558765 | -4.166667e-05 | 0.1558701 | -4.257881e-05 | 722.3639 | 0.001253803
-0.01 | -0.008 | -0.05195885 | -8.333333e-05 | -0.05195452 | -8.303305e-05 | 728.9885 | 0.004300486
-0.03 | -0.004 | -0.1558765 | -4.166667e-05 | -0.1558701 | -4.075626e-05 | 734.2734 | 0.007345658
0.02 | -0.004 | 0.1039177 | -4.166667e-05 | 0.1039134 | -4.227505e-05 | 742.0966 | 0.01085137
0.07 | -0.008 | 0.3637119 | -8.333333e-05 | 0.3636816 | -8.54631e-05 | 745.4051 | 0.01337426
0 | -0.004 | 0 | -4.166667e-05 | 0 | -4.166753e-05 | 752.0876 | 0.01626099
-3.19 | -0.008 | -16.57487 | -8.333333e-05 | -16.57349 | 1.356167e-05 | 754.7969 | 0.01660412
-1.76 | -0.004 | -9.144757 | -4.166667e-05 | -9.144376 | 1.17937e-05 | 763.2403 | 0.01999236
-1.68 | 0 | -8.729087 | 0 | -8.729087 | 5.103117e-05 | 770.4381 | 0.02274515
0.03 | 0.035 | 0.1558765 | 0.0003645833 | 0.1559334 | 0.0003636056 | 777.8516 | 0.02642293
0.01 | 0.031 | 0.05195885 | 0.0003229167 | 0.05197563 | 0.0003225608 | 786.6233 | 0.02923013
0.05 | 0.039 | 0.2597942 | 0.00040625 | 0.2598998 | 0.0004046487 | 796.1111 | 0.03315469
0.05 | 0.042 | 0.2597942 | 0.0004375 | 0.2599079 | 0.0004358855 | 802.2931 | 0.03688168
0.27 | 0.035 | 1.402889 | 0.0003645833 | 1.4034 | 0.0003563155 | 810.8376 | 0.04139148
-0.31 | 0.042 | -1.610724 | 0.0004375 | -1.611429 | 0.0004468208 | 818.8453 | 0.04577458
0 | 0.039 | 0 | 0.00040625 | 0 | 0.0004061675 | 824.3446 | 0.0493893
-0.06 | 0.039 | -0.3117531 | 0.00040625 | -0.3118797 | 0.00040799 | 830.8536 | 0.05351875
-0.04 | 0.046 | -0.2078354 | 0.0004791667 | -0.207935 | 0.0004802669 | 835.4656 | 0.05699244
-2.51 | 0.042 | -13.04167 | 0.0004375 | -13.04738 | 0.0005136473 | 840.1097 | 0.06147319
-2.83 | 0.039 | -14.70435 | 0.00040625 | -14.71033 | 0.0004921307 | 844.5774 | 0.0649202
-2.49 | 0.035 | -12.93775 | 0.0003645833 | -12.94247 | 0.0004401524 | 848.3043 | 0.06866092
-2.35 | 0.042 | -12.21033 | 0.0004375 | -12.21567 | 0.0005087872 | 848.5919 | 0.07311336
-2.81 | 0.039 | -14.60044 | 0.00040625 | -14.60637 | 0.0004915232 | 853.3794 | 0.07767606
-2.34 | 0.035 | -12.15837 | 0.0003645833 | -12.1628 | 0.000435596 | 854.3432 | 0.08086562
-2.31 | 0.039 | -12.00249 | 0.00040625 | -12.00737 | 0.0004763354
-2.82 | 0.004 | -14.6524 | 4.166667e-05 | -14.65301 | 0.0001273253
-2.32 | 0 | -12.05445 | 0 | -12.05445 | 7.047162e-05
-2.79 | -0.004 | -14.49652 | -4.166667e-05 | -14.49591 | 4.308067e-05
-2.7 | 0.004 | -14.02889 | 4.166667e-05 | -14.02947 | 0.0001236802
-2.28 | 0 | -11.84662 | 0 | -11.84662 | 6.925659e-05
-2.55 | 0 | -13.24951 | 0 | -13.24951 | 7.745803e-05
-2.96 | 0 | -15.37982 | 0 | -15.37982 | 8.991207e-05
-2.53 | -0.004 | -13.14559 | -4.166667e-05 | -13.14504 | 3.518298e-05
-2.51 | -0.008 | -13.04167 | -8.333333e-05 | -13.04058 | -7.093801e-06
-2.98 | 0 | -15.48374 | 0 | -15.48374 | 9.051958e-05
-2.62 | -0.004 | -13.61322 | -4.166667e-05 | -13.61265 | 3.79168e-05
-1.73 | -0.004 | -8.988881 | -4.166667e-05 | -8.988506 | 1.088242e-05
1.03 | 0 | 5.351761 | 0 | 5.351761 | -3.128697e-05
2.11 | 0 | 10.96332 | 0 | 10.96332 | -6.409273e-05
3.68 | -0.004 | 19.12086 | -4.166667e-05 | 19.12006 | -0.0001534501
4.15 | 0.004 | 21.56292 | 4.166667e-05 | 21.56382 | -8.439335e-05
4.76 | 0.004 | 24.73241 | 4.166667e-05 | 24.73344 | -0.0001029225
5.23 | 0.012 | 27.17448 | 0.000125 | 27.17787 | -3.387272e-05
5.76 | 0.008 | 29.9283 | 8.333333e-05 | 29.93079 | -9.163417e-05
6.31 | 0.004 | 32.78603 | 4.166667e-05 | 32.7874 | -0.0001500049
6.77 | 0.012 | 35.17614 | 0.000125 | 35.18054 | -8.06513e-05
7.37 | 0.015 | 38.29367 | 0.00015625 | 38.29965 | -6.763111e-05
7.46 | 0.015 | 38.7613 | 0.00015625 | 38.76736 | -7.036492e-05
8.49 | 0.012 | 44.11306 | 0.000125 | 44.11858 | -0.0001328975
9.04 | 0.019 | 46.9708 | 0.0001979167 | 46.9801 | -7.669924e-05
9.55 | 0.019 | 49.6207 | 0.0001979167 | 49.63052 | -9.219084e-05
9.85 | 0.019 | 51.17947 | 0.0001979167 | 51.1896 | -0.0001013036
10.44 | 0.023 | 54.24504 | 0.0002395833 | 54.25803 | -7.756766e-05
11.32 | 0.019 | 58.81742 | 0.0001979167 | 58.82906 | -0.0001459558
12.12 | 0.012 | 62.97412 | 0.000125 | 62.982 | -0.0002431613
12.83 | 0.015 | 66.6632 | 0.00015625 | 66.67362 | -0.0002334824
13.5 | 0.023 | 70.14445 | 0.0002395833 | 70.16125 | -0.0001705173
13.95 | 0.015 | 72.48259 | 0.00015625 | 72.49392 | -0.0002675032
15.19 | 0.023 | 78.92549 | 0.0002395833 | 78.9444 | -0.0002218522
15.88 | 0.023 | 82.51065 | 0.0002395833 | 82.53042 | -0.0002428115
16.62 | 0.019 | 86.35561 | 0.0001979167 | 86.3727 | -0.000306947
17.15 | 0.023 | 89.10943 | 0.0002395833 | 89.13077 | -0.0002813886
17.35 | 0.023 | 90.1486 | 0.0002395833 | 90.1702 | -0.0002874637
17.5 | 0.027 | 90.92799 | 0.00028125 | 90.95356 | -0.0002503643
17.88 | 0.027 | 92.90242 | 0.00028125 | 92.92855 | -0.000261907
17.92 | 0.023 | 93.11026 | 0.0002395833 | 93.13256 | -0.0003047779
17.92 | 0.023 | 93.11026 | 0.0002395833 | 93.13256 | -0.0003047779
17.92 | 0.019 | 93.11026 | 0.0001979167 | 93.12868 | -0.0003464354
17.92 | 0.027 | 93.11026 | 0.00028125 | 93.13644 | -0.0002631221
17.95 | 0.031 | 93.26613 | 0.0003229167 | 93.29625 | -0.0002223793
17.9 | 0.027 | 93.00634 | 0.00028125 | 93.0325 | -0.0002625146
17.94 | 0.027 | 93.21417 | 0.00028125 | 93.24039 | -0.0002637296
17.96 | 0.023 | 93.31809 | 0.0002395833 | 93.34045 | -0.0003059929
17.97 | 0.027 | 93.37005 | 0.00028125 | 93.39631 | -0.0002646409
17.94 | 0.027 | 93.21417 | 0.00028125 | 93.24039 | -0.0002637296
17.93 | 0.019 | 93.16222 | 0.0001979167 | 93.18065 | -0.0003467392
17.94 | 0.023 | 93.21417 | 0.0002395833 | 93.23651 | -0.0003053854
17.94 | 0.023 | 93.21417 | 0.0002395833 | 93.23651 | -0.0003053854
18.08 | 0.023 | 93.9416 | 0.0002395833 | 93.96411 | -0.000309638
18.36 | 0.023 | 95.39645 | 0.0002395833 | 95.4193 | -0.0003181432
19.16 | 0.027 | 99.55315 | 0.00028125 | 99.58115 | -0.0003007879
19.94 | 0.023 | 103.6059 | 0.0002395833 | 103.6308 | -0.0003661368
21.19 | 0.023 | 110.1008 | 0.0002395833 | 110.1272 | -0.0004041064
22.46 | 0.031 | 116.6996 | 0.0003229167 | 116.7373 | -0.0003593737
23.5 | 0.027 | 122.1033 | 0.00028125 | 122.1376 | -0.0004326185
24.69 | 0.035 | 128.2864 | 0.0003645833 | 128.3332 | -0.0003854591
25.47 | 0.042 | 132.3392 | 0.0004375 | 132.3971 | -0.0003362647
26.64 | 0.054 | 138.4184 | 0.0005625 | 138.4962 | -0.0002468668
27.55 | 0.073 | 143.1466 | 0.0007604167 | 143.2555 | -7.672282e-05
29.4 | 0.069 | 152.759 | 0.00071875 | 152.8688 | -0.0001745537
29.77 | 0.073 | 154.6815 | 0.0007604167 | 154.7991 | -0.0001441569
31.62 | 0.093 | 164.2939 | 0.00096875 | 164.453 | 7.801454e-06
33.26 | 0.093 | 172.8151 | 0.00096875 | 172.9825 | -4.201469e-05
34.5 | 0.096 | 179.258 | 0.001 | 179.4373 | -4.846129e-05
34.46 | 0.1 | 179.0502 | 0.001041667 | 179.2367 | -5.622088e-06
36.52 | 0.104 | 189.7537 | 0.001083333 | 189.9593 | -2.657359e-05
38.2 | 0.096 | 198.4828 | 0.001 | 198.6813 | -0.0001608514
38.94 | 0.1 | 202.3278 | 0.001041667 | 202.5385 | -0.0001417052
39.92 | 0.104 | 207.4197 | 0.001083333 | 207.6444 | -0.000129851
42.55 | 0.1 | 221.0849 | 0.001041667 | 221.3152 | -0.0002513615
43.52 | 0.108 | 226.1249 | 0.001125 | 226.3793 | -0.0001975828
45.62 | 0.104 | 237.0363 | 0.001083333 | 237.2931 | -0.0003029924
46.93 | 0.108 | 243.8429 | 0.001125 | 244.1172 | -0.0003011639
47.69 | 0.116 | 247.7917 | 0.001208333 | 248.0912 | -0.0002410132
50.14 | 0.12 | 260.5217 | 0.00125 | 260.8473 | -0.0002738182
51.62 | 0.116 | 268.2116 | 0.001208333 | 268.5357 | -0.0003603897
53.31 | 0.123 | 276.9926 | 0.00128125 | 277.3475 | -0.0003388986
54.9 | 0.127 | 285.2541 | 0.001322917 | 285.6314 | -0.0003455835
55.34 | 0.147 | 287.5403 | 0.00153125 | 287.9806 | -0.0001509124
58.22 | 0.147 | 302.5044 | 0.00153125 | 302.9676 | -0.0002383944
58.09 | 0.158 | 301.829 | 0.001645833 | 302.3257 | -0.0001200439
60.71 | 0.162 | 315.4422 | 0.0016875 | 315.9745 | -0.0001580309
63.32 | 0.162 | 329.0034 | 0.0016875 | 329.5586 | -0.0002373115
63.34 | 0.166 | 329.1073 | 0.001729167 | 329.6764 | -0.0001963234
66 | 0.17 | 342.9284 | 0.001770833 | 343.5357 | -0.0002355289
68.28 | 0.162 | 354.775 | 0.0016875 | 355.3737 | -0.000387975
69.96 | 0.189 | 363.5041 | 0.00196875 | 364.2198 | -0.0001582694
71.98 | 0.185 | 373.9998 | 0.001927083 | 374.7205 | -0.0002612139
74.27 | 0.193 | 385.8984 | 0.002010417 | 386.6742 | -0.0002476047
73.64 | 0.197 | 382.625 | 0.002052083 | 383.4101 | -0.0001868858
77.89 | 0.197 | 404.7075 | 0.002052083 | 405.538 | -0.0003159825
79.58 | 0.197 | 413.4885 | 0.002052083 | 414.337 | -0.0003673175
79.1 | 0.216 | 410.9945 | 0.00225 | 411.9192 | -0.0001552453
83.9 | 0.216 | 435.9347 | 0.00225 | 436.9156 | -0.0003010486
85.84 | 0.22 | 446.0148 | 0.002291667 | 447.0369 | -0.0003184052
87.58 | 0.22 | 455.0556 | 0.002291667 | 456.0984 | -0.0003712589
89.49 | 0.247 | 464.9797 | 0.002572917 | 466.1761 | -0.0001487089
92.27 | 0.255 | 479.4243 | 0.00265625 | 480.6978 | -0.0001500374
94.16 | 0.255 | 489.2445 | 0.00265625 | 490.5441 | -0.0002074474
93.48 | 0.274 | 485.7113 | 0.002854167 | 487.0976 | 1.05809e-05
97.84 | 0.27 | 508.3654 | 0.0028125 | 509.7952 | -0.0001634061
99.76 | 0.282 | 518.3415 | 0.0029375 | 519.8641 | -9.708578e-05
101.78 | 0.282 | 528.8372 | 0.0029375 | 530.3906 | -0.0001584447
104.28 | 0.297 | 541.8269 | 0.00309375 | 543.5032 | -7.860371e-05
106.08 | 0.313 | 551.1795 | 0.003260417 | 552.9765 | 3.285886e-05
107.57 | 0.313 | 558.9213 | 0.003260417 | 560.7437 | -1.240093e-05
110.09 | 0.328 | 572.015 | 0.003416667 | 573.9693 | 6.678239e-05
113.08 | 0.332 | 587.5507 | 0.003458333 | 589.5826 | 1.748298e-05
113.04 | 0.336 | 587.3428 | 0.0035 | 589.3985 | 6.022021e-05
116.46 | 0.34 | 605.1128 | 0.003541667 | 607.2559 | -2.1442e-06
119.69 | 0.351 | 621.8955 | 0.00365625 | 624.1693 | 1.391472e-05
122.61 | 0.359 | 637.0674 | 0.003739583 | 639.4498 | 8.24399e-06
124.35 | 0.374 | 646.1083 | 0.003895833 | 648.6254 | 0.000111046
125.83 | 0.378 | 653.7982 | 0.0039375 | 656.3725 | 0.0001075941
128.65 | 0.39 | 668.4506 | 0.0040625 | 671.1662 | 0.0001464366
130.85 | 0.394 | 679.8815 | 0.004104167 | 682.6719 | 0.0001211073
133.75 | 0.401 | 694.9496 | 0.004177083 | 697.8525 | 0.0001056338
135.2 | 0.425 | 702.4836 | 0.004427083 | 705.5936 | 0.0003105181
135.94 | 0.436 | 706.3286 | 0.004541667 | 709.5365 | 0.0004021119
137.04 | 0.463 | 712.0441 | 0.004822917 | 715.4782 | 0.0006486378
137.94 | 0.513 | 716.7204 | 0.00534375 | 720.5503 | 0.001139499
138.22 | 0.506 | 718.1752 | 0.005270833 | 721.9606 | 0.001058462
138.27 | 0.525 | 718.435 | 0.00546875 | 722.3639 | 0.001253803
138.73 | 0.617 | 720.8251 | 0.006427083 | 725.4579 | 0.002192497
138.67 | 0.656 | 720.5134 | 0.006833333 | 725.4369 | 0.002597894
139.02 | 0.702 | 722.3319 | 0.0073125 | 727.614 | 0.003063064
138.95 | 0.733 | 721.9682 | 0.007635417 | 727.4807 | 0.003385711
139.29 | 0.787 | 723.7348 | 0.008197917 | 729.6679 | 0.003933465
139.11 | 0.822 | 722.7995 | 0.0085625 | 728.9885 | 0.004300486
139.49 | 0.872 | 724.774 | 0.009083333 | 731.3573 | 0.004805222
139.32 | 0.911 | 723.8907 | 0.009489583 | 730.7601 | 0.005212898
139.73 | 0.953 | 726.021 | 0.009927083 | 733.2283 | 0.005633737
139.84 | 1 | 726.5925 | 0.01041667 | 734.1612 | 0.006115049
139.56 | 1.046 | 725.1377 | 0.01089583 | 733.0387 | 0.006597669
139.87 | 1.088 | 726.7484 | 0.01133333 | 734.9849 | 0.007020943
139.69 | 1.119 | 725.8132 | 0.01165625 | 734.2734 | 0.007345658
140.09 | 1.173 | 727.8915 | 0.01221875 | 736.7854 | 0.007889372
139.85 | 1.208 | 726.6445 | 0.01258333 | 735.7881 | 0.00825678
140.29 | 1.266 | 728.9307 | 0.0131875 | 738.5435 | 0.008839895
140.06 | 1.312 | 727.7356 | 0.01366667 | 737.6814 | 0.0093197
139.99 | 1.343 | 727.3719 | 0.01398958 | 737.5476 | 0.009640338
140.36 | 1.385 | 729.2944 | 0.01442708 | 739.816 | 0.01006047
140.23 | 1.389 | 728.6189 | 0.01446875 | 739.1611 | 0.01010549
140.68 | 1.463 | 730.9571 | 0.01523958 | 742.0966 | 0.01085137
140.48 | 1.49 | 729.9179 | 0.01552083 | 741.2468 | 0.01113444
140.8 | 1.536 | 731.5806 | 0.016 | 743.2859 | 0.01159645
140.94 | 1.575 | 732.308 | 0.01640625 | 744.3224 | 0.01199197
140.68 | 1.625 | 730.9571 | 0.01692708 | 743.3301 | 0.01251216
141.08 | 1.667 | 733.0354 | 0.01736458 | 745.7643 | 0.01293014
140.95 | 1.71 | 732.36 | 0.0178125 | 745.4051 | 0.01337426
141.35 | 1.744 | 734.4383 | 0.01816667 | 747.7806 | 0.01371002
141.22 | 1.787 | 733.7629 | 0.01861458 | 747.4215 | 0.0141538
141.66 | 1.833 | 736.049 | 0.01909375 | 750.103 | 0.01461073
141.41 | 1.868 | 734.7501 | 0.01945833 | 749.0471 | 0.01497601
141.9 | 1.91 | 737.2961 | 0.01989583 | 751.9652 | 0.01539019
141.98 | 1.957 | 737.7117 | 0.02038542 | 752.7503 | 0.01586767
141.8 | 1.995 | 736.7765 | 0.02078125 | 752.0876 | 0.01626099
142.26 | 2.03 | 739.1666 | 0.02114583 | 754.7969 | 0.01660412
142.07 | 2.076 | 738.1794 | 0.021625 | 754.1425 | 0.01707902
142.52 | 2.111 | 740.5175 | 0.02198958 | 756.8012 | 0.01742215
142.39 | 2.15 | 739.842 | 0.02239583 | 756.4114 | 0.01782353
142.84 | 2.192 | 742.1802 | 0.02283333 | 759.1266 | 0.01823769
142.71 | 2.227 | 741.5047 | 0.02319792 | 758.7061 | 0.01859802
142.94 | 2.254 | 742.6998 | 0.02347917 | 760.1378 | 0.01886587
143.12 | 2.304 | 743.635 | 0.024 | 761.4823 | 0.01936916
142.97 | 2.327 | 742.8557 | 0.02423958 | 760.8622 | 0.01960765
143.36 | 2.366 | 744.8821 | 0.02464583 | 763.2403 | 0.01999236
143.16 | 2.404 | 743.8429 | 0.02504167 | 762.4699 | 0.02038468
143.63 | 2.443 | 746.2849 | 0.02544792 | 765.2763 | 0.02076665
143.56 | 2.481 | 745.9212 | 0.02584375 | 765.1986 | 0.02115471
143.93 | 2.524 | 747.8437 | 0.02629167 | 767.5058 | 0.02158001
143.79 | 2.555 | 747.1163 | 0.02661458 | 767.0005 | 0.02189885
144.2 | 2.593 | 749.2466 | 0.02701042 | 769.4841 | 0.0222719
144.31 | 2.64 | 749.8181 | 0.0275 | 770.4381 | 0.02274515
144.08 | 2.678 | 748.6231 | 0.02789583 | 769.5066 | 0.0231373
144.53 | 2.728 | 750.9612 | 0.02841667 | 772.3011 | 0.0236302
144.45 | 2.759 | 750.5456 | 0.02873958 | 772.1159 | 0.02394658
144.85 | 2.802 | 752.6239 | 0.0291875 | 774.5911 | 0.02436974
144.71 | 2.84 | 751.8965 | 0.02958333 | 774.1401 | 0.02475852
145.15 | 2.883 | 754.1827 | 0.03003125 | 776.8317 | 0.02518011
144.92 | 2.918 | 752.9876 | 0.03039583 | 775.8753 | 0.02554099
145.34 | 2.952 | 755.1699 | 0.03075 | 778.3914 | 0.02587189
145.16 | 3.006 | 754.2346 | 0.0313125 | 777.8516 | 0.02642293
145.37 | 3.014 | 755.3258 | 0.03139583 | 779.0399 | 0.02649735
145.73 | 3.049 | 757.1963 | 0.03176042 | 781.2452 | 0.02683984
145.5 | 3.095 | 756.0012 | 0.03223958 | 780.3744 | 0.02731113
145.83 | 3.13 | 757.7159 | 0.03260417 | 782.4206 | 0.02765424
145.67 | 3.172 | 756.8845 | 0.03304167 | 781.8933 | 0.0280827
146.11 | 3.207 | 759.1707 | 0.03340625 | 784.5318 | 0.02842219
145.94 | 3.249 | 758.2874 | 0.03384375 | 783.9507 | 0.02885062
146.38 | 3.288 | 760.5736 | 0.03425 | 786.6233 | 0.02923013
146.19 | 3.338 | 759.5864 | 0.03477083 | 785.9979 | 0.02973936
146.6 | 3.358 | 761.7167 | 0.03497917 | 788.3609 | 0.02992822
146.81 | 3.396 | 762.8079 | 0.035375 | 789.7922 | 0.03030422
146.5 | 3.485 | 761.1971 | 0.03630208 | 788.8302 | 0.03120865
146.97 | 3.493 | 763.6392 | 0.03638542 | 791.4245 | 0.03127478
146.8 | 3.523 | 762.7559 | 0.03669792 | 790.7474 | 0.03158143
147.23 | 3.566 | 764.9901 | 0.03714583 | 793.4063 | 0.03200034
147.41 | 3.605 | 765.9254 | 0.03755208 | 794.6875 | 0.03238649
147.08 | 3.639 | 764.2107 | 0.03790625 | 793.1791 | 0.0327378
147.56 | 3.682 | 766.7048 | 0.03835417 | 796.1111 | 0.03315469
147.37 | 3.701 | 765.7176 | 0.03855208 | 795.2376 | 0.03335105
147.57 | 3.736 | 766.7567 | 0.03891667 | 796.5963 | 0.03369596
147.52 | 3.782 | 766.4969 | 0.03939583 | 796.6937 | 0.03415859
147.69 | 3.813 | 767.3802 | 0.03971875 | 797.8596 | 0.03446406
147.74 | 3.867 | 767.64 | 0.04028125 | 798.5615 | 0.0350034
147.92 | 3.89 | 768.5753 | 0.04052083 | 799.7186 | 0.03522822
148.15 | 3.944 | 769.7703 | 0.04108333 | 801.3951 | 0.03576168
147.9 | 3.987 | 768.4714 | 0.04153125 | 800.3869 | 0.03619942
148.21 | 4.021 | 770.0821 | 0.04188542 | 802.3373 | 0.03652999
148.15 | 4.056 | 769.7703 | 0.04225 | 802.2931 | 0.03688168
148.5 | 4.098 | 771.5889 | 0.0426875 | 804.5261 | 0.03729072
148.3 | 4.133 | 770.5497 | 0.04305208 | 803.7235 | 0.03764639
148.66 | 4.183 | 772.4202 | 0.04357292 | 806.0768 | 0.03813467
148.51 | 4.214 | 771.6409 | 0.04389583 | 805.5127 | 0.03844861
148.86 | 4.268 | 773.4594 | 0.04445833 | 807.8461 | 0.03897668
148.68 | 4.303 | 772.5242 | 0.04482292 | 807.1509 | 0.03933115
148.92 | 4.345 | 773.7712 | 0.04526042 | 808.7924 | 0.03974251
149.14 | 4.392 | 774.9143 | 0.04575 | 810.3666 | 0.0402041
148.91 | 4.434 | 773.7192 | 0.0461875 | 809.4554 | 0.04062936
149.27 | 4.481 | 775.5897 | 0.04667708 | 811.792 | 0.04108628
149.05 | 4.511 | 774.4466 | 0.04698958 | 810.8376 | 0.04139148
149.09 | 4.531 | 774.6545 | 0.04719792 | 811.2166 | 0.04158923
149.33 | 4.569 | 775.9015 | 0.04759375 | 812.8295 | 0.04195986
149.25 | 4.596 | 775.4858 | 0.047875 | 812.6122 | 0.04223073
149.46 | 4.647 | 776.577 | 0.04840625 | 814.1681 | 0.0427312
149.3 | 4.689 | 775.7456 | 0.04884375 | 813.6359 | 0.04315328
149.77 | 4.743 | 778.1877 | 0.04940625 | 816.635 | 0.04367516
149.62 | 4.778 | 777.4083 | 0.04977083 | 816.1006 | 0.04402707
149.8 | 4.824 | 778.3436 | 0.05025 | 817.4553 | 0.04447795
149.75 | 4.859 | 778.0838 | 0.05061458 | 817.4661 | 0.04482655
149.98 | 4.913 | 779.2788 | 0.05117708 | 819.16 | 0.04535482
149.86 | 4.955 | 778.6553 | 0.05161458 | 818.8453 | 0.04577458
150.11 | 4.994 | 779.9543 | 0.05202083 | 820.5281 | 0.04615322
150.25 | 5.048 | 780.6817 | 0.05258333 | 821.7325 | 0.04668351
145.48 | 5.071 | 755.8973 | 0.05282292 | 795.826 | 0.04705599
149.24 | 5.086 | 775.4339 | 0.05297917 | 816.5157 | 0.04709018
150.07 | 5.117 | 779.7464 | 0.05330208 | 821.3086 | 0.04737159
150.49 | 5.171 | 781.9287 | 0.05386458 | 824.047 | 0.04789272
150.56 | 5.214 | 782.2924 | 0.0543125 | 824.7807 | 0.04831553
150.23 | 5.229 | 780.5778 | 0.05446875 | 823.0949 | 0.04847374
150.26 | 5.31 | 780.7337 | 0.0553125 | 823.918 | 0.04927268
150.32 | 5.322 | 781.0454 | 0.0554375 | 824.3446 | 0.0493893
150.74 | 5.38 | 783.2277 | 0.05604167 | 827.1211 | 0.04994881
150.57 | 5.411 | 782.3444 | 0.05636458 | 826.4409 | 0.05025971
150.45 | 5.438 | 781.7209 | 0.05664583 | 826.0021 | 0.05052956
150.6 | 5.496 | 782.5003 | 0.05725 | 827.2984 | 0.05109662
150.56 | 5.542 | 782.2924 | 0.05772917 | 827.4535 | 0.05155095
150.78 | 5.573 | 783.4355 | 0.05805208 | 828.9156 | 0.05184951
150.65 | 5.615 | 782.7601 | 0.05848958 | 828.5434 | 0.05226687
150.96 | 5.673 | 784.3708 | 0.05909375 | 830.7222 | 0.05282807
150.69 | 5.704 | 782.9679 | 0.05941667 | 829.4892 | 0.05314113
150.88 | 5.743 | 783.9551 | 0.05982292 | 830.8536 | 0.05351875
150.88 | 5.797 | 783.9551 | 0.06038542 | 831.2946 | 0.05404936
150.94 | 5.831 | 784.2669 | 0.06073958 | 831.9029 | 0.05438148
150.87 | 5.881 | 783.9031 | 0.06126042 | 831.9254 | 0.05487449
151 | 5.912 | 784.5786 | 0.06158333 | 832.8956 | 0.05517477
151.05 | 5.962 | 784.8384 | 0.06210417 | 833.5801 | 0.05566375
151.22 | 5.993 | 785.7217 | 0.06242708 | 834.772 | 0.05596258
151.05 | 6.044 | 784.8384 | 0.06295833 | 834.2505 | 0.05646765
151.19 | 6.098 | 785.5658 | 0.06352083 | 835.4656 | 0.05699244
151.36 | 6.144 | 786.4491 | 0.064 | 836.7819 | 0.05743773
151.36 | 6.179 | 786.4491 | 0.06436458 | 837.0686 | 0.05778032
151.01 | 6.202 | 784.6306 | 0.06460417 | 835.321 | 0.05801602
151.37 | 6.256 | 786.5011 | 0.06516667 | 837.7547 | 0.05853331
151.11 | 6.287 | 785.1502 | 0.06548958 | 836.5693 | 0.05884432
151.41 | 6.341 | 786.7089 | 0.06605208 | 838.6727 | 0.059363
151.13 | 6.383 | 785.2541 | 0.06648958 | 837.4653 | 0.05978181
151.53 | 6.437 | 787.3324 | 0.06705208 | 840.1247 | 0.06029695
151.3 | 6.476 | 786.1374 | 0.06745833 | 839.1689 | 0.06068459
151.16 | 6.514 | 785.41 | 0.06785417 | 838.7033 | 0.06105959
151.35 | 6.557 | 786.3972 | 0.06830208 | 840.1097 | 0.06147319
151.18 | 6.599 | 785.5139 | 0.06873958 | 839.5098 | 0.0618878
151.37 | 6.638 | 786.5011 | 0.06914583 | 840.8844 | 0.06226207
151.19 | 6.673 | 785.5658 | 0.06951042 | 840.1708 | 0.06260849
151.41 | 6.723 | 786.7089 | 0.07003125 | 841.8031 | 0.06308867
151.25 | 6.765 | 785.8776 | 0.07046875 | 841.2574 | 0.06350231
151.35 | 6.823 | 786.3972 | 0.07107292 | 842.2887 | 0.06406351
151.21 | 6.85 | 785.6697 | 0.07135417 | 841.7306 | 0.06433032
151.63 | 6.912 | 787.852 | 0.072 | 844.5774 | 0.0649202
151.28 | 6.958 | 786.0335 | 0.07247917 | 843.0045 | 0.06537771
151.48 | 6.997 | 787.0726 | 0.07288542 | 844.4388 | 0.06575036
151.34 | 7.051 | 786.3452 | 0.07344792 | 844.1006 | 0.06627876
151.33 | 7.07 | 786.2933 | 0.07364583 | 844.2005 | 0.06646342
151.72 | 7.116 | 788.3197 | 0.074125 | 846.7538 | 0.06689778
151.28 | 7.143 | 786.0335 | 0.07440625 | 844.5193 | 0.06717295
151.69 | 7.201 | 788.1638 | 0.07501042 | 847.2843 | 0.06772266
151.31 | 7.244 | 786.1893 | 0.07545833 | 845.5139 | 0.06815078
151.73 | 7.298 | 788.3716 | 0.07602083 | 848.3043 | 0.06866092
151.53 | 7.348 | 787.3324 | 0.07654167 | 847.5962 | 0.06915091
151.25 | 7.363 | 785.8776 | 0.07669792 | 846.1528 | 0.06930455
151.62 | 7.487 | 787.8001 | 0.07798958 | 849.2403 | 0.07049225
151.27 | 7.522 | 785.9815 | 0.07835417 | 847.5664 | 0.07084103
151.51 | 7.529 | 787.2285 | 0.07842708 | 848.9686 | 0.07090135
151.16 | 7.583 | 785.41 | 0.07898958 | 847.4492 | 0.07143344
151.4 | 7.634 | 786.657 | 0.07952083 | 849.2126 | 0.07191839
151.22 | 7.672 | 785.7217 | 0.07991667 | 848.514 | 0.07229046
151.39 | 7.715 | 786.605 | 0.08036458 | 849.8202 | 0.07269998
151.11 | 7.757 | 785.1502 | 0.08080208 | 848.5919 | 0.07311336
151.31 | 7.815 | 786.1893 | 0.08140625 | 850.1901 | 0.07366613
151.08 | 7.853 | 784.9943 | 0.08180208 | 849.2085 | 0.07403909
151.46 | 7.911 | 786.9687 | 0.08240625 | 851.8199 | 0.07458587
151.11 | 7.958 | 785.1502 | 0.08289583 | 850.2358 | 0.07504871
151.13 | 7.996 | 785.2541 | 0.08329167 | 850.6592 | 0.07541357
151.41 | 8.035 | 786.7089 | 0.08369792 | 852.5548 | 0.07578
150.94 | 8.074 | 784.2669 | 0.08410417 | 850.227 | 0.07616909
151.34 | 8.124 | 786.3452 | 0.084625 | 852.8897 | 0.07663725
150.97 | 8.162 | 784.4227 | 0.08502083 | 851.115 | 0.07701337
151.27 | 8.232 | 785.9815 | 0.08575 | 853.3794 | 0.07767606
150.81 | 8.266 | 783.5914 | 0.08610417 | 851.0619 | 0.07801618
151.19 | 8.32 | 785.5658 | 0.08666667 | 853.6482 | 0.0785224
151.16 | 8.375 | 785.41 | 0.08723958 | 853.9288 | 0.0790504
150.63 | 8.421 | 782.6561 | 0.08771875 | 851.3098 | 0.07950712
151.06 | 8.463 | 784.8904 | 0.08815625 | 854.0834 | 0.0798962
150.63 | 8.51 | 782.6561 | 0.08864583 | 852.0353 | 0.08035908
150.96 | 8.564 | 784.3708 | 0.08920833 | 854.3432 | 0.08086562
150.46 | 8.61 | 781.7728 | 0.0896875 | 851.8881 | 0.08132063
150.79 | 8.664 | 783.4875 | 0.09025 | 854.1972 | 0.08182668
150.32 | 8.714 | 781.0454 | 0.09077083 | 851.9416 | 0.08231856
150.59 | 8.768 | 782.4483 | 0.09133333 | 853.9119 | 0.08282591
150.23 | 8.826 | 780.5778 | 0.0919375 | 852.3422 | 0.0833903
150 | 8.865 | 779.3827 | 0.09234375 | 851.3539 | 0.08376926
150.08 | 8.915 | 779.7984 | 0.09286458 | 852.2141 | 0.08424352
149.8 | 8.965 | 778.3436 | 0.09338542 | 851.0295 | 0.08472849
150.2 | 8.988 | 780.4219 | 0.093625 | 853.4889 | 0.08493544
149.54 | 9.038 | 776.9926 | 0.09414583 | 850.1432 | 0.08543162
149.85 | 9.092 | 778.6033 | 0.09470833 | 852.3436 | 0.08593617
149.3 | 9.139 | 775.7456 | 0.09519792 | 849.595 | 0.0864
149.56 | 9.193 | 777.0965 | 0.09576042 | 851.5116 | 0.08690558
148.89 | 9.239 | 773.6153 | 0.09623958 | 848.0677 | 0.08736312
149.22 | 9.293 | 775.3299 | 0.09680208 | 850.3835 | 0.08786609
148.93 | 9.351 | 773.8231 | 0.09740625 | 849.1983 | 0.08842559
148.28 | 9.397 | 770.4458 | 0.09788542 | 845.8612 | 0.08888187
148.49 | 9.451 | 771.5369 | 0.09844792 | 847.4931 | 0.08938771
147.8 | 9.501 | 767.9518 | 0.09896875 | 843.955 | 0.08988271
147.99 | 9.563 | 768.939 | 0.09961458 | 845.5365 | 0.09046444
147.41 | 9.598 | 765.9254 | 0.09997917 | 842.502 | 0.09081356
147.58 | 9.66 | 766.8087 | 0.100625 | 843.9688 | 0.09139535
146.89 | 9.702 | 763.2235 | 0.1010625 | 840.3568 | 0.09181374
147.01 | 9.756 | 763.847 | 0.101625 | 841.473 | 0.09232083
146.43 | 9.806 | 760.8334 | 0.1021458 | 838.5494 | 0.09281112
146.51 | 9.86 | 761.2491 | 0.1027083 | 839.4357 | 0.09331893
145.88 | 9.907 | 757.9757 | 0.1031979 | 836.1972 | 0.09378195
145.92 | 9.965 | 758.1835 | 0.1038021 | 836.8845 | 0.09432824
145.34 | 10.015 | 755.1699 | 0.1043229 | 833.9514 | 0.0948176
145.57 | 10.034 | 756.365 | 0.1045208 | 835.4209 | 0.09498982
145.23 | 10.096 | 754.5984 | 0.1051667 | 833.957 | 0.09558469
144.53 | 10.142 | 750.9612 | 0.1056458 | 830.2972 | 0.09603943
144.68 | 10.188 | 751.7406 | 0.106125 | 831.5191 | 0.09646816
143.99 | 10.254 | 748.1555 | 0.1068125 | 828.0678 | 0.09711047
144.11 | 10.3 | 748.779 | 0.1072917 | 829.1167 | 0.09753965
143.4 | 10.347 | 745.0899 | 0.10778125 | 825.3966 | 0.09800327
143.5 | 10.397 | 745.6095 | 0.1083021 | 826.3605 | 0.09847028
142.78 | 10.451 | 741.8684 | 0.1088646 | 822.6316 | 0.09899955
142.93 | 10.497 | 742.6478 | 0.10934375 | 823.8517 | 0.09942703
142.6 | 10.559 | 740.9332 | 0.1099896 | 822.4281 | 0.1000191
141.85 | 10.64 | 737.0363 | 0.1108333 | 818.7245 | 0.1008017
141.99 | 10.663 | 737.7637 | 0.1110729 | 819.7093 | 0.1010131
141.26 | 10.705 | 733.9707 | 0.1115104 | 815.8161 | 0.101429
141.31 | 10.763 | 734.2305 | 0.1121146 | 816.5484 | 0.1019708
140.72 | 10.802 | 731.1649 | 0.1125208 | 813.4362 | 0.102354
140.76 | 10.864 | 731.3728 | 0.1131667 | 814.1398 | 0.1029331
140.4 | 10.922 | 729.5022 | 0.1137708 | 812.4983 | 0.1034867
139.61 | 10.968 | 725.3975 | 0.11425 | 808.2741 | 0.1039408
139.69 | 11.018 | 725.8132 | 0.1147708 | 809.1153 | 0.1044057
139.14 | 11.045 | 722.9554 | 0.1150521 | 806.1329 | 0.1046746
139.25 | 11.091 | 723.527 | 0.11553125 | 807.1169 | 0.1051009
138.55 | 11.142 | 719.8898 | 0.1160625 | 803.4421 | 0.1055983
138.56 | 11.196 | 719.9418 | 0.116625 | 803.905 | 0.1061019
138.14 | 11.25 | 717.7595 | 0.1171875 | 801.872 | 0.1066183
137.49 | 11.3 | 714.3822 | 0.1177083 | 798.4709 | 0.1071041
137.61 | 11.354 | 715.0057 | 0.1182708 | 799.57 | 0.1076036
136.79 | 11.396 | 710.7451 | 0.1187083 | 795.1165 | 0.1080197
136.91 | 11.454 | 711.3686 | 0.1193125 | 796.2438 | 0.1085559
136.18 | 11.489 | 707.5756 | 0.1196771 | 792.2562 | 0.1089038
136.25 | 11.535 | 707.9393 | 0.12015625 | 793.0026 | 0.1093295
135.46 | 11.655 | 703.8346 | 0.12140625 | 789.2845 | 0.1104688
135.55 | 11.663 | 704.3022 | 0.1214896 | 789.8676 | 0.1105404
134.97 | 11.72 | 701.2886 | 0.1220833 | 786.9042 | 0.1110873
134.3 | 11.763 | 697.8073 | 0.12253125 | 783.3105 | 0.1115067
134.35 | 11.825 | 698.0671 | 0.1231771 | 784.053 | 0.1120804
133.58 | 11.879 | 694.0663 | 0.1237396 | 779.9498 | 0.1126045
133.56 | 11.937 | 693.9624 | 0.12434375 | 780.2523 | 0.1131426
133.08 | 11.994 | 691.4684 | 0.1249375 | 777.8587 | 0.1136851
132.43 | 12.049 | 688.091 | 0.1255104 | 774.4536 | 0.114214
132.56 | 12.079 | 688.7665 | 0.1258229 | 775.4291 | 0.1144876
131.78 | 12.13 | 684.7137 | 0.1263542 | 771.2301 | 0.1149831
131.77 | 12.176 | 684.6617 | 0.1268333 | 771.4997 | 0.1154087
130.94 | 12.23 | 680.3492 | 0.1273958 | 767.0228 | 0.115933
130.95 | 12.284 | 680.4011 | 0.1279583 | 767.4641 | 0.1164315
130.2 | 12.33 | 676.5042 | 0.1284375 | 763.3927 | 0.116879
130.15 | 12.388 | 676.2444 | 0.1290417 | 763.5081 | 0.1174158
129.42 | 12.442 | 672.4514 | 0.1296042 | 759.6039 | 0.1179361
129.38 | 12.485 | 672.2436 | 0.1300521 | 759.6703 | 0.1183337
128.55 | 12.488 | 667.931 | 0.1300833 | 754.8177 | 0.1183866
128.45 | 12.604 | 667.4114 | 0.1312917 | 755.037 | 0.1194583
127.72 | 12.658 | 663.6184 | 0.1318542 | 751.1193 | 0.1199776
127.59 | 12.708 | 662.9429 | 0.132375 | 750.7 | 0.1204416
126.84 | 12.759 | 659.046 | 0.13290625 | 746.6374 | 0.1209334
126.82 | 12.816 | 658.9421 | 0.1335 | 746.9109 | 0.1214579
125.98 | 12.855 | 654.5776 | 0.13390625 | 742.2296 | 0.1218418
125.89 | 12.917 | 654.1099 | 0.1345521 | 742.1218 | 0.1224139
125.04 | 12.963 | 649.6934 | 0.13503125 | 737.4224 | 0.122862
125.01 | 13.021 | 649.5376 | 0.1356354 | 737.6379 | 0.1233951
124.32 | 13.083 | 645.9524 | 0.13628125 | 733.9836 | 0.1239846
123.85 | 13.114 | 643.5103 | 0.1366042 | 731.4165 | 0.124283
123.61 | 13.16 | 642.2633 | 0.1370833 | 730.3069 | 0.1247118
122.92 | 13.21 | 638.6782 | 0.1376042 | 726.5629 | 0.1251907
122.69 | 13.264 | 637.4831 | 0.1381667 | 725.562 | 0.125692
121.88 | 13.318 | 633.2744 | 0.1387292 | 721.1281 | 0.1262107
121.72 | 13.364 | 632.4431 | 0.1392083 | 720.4845 | 0.1266362
120.92 | 13.422 | 628.2864 | 0.1398125 | 716.1287 | 0.1271907
120.74 | 13.461 | 627.3511 | 0.14021875 | 715.3175 | 0.1275526
119.96 | 13.511 | 623.2983 | 0.1407396 | 711.0211 | 0.1280329
119.83 | 13.519 | 622.6229 | 0.1408229 | 710.3025 | 0.1281099
118.91 | 13.642 | 617.8427 | 0.1421042 | 705.6407 | 0.1292603
118.73 | 13.677 | 616.9074 | 0.14246875 | 704.7974 | 0.129585
117.9 | 13.731 | 612.5948 | 0.14303125 | 700.215 | 0.1301024
117.77 | 13.789 | 611.9194 | 0.1436354 | 699.8127 | 0.1306348
117.08 | 13.843 | 608.3342 | 0.1441979 | 696.0547 | 0.1311475
116.23 | 13.897 | 603.9177 | 0.1447604 | 691.3411 | 0.1316648
116.11 | 13.951 | 603.2942 | 0.1453229 | 690.9667 | 0.1321597
115.16 | 13.997 | 598.3581 | 0.1458021 | 685.6 | 0.1326068
114.9 | 14.051 | 597.0072 | 0.1463646 | 684.3879 | 0.1331055
114.02 | 14.102 | 592.4348 | 0.1468958 | 679.461 | 0.1335956
113.84 | 14.117 | 591.4995 | 0.1470521 | 678.4808 | 0.1337373
113.43 | 14.179 | 589.3692 | 0.1476979 | 676.4178 | 0.1343126
112.53 | 14.225 | 584.6929 | 0.1481771 | 671.331 | 0.1347574
111.99 | 14.298 | 581.8871 | 0.1489375 | 668.552 | 0.1354358
111.29 | 14.333 | 578.25 | 0.1493021 | 664.584 | 0.1357744
110.86 | 14.36 | 576.0158 | 0.1495833 | 662.1782 | 0.1360321
110.06 | 14.453 | 571.8591 | 0.1505521 | 657.9537 | 0.1368988
109.65 | 14.491 | 569.7288 | 0.1509479 | 655.7281 | 0.1372552
108.8 | 14.557 | 565.3123 | 0.1516354 | 651.0336 | 0.1378782
108.34 | 14.599 | 562.9222 | 0.1520729 | 648.5274 | 0.138272
107.47 | 14.669 | 558.4017 | 0.1528021 | 643.7267 | 0.1389311
107.08 | 14.684 | 556.3754 | 0.1529583 | 641.4776 | 0.1390785
106.32 | 14.704 | 552.4265 | 0.1531667 | 637.0398 | 0.1392822
105.32 | 14.916 | 547.2306 | 0.155375 | 632.2565 | 0.1412258
105.05 | 14.846 | 545.8277 | 0.1546458 | 630.2377 | 0.1406027
103.95 | 14.958 | 540.1122 | 0.1558125 | 624.2685 | 0.141646
103.57 | 14.978 | 538.1378 | 0.1560208 | 622.0985 | 0.1418378
102.5 | 15.039 | 532.5782 | 0.15665625 | 616.0099 | 0.1424198
102.06 | 15.082 | 530.292 | 0.1571042 | 613.6031 | 0.1428203
101.19 | 15.136 | 525.7716 | 0.1576667 | 608.6682 | 0.1433328
100.59 | 15.171 | 522.6541 | 0.15803125 | 605.2497 | 0.1436659
99.83 | 15.225 | 518.7052 | 0.15859375 | 600.9686 | 0.1441746
99.1 | 15.244 | 514.9122 | 0.1587917 | 596.676 | 0.1443676
98.3 | 15.294 | 510.7555 | 0.1593125 | 592.1252 | 0.1448412
97.43 | 15.414 | 506.2351 | 0.1605625 | 587.5174 | 0.1459453
96.65 | 15.433 | 502.1823 | 0.1607604 | 582.9133 | 0.1461395
95.8 | 15.495 | 497.7658 | 0.16140625 | 578.1083 | 0.1467216
83.88 | 15.545 | 435.8308 | 0.1619271 | 506.4036 | 0.147532
-0.26 | 17.054 | -1.35093 | 0.1776458 | -1.590917 | 0.1635253
-0.3 | 17.046 | -1.558765 | 0.1775625 | -1.835544 | 0.1634557
-0.32 | 17.035 | -1.662683 | 0.1774479 | -1.957723 | 0.163359
-0.28 | 17.031 | -1.454848 | 0.17740625 | -1.712947 | 0.1633224
-0.29 | 17.39 | -1.506807 | 0.1811458 | -1.779758 | 0.1664938
-0.28 | 24.44 | -1.454848 | 0.2545833 | -1.825228 | 0.226812
-0.28 | 24.271 | -1.454848 | 0.2528229 | -1.822667 | 0.2254078
-0.29 | 24.417 | -1.506807 | 0.25434375 | -1.890053 | 0.2266213
-0.23 | 24.421 | -1.195054 | 0.2543854 | -1.499058 | 0.2266527
-0.26 | 25.552 | -1.35093 | 0.2661667 | -1.710503 | 0.2360019
-0.26 | 25.548 | -1.35093 | 0.266125 | -1.710446 | 0.235969
-0.3 | 25.548 | -1.558765 | 0.266125 | -1.973592 | 0.2359702
-0.27 | 25.548 | -1.402889 | 0.266125 | -1.776233 | 0.2359693
-0.28 | 25.544 | -1.454848 | 0.2660833 | -1.841959 | 0.2359367
-0.21 | 25.548 | -1.091136 | 0.266125 | -1.381514 | 0.2359674
-0.26 | 25.548 | -1.35093 | 0.266125 | -1.710446 | 0.235969
-0.28 | 25.54 | -1.454848 | 0.2660417 | -1.841898 | 0.2359037
-0.25 | 25.548 | -1.298971 | 0.266125 | -1.64466 | 0.2359686
-0.23 | 25.548 | -1.195054 | 0.266125 | -1.513087 | 0.235968
-0.21 | 25.544 | -1.091136 | 0.2660833 | -1.381469 | 0.2359345
-0.2 | 25.548 | -1.039177 | 0.266125 | -1.315728 | 0.2359671
-0.22 | 25.548 | -1.143095 | 0.266125 | -1.447301 | 0.2359677
-0.18 | 25.544 | -0.9352593 | 0.2660833 | -1.184116 | 0.2359336
-0.18 | 25.544 | -0.9352593 | 0.2660833 | -1.184116 | 0.2359336
-0.22 | 25.552 | -1.143095 | 0.2661667 | -1.447348 | 0.2360006
-0.26 | 25.544 | -1.35093 | 0.2660833 | -1.71039 | 0.235936
-0.29 | 25.54 | -1.506807 | 0.2660417 | -1.90768 | 0.235904
-0.25 | 25.544 | -1.298971 | 0.2660833 | -1.644606 | 0.2359357
-0.26 | 25.544 | -1.35093 | 0.2660833 | -1.71039 | 0.235936
-0.24 | 25.548 | -1.247012 | 0.266125 | -1.578874 | 0.2359683
-0.21 | 25.548 | -1.091136 | 0.266125 | -1.381514 | 0.2359674
-0.24 | 25.544 | -1.247012 | 0.2660833 | -1.578822 | 0.2359354
-0.26 | 25.544 | -1.35093 | 0.2660833 | -1.71039 | 0.235936
-0.24 | 25.544 | -1.247012 | 0.2660833 | -1.578822 | 0.2359354

## Q690
723.7179 | 0 | 720.3197 | 0 | 720.5503 | 0 | 0 | 745 | 0 | 720.32
727.4646 | 0.001236895 | 726.7329 | 0.000831962 | 722.3639 | 0.001253803 | 0.005 | 752.8571 | 0.005 | 731.3406
728.4907 | 0.002073077 | 730.4632 | 0.00226052 | 728.9885 | 0.004300486 | 0.01 | 760.7143 | 0.01 | 742.3612
731.2074 | 0.002576385 | 735.8186 | 0.004405822 | 734.2734 | 0.007345658 | 0.015 | 768.5714 | 0.015 | 753.3818
738.878 | 0.005611495 | 738.4441 | 0.006910779 | 742.0966 | 0.01085137 | 0.02 | 776.4286 | 0.02 | 764.6845
746.1219 | 0.009641179 | 744.5173 | 0.01074469 | 745.4051 | 0.01337426 | 0.04 | 817.3684 | 0.04 | 811.5586
753.9603 | 0.01348674 | 749.7107 | 0.01377715 | 752.0876 | 0.01626099 | 0.06 | 845.1755 | 0.06 | 840.0824
763.9229 | 0.01817485 | 757.7896 | 0.01663375 | 754.7969 | 0.01660412 | 0.08 | 865.3207 | 0.08 | 860.8313
774.9445 | 0.02247845 | 764.8648 | 0.02019135 | 763.2403 | 0.01999236 | 0.1 | 881.1885 | 0.1 | 877.2241
787.3854 | 0.02691755 | 774.4461 | 0.02317565 | 770.4381 | 0.02274515 | 0.12 | 894.3126
797.425 | 0.03166392 | 780.628 | 0.02635907 | 777.8516 | 0.02642293 | 0.14 | 905.5219
808.9337 | 0.03625882 | 794.5052 | 0.0314885 | 786.6233 | 0.02923013 | 0.16 | 915.3162
815.3713 | 0.0400517 | 800.3994 | 0.03492857 | 796.1111 | 0.03315469 | 0.18 | 924.021
823.6558 | 0.044587 | 809.2467 | 0.03879481 | 802.2931 | 0.03688168 | 0.2 | 931.8602
827.6773 | 0.04721039 | 816.0342 | 0.04297458 | 810.8376 | 0.04139148 | 0.22 | 938.9945
830.372 | 0.04769163 | 822.5792 | 0.04693926 | 818.8453 | 0.04577458 | 0.24 | 945.5435
834.7921 | 0.05030462 | 829.2095 | 0.0513531 | 824.3446 | 0.0493893 | 0.26 | 951.5984
835.7532 | 0.0529009 | 834.5883 | 0.05532926 | 830.8536 | 0.05351875 | 0.28 | 957.2304
839.324 | 0.05565296 | 839.1202 | 0.05917553 | 835.4656 | 0.05699244 | 0.3 | 962.4963
846.5339 | 0.06073226 | 842.3984 | 0.062944 | 840.1097 | 0.06147319 | 0.32 | 967.442
848.1366 | 0.06393336 | 847.5152 | 0.06684633 | 844.5774 | 0.0649202 | 0.34 | 972.1054
850.1415 | 0.06727782 | 848.8252 | 0.07335705 | 848.3043 | 0.06866092 | 0.36 | 976.5177
853.7679 | 0.0721248 |  |  | 848.5919 | 0.07311336 | 0.38 | 980.7055
856.7417 | 0.07770406 |  |  | 853.3794 | 0.07767606 | 0.4 | 984.691
|  |  |  | 854.3432 | 0.08086562 | 0.42 | 988.4934
[6 empty] | 0.44 | 992.1293
[6 empty] | 0.46 | 995.6131
[6 empty] | 0.48 | 998.9574
[6 empty] | 0.5 | 1002.173
[6 empty] | 0.52 | 1005.27
[6 empty] | 0.54 | 1008.257
[6 empty] | 0.56 | 1011.142
[6 empty] | 0.58 | 1013.932
[6 empty] | 0.6 | 1016.632
[6 empty] | 0.62 | 1019.25
[6 empty] | 0.64 | 1021.789
[6 empty] | 0.66 | 1024.255
[6 empty] | 0.68 | 1026.651
[6 empty] | 0.7 | 1028.982
[6 empty] | 0.72 | 1031.251
[6 empty] | 0.74 | 1033.462
[6 empty] | 0.76 | 1035.618
[6 empty] | 0.78 | 1037.72
[6 empty] | 0.8 | 1039.773
[6 empty] | 0.82 | 1041.778
[6 empty] | 0.84 | 1043.737
[6 empty] | 0.86 | 1045.653
[6 empty] | 0.88 | 1047.528
[6 empty] | 0.9 | 1049.363
[6 empty] | 0.92 | 1051.16
[6 empty] | 0.94 | 1052.921
[6 empty] | 0.96 | 1054.647
[6 empty] | 0.98 | 1056.34
[6 empty] | 1 | 1058

## Q890C10-1
荷载/kN | 位移/mm | 名义应力/Mpa | 名义应变 | 真实应力 | 真实塑性应变 | ABAQUS应力 | ABAQUS应变
0 | 0 | 0 | 0 | 0 | 0 | 1146.507 | 0
-0.08 | -0.031 | -0.4097521 | -0.0003229167 | -0.4096198 | -0.0003202298 | 1147.555 | 0.001718811
-0.06 | -0.035 | -0.3073141 | -0.0003645833 | -0.307202 | -0.0003625956 | 1149.638 | 0.004031596
-0.05 | 0.004 | -0.2560951 | 4.166667e-05 | -0.2561057 | 4.337831e-05 | 1154.968 | 0.007114322
-0.05 | -0.019 | -0.2560951 | -0.0001979167 | -0.2560444 | -0.0001962242 | 1158.49 | 0.01270181
-0.07 | -0.004 | -0.3585331 | -4.166667e-05 | -0.3585181 | -3.927022e-05 | 1161.793 | 0.0157302
-0.09 | -0.062 | -0.4609711 | -0.0006458333 | -0.4606734 | -0.0006429616 | 1165.595 | 0.01954325
-0.09 | -0.039 | -0.4609711 | -0.00040625 | -0.4607838 | -0.0004032514 | 1173.608 | 0.02475852
-0.03 | 0 | -0.153657 | 0 | -0.153657 | 1.027463e-06 | 1179.852 | 0.03092811
-0.03 | 0.004 | -0.153657 | 4.166667e-05 | -0.1536634 | 4.26933e-05 | 1187.814 | 0.03624556
-0.08 | 0.008 | -0.4097521 | 8.333333e-05 | -0.4097862 | 8.606999e-05 | 1190.445 | 0.03963846
-0.04 | 0 | -0.204876 | 0 | -0.204876 | 1.36995e-06 | 1202.94 | 0.04337618
-0.05 | 0.004 | -0.2560951 | 4.166667e-05 | -0.2561057 | 4.337831e-05 | 1209.89 | 0.04494661
-0.03 | 0.004 | -0.153657 | 4.166667e-05 | -0.1536634 | 4.26933e-05 | 1215.437 | 0.04817262
-0.03 | -0.058 | -0.153657 | -0.0006041667 | -0.1535642 | -0.0006033224 | 1220.446 | 0.05242014
-0.03 | -0.039 | -0.153657 | -0.00040625 | -0.1535946 | -0.0004053055 | 1229.331 | 0.05864117
0.01 | 0 | 0.05121901 | 0 | 0.05121901 | -3.424875e-07 | 1235.623 | 0.06464459
-0.03 | -0.004 | -0.153657 | -4.166667e-05 | -0.1536506 | -4.064011e-05 | 1237.249 | 0.06802673
-0.04 | 0.004 | -0.204876 | 4.166667e-05 | -0.2048846 | 4.303581e-05
4.37 | -0.008 | 22.38271 | -8.333333e-05 | 22.38084 | -0.0002329914
5.54 | 0 | 28.37533 | 0 | 28.37533 | -0.0001897381
6.3 | -0.023 | 32.26798 | -0.0002395833 | 32.26025 | -0.0004553275
7.38 | -0.004 | 37.79963 | -4.166667e-05 | 37.79806 | -0.0002944128
8.33 | -0.008 | 42.66544 | -8.333333e-05 | 42.66188 | -0.0003686052
8.64 | -0.019 | 44.25323 | -0.0001979167 | 44.24447 | -0.0004937869
9.25 | -0.012 | 47.37759 | -0.000125 | 47.37166 | -0.0004417692
10 | 0.015 | 51.21901 | 0.00015625 | 51.22702 | -0.0001863033
10.69 | -0.019 | 54.75312 | -0.0001979167 | 54.74229 | -0.000563983
10.94 | 0.008 | 56.0336 | 8.333333e-05 | 56.03827 | -0.0002913827
11.81 | 0.012 | 60.48965 | 0.000125 | 60.49721 | -0.0002795362
12.58 | 0.027 | 64.43352 | 0.00028125 | 64.45164 | -0.0001497601
12.71 | 0.015 | 65.09936 | 0.00015625 | 65.10954 | -0.0002791319
13.71 | 0.035 | 70.22127 | 0.0003645833 | 70.24687 | -0.0001052047
14.37 | 0.035 | 73.60172 | 0.0003645833 | 73.62855 | -0.0001278171
14.8 | 0.031 | 75.80414 | 0.0003229167 | 75.82862 | -0.0001841807
15.9 | 0.042 | 81.43823 | 0.0004375 | 81.47386 | -0.0001073891
16.37 | 0.039 | 83.84552 | 0.00040625 | 83.87959 | -0.0001547124
17.63 | 0.058 | 90.29912 | 0.0006041667 | 90.35367 | -1.861112e-07
18.21 | 0.046 | 93.26982 | 0.0004791667 | 93.31451 | -0.0001449168
19.27 | 0.046 | 98.69904 | 0.0004791667 | 98.74633 | -0.0001812378
20.25 | 0.042 | 103.7185 | 0.0004375 | 103.7639 | -0.0002564364
20.73 | 0.046 | 106.177 | 0.0004791667 | 106.2279 | -0.000231265
21.13 | 0.05 | 108.2258 | 0.0005208333 | 108.2821 | -0.0002033554
21.35 | 0.054 | 109.3526 | 0.0005625 | 109.4141 | -0.0001692804
21.46 | 0.058 | 109.916 | 0.0006041667 | 109.9824 | -0.0001314381
21.61 | 0.05 | 110.6843 | 0.0005208333 | 110.7419 | -0.0002198033
21.6 | 0.05 | 110.6331 | 0.0005208333 | 110.6907 | -0.0002194607
21.59 | 0.05 | 110.5818 | 0.0005208333 | 110.6394 | -0.000219118
21.59 | 0.058 | 110.5818 | 0.0006041667 | 110.6487 | -0.0001358931
21.56 | 0.066 | 110.4282 | 0.0006875 | 110.5041 | -5.164702e-05
21.59 | 0.05 | 110.5818 | 0.0005208333 | 110.6394 | -0.000219118
21.62 | 0.054 | 110.7355 | 0.0005625 | 110.7978 | -0.0001785327
21.64 | 0.062 | 110.8379 | 0.0006458333 | 110.9095 | -9.599683e-05
21.59 | 0.05 | 110.5818 | 0.0005208333 | 110.6394 | -0.000219118
21.63 | 0.058 | 110.7867 | 0.0006041667 | 110.8537 | -0.0001372639
21.59 | 0.058 | 110.5818 | 0.0006041667 | 110.6487 | -0.0001358931
21.62 | 0.054 | 110.7355 | 0.0005625 | 110.7978 | -0.0001785327
21.61 | 0.05 | 110.6843 | 0.0005208333 | 110.7419 | -0.0002198033
21.59 | 0.054 | 110.5818 | 0.0005625 | 110.6441 | -0.0001775047
21.63 | 0.046 | 110.7867 | 0.0004791667 | 110.8398 | -0.0002621036
21.62 | 0.054 | 110.7355 | 0.0005625 | 110.7978 | -0.0001785327
21.83 | 0.066 | 111.8111 | 0.0006875 | 111.888 | -6.090054e-05
22.28 | 0.062 | 114.116 | 0.0006458333 | 114.1897 | -0.0001179302
23.04 | 0.069 | 118.0086 | 0.00071875 | 118.0934 | -7.116664e-05
24.45 | 0.05 | 125.2305 | 0.0005208333 | 125.2957 | -0.0003171204
24.96 | 0.066 | 127.8427 | 0.0006875 | 127.9305 | -0.0001681728
26.84 | 0.085 | 137.4718 | 0.0008854167 | 137.5935 | -3.502556e-05
27.99 | 0.066 | 143.362 | 0.0006875 | 143.4606 | -0.0002720179
29.24 | 0.062 | 149.7644 | 0.0006458333 | 149.8611 | -0.0003564555
30.47 | 0.069 | 156.0643 | 0.00071875 | 156.1765 | -0.0003258178
31.09 | 0.066 | 159.2399 | 0.0006875 | 159.3494 | -0.000378262
32.78 | 0.054 | 167.8959 | 0.0005625 | 167.9904 | -0.0005609638
34.22 | 0.066 | 175.2715 | 0.0006875 | 175.392 | -0.0004855343
35.01 | 0.077 | 179.3178 | 0.0008020833 | 179.4616 | -0.0003982488
36.48 | 0.112 | 186.847 | 0.001166667 | 187.0649 | -8.486555e-05
38.67 | 0.069 | 198.0639 | 0.00071875 | 198.2063 | -0.0006068594
39.28 | 0.069 | 201.1883 | 0.00071875 | 201.3329 | -0.0006277662
41.45 | 0.073 | 212.3028 | 0.0007604167 | 212.4642 | -0.0006605627
42.95 | 0.093 | 219.9857 | 0.00096875 | 220.1988 | -0.000504128
43.7 | 0.127 | 223.8271 | 0.001322917 | 224.1232 | -0.0001766082
45.64 | 0.131 | 233.7636 | 0.001364583 | 234.0826 | -0.000201593
48.04 | 0.085 | 246.0561 | 0.0008854167 | 246.274 | -0.000761742
48.22 | 0.096 | 246.9781 | 0.001 | 247.2251 | -0.0006536261
50.4 | 0.139 | 258.1438 | 0.001447917 | 258.5176 | -0.0002817671
52.77 | 0.1 | 270.2827 | 0.001041667 | 270.5643 | -0.0007680649
54.71 | 0.12 | 280.2192 | 0.00125 | 280.5695 | -0.0006268722
55.86 | 0.193 | 286.1094 | 0.002010417 | 286.6846 | 9.141685e-05
58.47 | 0.112 | 299.4776 | 0.001166667 | 299.827 | -0.0008388743
60.48 | 0.208 | 309.7726 | 0.002166667 | 310.4438 | 8.847019e-05
61.14 | 0.116 | 313.153 | 0.001208333 | 313.5314 | -0.0008888952
64.54 | 0.127 | 330.5675 | 0.001322917 | 331.0048 | -0.0008912964
64.58 | 0.123 | 330.7724 | 0.00128125 | 331.1962 | -0.0009341885
67.85 | 0.208 | 347.521 | 0.002166667 | 348.274 | -0.00016449
70.31 | 0.131 | 360.1209 | 0.001364583 | 360.6123 | -0.001047663
72.52 | 0.131 | 371.4403 | 0.001364583 | 371.9471 | -0.001123456
73.44 | 0.278 | 376.1524 | 0.002895833 | 377.2417 | 0.0003691363
75.92 | 0.154 | 388.8547 | 0.001604167 | 389.4785 | -0.001001455
78.05 | 0.162 | 399.7644 | 0.0016875 | 400.439 | -0.0009915484
79.29 | 0.162 | 406.1156 | 0.0016875 | 406.8009 | -0.001034089
82.37 | 0.289 | 421.891 | 0.003010417 | 423.1611 | 0.0001763319
81.6 | 0.174 | 417.9471 | 0.0018125 | 418.7047 | -0.0009889044
86.59 | 0.181 | 443.5054 | 0.001885417 | 444.3416 | -0.00108755
88.76 | 0.193 | 454.62 | 0.002010417 | 455.5339 | -0.001037632
91.43 | 0.193 | 468.2954 | 0.002010417 | 469.2369 | -0.00112926
92.12 | 0.205 | 471.8295 | 0.002135417 | 472.8371 | -0.001028593
95.24 | 0.212 | 487.8099 | 0.002208333 | 488.8871 | -0.001063156
98.36 | 0.205 | 503.7902 | 0.002135417 | 504.866 | -0.001242761
99.15 | 0.205 | 507.8365 | 0.002135417 | 508.921 | -0.001269875
102.93 | 0.216 | 527.1973 | 0.00225 | 528.3835 | -0.001285684
106.38 | 0.428 | 544.8679 | 0.004458333 | 547.2971 | 0.0007887985
106.24 | 0.243 | 544.1508 | 0.00253125 | 545.5282 | -0.001119746
109.42 | 0.278 | 560.4384 | 0.002895833 | 562.0614 | -0.0008667024
111.86 | 0.363 | 572.9359 | 0.00378125 | 575.1023 | -7.143286e-05
112.83 | 0.452 | 577.9041 | 0.004708333 | 580.6251 | 0.0008148025
117.43 | 0.274 | 601.4649 | 0.002854167 | 603.1815 | -0.001183209
117.72 | 0.255 | 602.9502 | 0.00265625 | 604.5518 | -0.001389744
121.97 | 0.278 | 624.7183 | 0.002895833 | 626.5274 | -0.001297769
124.11 | 0.293 | 635.6792 | 0.003052083 | 637.6193 | -0.001216151
124.8 | 0.293 | 639.2133 | 0.003052083 | 641.1642 | -0.001239855
128.11 | 0.459 | 656.1668 | 0.00478125 | 659.3041 | 0.0003612699
131.94 | 0.309 | 675.7837 | 0.00321875 | 677.9588 | -0.001319745
135.03 | 0.313 | 691.6103 | 0.003260417 | 693.8653 | -0.001384574
135.78 | 0.482 | 695.4518 | 0.005020833 | 698.9435 | 0.0003346267
139.16 | 0.332 | 712.7638 | 0.003458333 | 715.2288 | -0.001330172
141.95 | 0.332 | 727.0539 | 0.003458333 | 729.5683 | -0.001426057
143.24 | 0.343 | 733.6611 | 0.003572917 | 736.2824 | -0.001356771
146.67 | 0.351 | 751.2293 | 0.00365625 | 753.9759 | -0.001392049
149.67 | 0.641 | 766.595 | 0.006677083 | 771.7136 | 0.001494652
151.62 | 0.363 | 776.5827 | 0.00378125 | 779.5191 | -0.001438312
152.88 | 0.652 | 783.0363 | 0.006791667 | 788.3544 | 0.001497197
156.17 | 0.571 | 799.8873 | 0.005947917 | 804.645 | 0.0005498564
160.32 | 0.382 | 821.1432 | 0.003979167 | 824.4107 | -0.001541338
163.67 | 0.606 | 838.3016 | 0.0063125 | 843.5934 | 0.0006517813
161.82 | 0.428 | 828.8261 | 0.004458333 | 832.5212 | -0.001118418
166.24 | 0.606 | 851.4649 | 0.0063125 | 856.8397 | 0.0005632064
171.24 | 0.502 | 877.0744 | 0.005229167 | 881.6607 | -0.0006798825
173.5 | 0.463 | 888.6499 | 0.004822917 | 892.9358 | -0.001159494
178.05 | 0.463 | 911.9545 | 0.004822917 | 916.3528 | -0.001316077
178 | 0.467 | 911.6984 | 0.004864583 | 916.1335 | -0.001273145
182.36 | 0.467 | 934.0299 | 0.004864583 | 938.5736 | -0.001423196
185.82 | 0.471 | 951.7517 | 0.00490625 | 956.4212 | -0.001501074
189.45 | 0.471 | 970.3442 | 0.00490625 | 975.1049 | -0.001626007
192.69 | 0.467 | 986.9392 | 0.004864583 | 991.7402 | -0.001778706
194.97 | 0.467 | 998.6171 | 0.004864583 | 1003.475 | -0.001857173
190.55 | 0.471 | 975.9783 | 0.00490625 | 980.7667 | -0.001663865
195.13 | 0.479 | 999.4366 | 0.004989583 | 1004.423 | -0.001739128
199.77 | 0.737 | 1023.202 | 0.007677083 | 1031.057 | 0.0007533651
204.44 | 0.552 | 1047.121 | 0.00575 | 1053.142 | -0.001308544
208.48 | 0.552 | 1067.814 | 0.00575 | 1073.954 | -0.001447705
212.28 | 0.787 | 1087.277 | 0.008197917 | 1096.191 | 0.0008345691
209.72 | 0.598 | 1074.165 | 0.006229167 | 1080.856 | -0.001017545
214.69 | 0.606 | 1099.621 | 0.0063125 | 1106.562 | -0.00110662
217.64 | 0.606 | 1114.731 | 0.0063125 | 1121.767 | -0.001208292
221.69 | 0.602 | 1135.474 | 0.006270833 | 1142.595 | -0.001388965
225.78 | 0.617 | 1156.423 | 0.006427083 | 1163.855 | -0.001375865
229.26 | 0.849 | 1174.247 | 0.00884375 | 1184.632 | 0.0008835636
230.69 | 0.749 | 1181.571 | 0.007802083 | 1190.79 | -0.0001906838
223.78 | 0.722 | 1146.179 | 0.007520833 | 1154.799 | -0.0002291345
223.51 | 0.942 | 1144.796 | 0.0098125 | 1156.029 | 0.002034617
223.37 | 0.826 | 1144.079 | 0.008604167 | 1153.923 | 0.0008513944
222.08 | 1.15 | 1137.472 | 0.01197917 | 1151.098 | 0.004210908
221.82 | 0.876 | 1136.14 | 0.009125 | 1146.507 | 0.001417237
221.97 | 0.899 | 1136.908 | 0.009364583 | 1147.555 | 0.00164762
221.53 | 1.123 | 1134.655 | 0.01169792 | 1147.928 | 0.003954145
222.12 | 1.231 | 1137.677 | 0.01282292 | 1152.265 | 0.005036518
221.91 | 1.027 | 1136.601 | 0.01069792 | 1148.76 | 0.002959652
222.28 | 1.115 | 1138.496 | 0.01161458 | 1151.719 | 0.003846419
221.86 | 1.123 | 1136.345 | 0.01169792 | 1149.638 | 0.003942711
221.87 | 1.169 | 1136.396 | 0.01217708 | 1150.234 | 0.004412237
221.96 | 1.316 | 1136.857 | 0.01370833 | 1152.442 | 0.005909162
222.3 | 1.277 | 1138.599 | 0.01330208 | 1153.744 | 0.005499614
222.22 | 1.312 | 1138.189 | 0.01366667 | 1153.744 | 0.005859348
221.75 | 1.347 | 1135.782 | 0.01403125 | 1151.718 | 0.006232499
222.2 | 1.424 | 1138.086 | 0.01483333 | 1154.968 | 0.007001439
222 | 1.686 | 1137.062 | 0.0175625 | 1157.032 | 0.009673306
221.69 | 1.459 | 1135.474 | 0.01519792 | 1152.731 | 0.007375587
222.14 | 1.567 | 1137.779 | 0.01632292 | 1156.351 | 0.008458927
221.72 | 1.594 | 1135.628 | 0.01660417 | 1154.484 | 0.008748105
222.03 | 1.686 | 1137.216 | 0.0175625 | 1157.188 | 0.009672261
221.69 | 1.69 | 1135.474 | 0.01760417 | 1155.463 | 0.00972474
222.05 | 1.737 | 1137.318 | 0.01809375 | 1157.897 | 0.01018947
221.64 | 1.968 | 1135.218 | 0.0205 | 1158.49 | 0.0125462
221.91 | 1.903 | 1136.601 | 0.01982292 | 1159.132 | 0.0118782
221.6 | 1.891 | 1135.013 | 0.01969792 | 1157.371 | 0.0117674
221.9 | 1.945 | 1136.55 | 0.02026042 | 1159.577 | 0.01230413
221.51 | 1.991 | 1134.552 | 0.02073958 | 1158.082 | 0.01278366
221.51 | 2.173 | 1134.552 | 0.02263542 | 1160.233 | 0.01462487
221.37 | 2.304 | 1133.835 | 0.024 | 1161.047 | 0.01595292
221.31 | 2.138 | 1133.528 | 0.02227083 | 1158.773 | 0.01427806
221.44 | 2.192 | 1134.194 | 0.02283333 | 1160.091 | 0.01481934
221.19 | 2.207 | 1132.913 | 0.02298958 | 1158.959 | 0.01497967
221.6 | 2.265 | 1135.013 | 0.02359375 | 1161.793 | 0.01555113
221.16 | 2.312 | 1132.76 | 0.02408333 | 1160.04 | 0.01604103
221.52 | 2.354 | 1134.604 | 0.02452083 | 1162.425 | 0.01645221
221.16 | 2.516 | 1132.76 | 0.02620833 | 1162.447 | 0.01809781
221.68 | 2.458 | 1135.423 | 0.02560417 | 1164.495 | 0.01749521
221.66 | 2.505 | 1135.321 | 0.02609375 | 1164.945 | 0.01796945
221.34 | 2.543 | 1133.682 | 0.02648958 | 1163.712 | 0.01836338
221.82 | 2.605 | 1136.14 | 0.02713542 | 1166.97 | 0.01897057
221.48 | 2.64 | 1134.399 | 0.0275 | 1165.595 | 0.01933465
221.91 | 2.674 | 1136.601 | 0.02785417 | 1168.26 | 0.01966146
221.56 | 2.74 | 1134.808 | 0.02854167 | 1167.198 | 0.02033721
222.07 | 2.794 | 1137.421 | 0.02910417 | 1170.524 | 0.02086171
221.61 | 2.825 | 1135.065 | 0.02942708 | 1168.466 | 0.0211892
222.2 | 2.887 | 1138.086 | 0.03007292 | 1172.312 | 0.02179066
221.93 | 2.956 | 1136.704 | 0.03079167 | 1171.705 | 0.02249225
221.82 | 2.987 | 1136.14 | 0.03111458 | 1171.491 | 0.0228069
221.91 | 3.057 | 1136.601 | 0.03184375 | 1172.795 | 0.02350509
221.78 | 3.257 | 1135.935 | 0.03392708 | 1174.474 | 0.02551087
222.24 | 3.203 | 1138.291 | 0.03336458 | 1176.27 | 0.02495467
221.84 | 3.157 | 1136.243 | 0.03288542 | 1173.608 | 0.02450866
222.28 | 3.334 | 1138.496 | 0.03472917 | 1178.035 | 0.02626252
222.24 | 3.273 | 1138.291 | 0.03409375 | 1177.1 | 0.02565449
221.69 | 3.589 | 1135.474 | 0.03738542 | 1177.924 | 0.02882707
222.23 | 3.346 | 1138.24 | 0.03485417 | 1177.913 | 0.02638414
221.64 | 3.562 | 1135.218 | 0.03710417 | 1177.34 | 0.02855983
222.16 | 3.477 | 1137.882 | 0.03621875 | 1179.094 | 0.02769399
221.7 | 3.512 | 1135.526 | 0.03658333 | 1177.067 | 0.02805932
222.04 | 3.523 | 1137.267 | 0.03669792 | 1179.002 | 0.02815692
221.65 | 3.77 | 1135.269 | 0.03927083 | 1179.852 | 0.03062999
222.06 | 3.655 | 1137.369 | 0.03807292 | 1180.672 | 0.0294712
221.64 | 3.686 | 1135.218 | 0.03839583 | 1178.806 | 0.0297947
222.1 | 3.755 | 1137.574 | 0.03911458 | 1182.07 | 0.03046481
222.09 | 3.836 | 1137.523 | 0.03995833 | 1182.977 | 0.03127041
221.67 | 3.848 | 1135.372 | 0.04008333 | 1180.881 | 0.03140461
222.02 | 3.913 | 1137.165 | 0.04076042 | 1183.516 | 0.03203777
221.68 | 3.936 | 1135.423 | 0.041 | 1181.975 | 0.03227824
222 | 4.218 | 1137.062 | 0.0439375 | 1187.022 | 0.03506233
221.67 | 4.037 | 1135.372 | 0.04205208 | 1183.117 | 0.03328075
221.96 | 4.303 | 1136.857 | 0.04482292 | 1187.814 | 0.03590482
221.86 | 4.361 | 1136.345 | 0.04542708 | 1187.966 | 0.03648189
221.66 | 4.183 | 1135.321 | 0.04357292 | 1184.79 | 0.03472796
221.77 | 4.284 | 1135.884 | 0.044625 | 1186.573 | 0.03572368
221.47 | 4.295 | 1134.347 | 0.04473958 | 1185.098 | 0.03584323
221.93 | 4.291 | 1136.704 | 0.04469792 | 1187.512 | 0.0357872
221.5 | 4.554 | 1134.501 | 0.0474375 | 1188.319 | 0.03840074
222.01 | 4.365 | 1137.113 | 0.04546875 | 1188.816 | 0.03651606
221.51 | 4.643 | 1134.552 | 0.04836458 | 1189.424 | 0.03927805
222 | 4.519 | 1137.062 | 0.04707292 | 1190.587 | 0.03803744
221.7 | 4.643 | 1135.526 | 0.04836458 | 1190.445 | 0.03927123
222.21 | 4.643 | 1138.138 | 0.04836458 | 1193.183 | 0.03925292
222.27 | 4.581 | 1138.445 | 0.04771875 | 1192.77 | 0.03863945
221.87 | 4.604 | 1136.396 | 0.04795833 | 1190.896 | 0.03888063
222.5 | 4.812 | 1139.623 | 0.050125 | 1196.747 | 0.04090689
222.37 | 4.592 | 1138.957 | 0.04783333 | 1193.437 | 0.03874435
222.84 | 4.693 | 1141.364 | 0.04888542 | 1197.161 | 0.03972301
222.58 | 4.65 | 1140.033 | 0.0484375 | 1195.253 | 0.03930863
223.03 | 4.674 | 1142.338 | 0.0486875 | 1197.955 | 0.03952898
223.24 | 4.94 | 1143.413 | 0.05145833 | 1202.251 | 0.04213896
222.86 | 4.932 | 1141.467 | 0.051375 | 1200.11 | 0.04207403
223.49 | 4.774 | 1144.694 | 0.04972917 | 1201.618 | 0.0404973
223.18 | 5.025 | 1143.106 | 0.05234375 | 1202.94 | 0.04297609
223.55 | 4.832 | 1145.001 | 0.05033333 | 1202.633 | 0.0410659
223.34 | 4.886 | 1143.925 | 0.05089583 | 1202.146 | 0.04160455
223.74 | 4.917 | 1145.974 | 0.05121875 | 1204.67 | 0.04189491
223.4 | 5.233 | 1144.233 | 0.05451042 | 1206.605 | 0.04500836
223.92 | 5.017 | 1146.896 | 0.05226042 | 1206.833 | 0.04287086
223.53 | 5.052 | 1144.899 | 0.052625 | 1205.149 | 0.04322854
223.97 | 5.083 | 1147.152 | 0.05294792 | 1207.892 | 0.04351693
224.08 | 5.137 | 1147.716 | 0.05351042 | 1209.13 | 0.04404272
223.52 | 5.21 | 1144.847 | 0.05427083 | 1206.979 | 0.04477863
224.11 | 5.187 | 1147.869 | 0.05403125 | 1209.89 | 0.04453189
223.71 | 5.272 | 1145.821 | 0.05491667 | 1208.745 | 0.04537923
224.14 | 5.53 | 1148.023 | 0.05760417 | 1214.154 | 0.04788741
223.87 | 5.341 | 1146.64 | 0.05563542 | 1210.434 | 0.04604904
224.24 | 5.387 | 1148.535 | 0.05611458 | 1212.985 | 0.04648579
223.73 | 5.561 | 1145.923 | 0.05792708 | 1212.303 | 0.04820507
223.96 | 5.573 | 1147.101 | 0.05805208 | 1213.693 | 0.04831393
224.41 | 5.515 | 1149.406 | 0.05744792 | 1215.437 | 0.04773109
223.89 | 5.642 | 1146.742 | 0.05877083 | 1214.137 | 0.04899004
224.17 | 5.604 | 1148.177 | 0.058375 | 1215.201 | 0.04860899
223.87 | 5.901 | 1146.64 | 0.06146875 | 1217.123 | 0.051515
224.33 | 5.681 | 1148.996 | 0.05917708 | 1216.99 | 0.04935459
224.02 | 5.739 | 1147.408 | 0.05978125 | 1216.002 | 0.04993145
224.22 | 5.835 | 1148.433 | 0.06078125 | 1218.236 | 0.05085965
224.13 | 5.816 | 1147.972 | 0.06058333 | 1217.52 | 0.05067785
224.43 | 5.854 | 1149.508 | 0.06097917 | 1219.604 | 0.05103706
224.01 | 5.858 | 1147.357 | 0.06102083 | 1217.37 | 0.05109128
224.38 | 5.947 | 1149.252 | 0.06194792 | 1220.446 | 0.05194409
224.09 | 5.986 | 1147.767 | 0.06235417 | 1219.335 | 0.052334
224.46 | 6.125 | 1149.662 | 0.06380208 | 1223.013 | 0.05367141
224.46 | 6.167 | 1149.662 | 0.06423958 | 1223.516 | 0.05407922
224.16 | 6.121 | 1148.125 | 0.06376042 | 1221.33 | 0.05364349
224.31 | 6.159 | 1148.894 | 0.06415625 | 1222.602 | 0.05400702
224.22 | 6.209 | 1148.433 | 0.06467708 | 1222.71 | 0.05449562
224.44 | 6.271 | 1149.56 | 0.06532292 | 1224.652 | 0.05508905
224.04 | 6.414 | 1147.511 | 0.0668125 | 1224.179 | 0.05648948
224.48 | 6.345 | 1149.764 | 0.06609375 | 1225.757 | 0.05580497
224.21 | 6.395 | 1148.381 | 0.06661458 | 1224.88 | 0.05629925
224.48 | 6.646 | 1149.764 | 0.06922917 | 1229.362 | 0.05871758
224.21 | 6.592 | 1148.381 | 0.06866667 | 1227.237 | 0.05820557
224.39 | 6.526 | 1149.303 | 0.06797917 | 1227.432 | 0.05756073
224.61 | 6.584 | 1150.43 | 0.06858333 | 1229.331 | 0.05811359
224.1 | 6.611 | 1147.818 | 0.06886458 | 1226.862 | 0.05839326
224.48 | 6.788 | 1149.764 | 0.07070833 | 1231.062 | 0.06008865
224.15 | 6.707 | 1148.074 | 0.06986458 | 1228.284 | 0.05931888
224.42 | 6.711 | 1149.457 | 0.06990625 | 1229.811 | 0.05934762
224.35 | 6.777 | 1149.099 | 0.07059375 | 1230.218 | 0.05998727
224.48 | 6.85 | 1149.764 | 0.07135417 | 1231.805 | 0.06068668
224.18 | 6.823 | 1148.228 | 0.07107292 | 1229.836 | 0.0604373
223.99 | 6.916 | 1147.255 | 0.07204167 | 1229.905 | 0.06134089
224.41 | 7.201 | 1149.406 | 0.07501042 | 1235.623 | 0.06406808
224.11 | 7.024 | 1147.869 | 0.07316667 | 1231.855 | 0.0623767
224.1 | 7.317 | 1147.818 | 0.07621875 | 1235.303 | 0.0651936
223.84 | 7.217 | 1146.486 | 0.07517708 | 1232.676 | 0.06424281
224.14 | 7.251 | 1148.023 | 0.07553125 | 1234.735 | 0.06455839
223.87 | 7.209 | 1146.64 | 0.07509375 | 1232.746 | 0.06416483
224.01 | 7.259 | 1147.357 | 0.07561458 | 1234.114 | 0.06464002
223.65 | 7.313 | 1145.513 | 0.07617708 | 1232.775 | 0.06517179
223.86 | 7.321 | 1146.589 | 0.07626042 | 1234.028 | 0.06524085
223.95 | 7.549 | 1147.05 | 0.07863542 | 1237.249 | 0.0674236
223.39 | 7.63 | 1144.182 | 0.07947917 | 1235.12 | 0.06821976
223.34 | 7.491 | 1143.925 | 0.07803125 | 1233.187 | 0.06689047
223.46 | 7.742 | 1144.54 | 0.08064583 | 1236.842 | 0.06928843
223.67 | 7.606 | 1145.616 | 0.07922917 | 1236.382 | 0.0679797
222.97 | 7.637 | 1142.03 | 0.07955208 | 1232.881 | 0.06830228
223.24 | 7.711 | 1143.413 | 0.08032292 | 1235.256 | 0.06900018
222.63 | 7.896 | 1140.289 | 0.08225 | 1234.078 | 0.07079027
222.94 | 7.799 | 1141.877 | 0.08123958 | 1234.642 | 0.06985243
222.81 | 7.819 | 1141.211 | 0.08144792 | 1234.16 | 0.07004832
222.2 | 7.881 | 1138.086 | 0.08209375 | 1231.516 | 0.07066301
221.86 | 8.023 | 1136.345 | 0.08357292 | 1231.313 | 0.07203039
221.69 | 8 | 1135.474 | 0.08333333 | 1230.097 | 0.07181738
221.48 | 8.027 | 1134.399 | 0.08361458 | 1229.251 | 0.07208262
221.15 | 8.12 | 1132.708 | 0.08458333 | 1228.517 | 0.07298113
220.86 | 8.127 | 1131.223 | 0.08465625 | 1226.988 | 0.07305858
220.65 | 8.185 | 1130.148 | 0.08526042 | 1226.504 | 0.07361867
220.24 | 8.224 | 1128.048 | 0.08566667 | 1224.684 | 0.07400511
219.86 | 8.401 | 1126.101 | 0.08751042 | 1224.647 | 0.07570218
219.56 | 8.332 | 1124.565 | 0.08679167 | 1222.167 | 0.07505763
219.14 | 8.378 | 1122.413 | 0.08727083 | 1220.367 | 0.07551047
218.87 | 8.429 | 1121.031 | 0.08780208 | 1219.459 | 0.07600503
218.75 | 8.494 | 1120.416 | 0.08847917 | 1219.549 | 0.07662667
217.71 | 8.606 | 1115.089 | 0.08964583 | 1215.052 | 0.077728
217.84 | 8.591 | 1115.755 | 0.08948958 | 1215.603 | 0.07758091
216.92 | 8.656 | 1111.043 | 0.09016667 | 1211.222 | 0.07823148
217.05 | 8.687 | 1111.709 | 0.09048958 | 1212.307 | 0.07852039
216.73 | 8.706 | 1110.07 | 0.0906875 | 1210.739 | 0.07871235
215.97 | 8.772 | 1106.177 | 0.091375 | 1207.254 | 0.07936579
215.74 | 8.787 | 1104.999 | 0.09153125 | 1206.141 | 0.07951639
215.05 | 8.876 | 1101.465 | 0.09245833 | 1203.304 | 0.08038434
214.89 | 8.926 | 1100.645 | 0.09297917 | 1202.982 | 0.08086313
214.02 | 9.115 | 1096.189 | 0.09494792 | 1200.27 | 0.08268092
213.87 | 8.988 | 1095.421 | 0.093625 | 1197.98 | 0.0814873
213.1 | 9.042 | 1091.477 | 0.0941875 | 1194.281 | 0.08202625
213.02 | 9.127 | 1091.067 | 0.09507292 | 1194.798 | 0.08283166
212.13 | 9.382 | 1086.509 | 0.09772917 | 1192.693 | 0.08526844
212.14 | 9.278 | 1086.56 | 0.09664583 | 1191.572 | 0.08428856
210.99 | 9.498 | 1080.67 | 0.0989375 | 1187.589 | 0.08640272
210.87 | 9.243 | 1080.055 | 0.09628125 | 1184.044 | 0.08400639
210.26 | 9.393 | 1076.931 | 0.09784375 | 1182.302 | 0.0854423
210 | 9.447 | 1075.599 | 0.09840625 | 1181.445 | 0.08596027
210 | 9.478 | 1075.599 | 0.09872917 | 1181.792 | 0.08625189
208.97 | 9.548 | 1070.324 | 0.09945833 | 1176.776 | 0.08694885
208.18 | 9.598 | 1066.277 | 0.09997917 | 1172.883 | 0.08744849
207.83 | 9.648 | 1064.485 | 0.1005 | 1171.465 | 0.08793135
207.09 | 9.876 | 1060.695 | 0.102875 | 1169.813 | 0.09009818
206.85 | 9.718 | 1059.465 | 0.1012292 | 1166.714 | 0.08862548
206.8 | 10.011 | 1059.209 | 0.10428125 | 1169.665 | 0.09137344
205.9 | 9.853 | 1054.599 | 0.1026354 | 1162.839 | 0.08992756
205.09 | 9.887 | 1050.451 | 0.1029896 | 1158.636 | 0.09027681
204.94 | 9.945 | 1049.682 | 0.10359375 | 1158.423 | 0.09082584
203.97 | 10.227 | 1044.714 | 0.10653125 | 1156.009 | 0.09350021
203.93 | 10.049 | 1044.509 | 0.1046771 | 1153.846 | 0.09183761
203.05 | 10.092 | 1040.002 | 0.105125 | 1149.332 | 0.09227318
202.65 | 10.15 | 1037.953 | 0.1057292 | 1147.695 | 0.09283067
201.92 | 10.2 | 1034.214 | 0.10625 | 1144.1 | 0.09332564
201.51 | 10.262 | 1032.114 | 0.1068958 | 1142.443 | 0.09392035
200.68 | 10.289 | 1027.863 | 0.1071771 | 1138.027 | 0.09420394
200.22 | 10.377 | 1025.507 | 0.10809375 | 1136.358 | 0.09504268
199.75 | 10.393 | 1023.1 | 0.1082604 | 1133.861 | 0.09520978
198.87 | 10.435 | 1018.593 | 0.1086979 | 1129.311 | 0.09563488
198.58 | 10.493 | 1017.107 | 0.1093021 | 1128.279 | 0.09618657
198.55 | 10.763 | 1016.953 | 0.1121146 | 1130.969 | 0.09870075
197.66 | 10.628 | 1012.395 | 0.1107083 | 1124.476 | 0.09747889
196.75 | 10.659 | 1007.734 | 0.11103125 | 1119.624 | 0.09780202
196.49 | 10.713 | 1006.402 | 0.11159375 | 1118.711 | 0.09831428
195.49 | 10.756 | 1001.28 | 0.1120417 | 1113.466 | 0.09875222
195.24 | 11.072 | 1000 | 0.1153333 | 1115.333 | 0.1016954
194.25 | 10.922 | 994.9293 | 0.1137708 | 1108.123 | 0.1003417
194.01 | 10.929 | 993.7001 | 0.11384375 | 1106.827 | 0.1004158
193.3 | 11.033 | 990.0635 | 0.1149271 | 1103.849 | 0.1014079
192.91 | 11.219 | 988.066 | 0.1168646 | 1103.536 | 0.1031462
191.74 | 11.072 | 982.0733 | 0.1153333 | 1095.339 | 0.1018291
191.75 | 11.122 | 982.1246 | 0.1158542 | 1095.908 | 0.1022921
190.64 | 11.265 | 976.4393 | 0.11734375 | 1091.018 | 0.1036589
190.5 | 11.23 | 975.7222 | 0.1169792 | 1089.861 | 0.1033403
189.3 | 11.28 | 969.5759 | 0.1175 | 1083.501 | 0.103849
189.04 | 11.327 | 968.2442 | 0.1179896 | 1082.487 | 0.1042938
187.83 | 11.624 | 962.0467 | 0.1210833 | 1078.535 | 0.1070836
187.12 | 11.439 | 958.4102 | 0.11915625 | 1072.611 | 0.1054028
186.58 | 11.485 | 955.6443 | 0.1196354 | 1069.973 | 0.1058485
185.75 | 11.894 | 951.3932 | 0.1238958 | 1069.267 | 0.1096512
185.69 | 11.609 | 951.0858 | 0.1209271 | 1066.098 | 0.1070274
184.41 | 11.632 | 944.5298 | 0.1211667 | 1058.975 | 0.1072887
184.12 | 11.836 | 943.0445 | 0.1232917 | 1059.314 | 0.10918
182.96 | 11.705 | 937.1031 | 0.1219271 | 1051.361 | 0.1080177
182.7 | 11.813 | 935.7714 | 0.1230521 | 1050.92 | 0.1090228
181.24 | 11.913 | 928.2934 | 0.12409375 | 1043.489 | 0.1099996
180.72 | 11.913 | 925.63 | 0.12409375 | 1040.495 | 0.1100197
179.88 | 11.956 | 921.3276 | 0.1245417 | 1036.071 | 0.1104476
179.27 | 12.014 | 918.2032 | 0.1251458 | 1033.113 | 0.1110045
178.32 | 12.234 | 913.3374 | 0.1274375 | 1029.731 | 0.1130618
177.65 | 12.13 | 909.9058 | 0.1263542 | 1024.876 | 0.1121329
177.63 | 12.365 | 909.8033 | 0.1288021 | 1026.988 | 0.1142898
176.2 | 12.396 | 902.479 | 0.129125 | 1019.012 | 0.1146291
175.97 | 12.272 | 901.301 | 0.1278333 | 1016.517 | 0.1135012
174.78 | 12.338 | 895.2059 | 0.1285208 | 1010.259 | 0.1141525
173.64 | 12.373 | 889.3669 | 0.1288854 | 1003.993 | 0.1145174
173.31 | 12.434 | 887.6767 | 0.1295208 | 1002.649 | 0.1150891
172.06 | 12.492 | 881.2743 | 0.130125 | 995.9502 | 0.1156686
171.44 | 12.67 | 878.0988 | 0.1319792 | 993.9895 | 0.117321
170.16 | 12.542 | 871.5427 | 0.1306458 | 985.4061 | 0.1161999
169.77 | 12.654 | 869.5452 | 0.1318125 | 984.1621 | 0.1172395
153.77 | 12.693 | 787.5948 | 0.13221875 | 891.7295 | 0.1182165
154.22 | 12.774 | 789.8996 | 0.1330625 | 895.0056 | 0.1189395
154.6 | 12.975 | 791.8459 | 0.13515625 | 898.8689 | 0.1207598
154.75 | 12.855 | 792.6142 | 0.13390625 | 898.7502 | 0.1196588
152.89 | 13.121 | 783.0875 | 0.1366771 | 890.1176 | 0.1221572
151.08 | 13.152 | 773.8168 | 0.137 | 879.8297 | 0.12251
149.83 | 12.716 | 767.4145 | 0.1324583 | 869.0649 | 0.1185796
2.23 | 14.7 | 11.42184 | 0.153125 | 13.17081 | 0.1423876
2.24 | 14.781 | 11.47306 | 0.15396875 | 13.23955 | 0.1431186
2.23 | 14.723 | 11.42184 | 0.1533646 | 13.17355 | 0.1425953
2.2 | 14.777 | 11.26818 | 0.1539271 | 13.00266 | 0.143084
2.23 | 15.063 | 11.42184 | 0.15690625 | 13.214 | 0.1456611
2.24 | 14.993 | 11.47306 | 0.1561771 | 13.26489 | 0.1450302
2.24 | 16.34 | 11.47306 | 0.1702083 | 13.42587 | 0.157092
2.22 | 18.524 | 11.37062 | 0.1929583 | 13.56468 | 0.1763455
2.23 | 18.532 | 11.42184 | 0.1930417 | 13.62673 | 0.176415
2.24 | 25.166 | 11.47306 | 0.2621458 | 14.48067 | 0.2327165
2.24 | 25.926 | 11.47306 | 0.2700625 | 14.5715 | 0.2389687
2.19 | 25.841 | 11.21696 | 0.2691771 | 14.23631 | 0.2382735
2.27 | 26.482 | 11.62672 | 0.2758542 | 14.83399 | 0.2435167
2.21 | 26.833 | 11.3194 | 0.2795104 | 14.48329 | 0.2463807
2.22 | 26.86 | 11.37062 | 0.2797917 | 14.55203 | 0.2466
2.28 | 26.849 | 11.67793 | 0.2796771 | 14.94399 | 0.2465078
2.25 | 26.849 | 11.52428 | 0.2796771 | 14.74735 | 0.2465092
2.22 | 26.868 | 11.37062 | 0.279875 | 14.55297 | 0.2466651
2.25 | 26.864 | 11.52428 | 0.2798333 | 14.74915 | 0.2466312
2.26 | 26.868 | 11.5755 | 0.279875 | 14.81519 | 0.2466634
2.18 | 26.829 | 11.16574 | 0.27946875 | 14.28622 | 0.2463494
2.17 | 26.868 | 11.11453 | 0.279875 | 14.2252 | 0.2466673
2.19 | 26.825 | 11.21696 | 0.2794271 | 14.35129 | 0.2463164
2.23 | 26.829 | 11.42184 | 0.27946875 | 14.61389 | 0.2463472
2.23 | 26.864 | 11.42184 | 0.2798333 | 14.61805 | 0.2466321
2.26 | 26.81 | 11.5755 | 0.2792708 | 14.8082 | 0.2461912
2.29 | 26.837 | 11.72915 | 0.2795521 | 15.00806 | 0.2464097
2.26 | 26.872 | 11.5755 | 0.2799167 | 14.81567 | 0.2466959
2.24 | 26.837 | 11.47306 | 0.2795521 | 14.68038 | 0.2464119
2.25 | 26.868 | 11.52428 | 0.279875 | 14.74964 | 0.2466638
2.32 | 26.864 | 11.88281 | 0.2798333 | 15.20802 | 0.2466282
2.34 | 26.864 | 11.98525 | 0.2798333 | 15.33912 | 0.2466273
2.3 | 26.872 | 11.78037 | 0.2799167 | 15.0779 | 0.2466941
2.3 | 26.864 | 11.78037 | 0.2798333 | 15.07691 | 0.246629
2.31 | 26.868 | 11.83159 | 0.279875 | 15.14296 | 0.2466612
2.34 | 26.864 | 11.98525 | 0.2798333 | 15.33912 | 0.2466273
2.28 | 26.86 | 11.67793 | 0.2797917 | 14.94532 | 0.2465974
2.28 | 26.868 | 11.67793 | 0.279875 | 14.9463 | 0.2466625
2.26 | 26.868 | 11.5755 | 0.279875 | 14.81519 | 0.2466634
2.24 | 26.86 | 11.47306 | 0.2797917 | 14.68313 | 0.2465991
2.29 | 26.822 | 11.72915 | 0.2793958 | 15.00623 | 0.2462876
2.27 | 26.86 | 11.62672 | 0.2797917 | 14.87977 | 0.2465978
2.26 | 26.864 | 11.5755 | 0.2798333 | 14.81471 | 0.2466308
2.29 | 26.868 | 11.72915 | 0.279875 | 15.01185 | 0.246662
2.26 | 26.864 | 11.5755 | 0.2798333 | 14.81471 | 0.2466308
2.3 | 26.864 | 11.78037 | 0.2798333 | 15.07691 | 0.246629
2.25 | 26.868 | 11.52428 | 0.279875 | 14.74964 | 0.2466638
2.26 | 26.86 | 11.5755 | 0.2797917 | 14.81422 | 0.2465982
2.24 | 26.833 | 11.47306 | 0.2795104 | 14.6799 | 0.2463794
2.26 | 26.868 | 11.5755 | 0.279875 | 14.81519 | 0.2466634
2.23 | 26.86 | 11.42184 | 0.2797917 | 14.61758 | 0.2465996
2.28 | 26.86 | 11.67793 | 0.2797917 | 14.94532 | 0.2465974
2.26 | 26.864 | 11.5755 | 0.2798333 | 14.81471 | 0.2466308
2.28 | 26.868 | 11.67793 | 0.279875 | 14.9463 | 0.2466625
2.24 | 26.872 | 11.47306 | 0.2799167 | 14.68456 | 0.2466968
2.3 | 26.86 | 11.78037 | 0.2797917 | 15.07642 | 0.2465965
2.29 | 26.86 | 11.72915 | 0.2797917 | 15.01087 | 0.2465969
2.23 | 26.868 | 11.42184 | 0.279875 | 14.61853 | 0.2466647

## Q890C10-2
荷载/Kn | 位移/mm | 名义应力/Mpa | 名义应变 | 真实应力 | 真实塑性应变 | ABAQUS应力 | ABAQUS应变
0 | 0 | 0 | 0 | 0 | 0 | 1148.468 | 0
0.05 | -0.008 | 0.2559509 | -8.333333e-05 | 0.2559295 | -8.508899e-05 | 1150.205 | 0.002008695
0.06 | -0.054 | 0.307141 | -0.0005625 | 0.3069683 | -0.0005647609 | 1152.363 | 0.006195448
0.11 | 0 | 0.5630919 | 0 | 0.5630919 | -3.854814e-06 | 1158.071 | 0.008824274
0.08 | -0.004 | 0.4095214 | -4.166667e-05 | 0.4095043 | -4.447104e-05 | 1160.754 | 0.01258834
0.12 | -0.039 | 0.6142821 | -0.00040625 | 0.6140325 | -0.0004105378 | 1164.388 | 0.01616795
0.16 | -0.023 | 0.8190427 | -0.0002395833 | 0.8188465 | -0.000245219 | 1171.825 | 0.02081187
0.16 | -0.004 | 0.8190427 | -4.166667e-05 | 0.8190086 | -4.727454e-05 | 1177.715 | 0.02478429
0.2 | -0.008 | 1.023803 | -8.333333e-05 | 1.023718 | -9.034556e-05 | 1180.393 | 0.02777998
0.2 | -0.035 | 1.023803 | -0.0003645833 | 1.02343 | -0.0003716586 | 1186.298 | 0.03055353
0.2 | 0.004 | 1.023803 | 4.166667e-05 | 1.023846 | 3.465705e-05 | 1191.371 | 0.03522723
0.25 | -0.008 | 1.279754 | -8.333333e-05 | 1.279648 | -9.209775e-05 | 1197.724 | 0.03909982
0.23 | -0.012 | 1.177374 | -0.000125 | 1.177227 | -0.0001330679 | 1205.47 | 0.04590763
0.37 | -0.019 | 1.894036 | -0.0001979167 | 1.893661 | -0.0002109024 | 1210.593 | 0.05123264
0.58 | 0 | 2.96903 | 0 | 2.96903 | -2.032538e-05 | 1221.733 | 0.05466797
0.74 | 0 | 3.788073 | 0 | 3.788073 | -2.593238e-05 | 1229.809 | 0.06098672
0.82 | 0.008 | 4.197594 | 8.333333e-05 | 4.197944 | 5.459398e-05 | 1234.37 | 0.06495791
0.97 | -0.042 | 4.965447 | -0.0004375 | 4.963274 | -0.0004715882 | 1240.257 | 0.07025554
1.07 | 0 | 5.477348 | 0 | 5.477348 | -3.749682e-05
1.33 | -0.019 | 6.808293 | -0.0001979167 | 6.806945 | -0.0002445445
1.54 | -0.004 | 7.883286 | -4.166667e-05 | 7.882958 | -9.563492e-05
2.1 | 0 | 10.74994 | 0 | 10.74994 | -7.359189e-05
2.22 | -0.039 | 11.36422 | -0.00040625 | 11.3596 | -0.0004841297
2.45 | 0 | 12.54159 | 0 | 12.54159 | -8.585721e-05
2.7 | -0.004 | 13.82135 | -4.166667e-05 | 13.82077 | -0.0001362857
2.81 | -0.031 | 14.38444 | -0.0003229167 | 14.37979 | -0.0004214418
3.01 | 0 | 15.40824 | 0 | 15.40824 | -0.0001054817
3.13 | -0.046 | 16.02252 | -0.0004791667 | 16.01485 | -0.0005889685
2.62 | 0.004 | 13.41182 | 4.166667e-05 | 13.41238 | -5.014885e-05
1.92 | -0.039 | 9.828513 | -0.00040625 | 9.82452 | -0.0004736166
1.21 | -0.054 | 6.194011 | -0.0005625 | 6.190527 | -0.0006050612
0.91 | 0 | 4.658306 | 0 | 4.658306 | -3.188982e-05
1.17 | -0.027 | 5.98925 | -0.00028125 | 5.987566 | -0.0003222908
1.53 | 0 | 7.832096 | 0 | 7.832096 | -5.361695e-05
1.21 | -0.058 | 6.194011 | -0.0006041667 | 6.190269 | -0.0006467522
1.05 | -0.004 | 5.374968 | -4.166667e-05 | 5.374744 | -7.846348e-05
1.25 | 0 | 6.398771 | 0 | 6.398771 | -4.38047e-05
1.57 | -0.062 | 8.036857 | -0.0006458333 | 8.031666 | -0.0007010607
1.53 | 0.004 | 7.832096 | 4.166667e-05 | 7.832423 | -1.195115e-05
1.03 | -0.062 | 5.272588 | -0.0006458333 | 5.269182 | -0.000682137
1.36 | -0.069 | 6.961863 | -0.00071875 | 6.956859 | -0.0007666679
1.53 | 0.004 | 7.832096 | 4.166667e-05 | 7.832423 | -1.195115e-05
1.29 | 0 | 6.603532 | 0 | 6.603532 | -4.520645e-05
1.14 | 0.004 | 5.83568 | 4.166667e-05 | 5.835923 | 1.715913e-06
4.63 | -0.027 | 23.70105 | -0.00028125 | 23.69438 | -0.0004435422
5.27 | 0.012 | 26.97722 | 0.000125 | 26.98059 | -5.968842e-05
7.04 | 0.012 | 36.03788 | 0.000125 | 36.04239 | -0.0001217159
7.5 | 0.015 | 38.39263 | 0.00015625 | 38.39863 | -0.0001065904
8.06 | -0.027 | 41.25928 | -0.00028125 | 41.24767 | -0.0005637423
8.7 | -0.008 | 44.53545 | -8.333333e-05 | 44.53174 | -0.0003882175
9.08 | 0.012 | 46.48068 | 0.000125 | 46.48649 | -0.0001932051
9.81 | -0.004 | 50.21756 | -4.166667e-05 | 50.21547 | -0.0003854468
10.5 | 0.008 | 53.74968 | 8.333333e-05 | 53.75416 | -0.0002846296
11.34 | 0.015 | 58.04965 | 0.00015625 | 58.05872 | -0.0002411584
12.01 | 0.015 | 61.4794 | 0.00015625 | 61.489 | -0.0002646378
12.34 | 0.027 | 63.16867 | 0.00028125 | 63.18644 | -0.0001512295
12.98 | 0.023 | 66.44484 | 0.0002395833 | 66.46076 | -0.0002153134
13.49 | 0.023 | 69.05554 | 0.0002395833 | 69.07209 | -0.0002331857
14.64 | 0.023 | 74.94241 | 0.0002395833 | 74.96037 | -0.000273486
15.56 | 0.019 | 79.65191 | 0.0001979167 | 79.66767 | -0.0003473838
16.39 | 0.035 | 83.90069 | 0.0003645833 | 83.93128 | -0.0002098503
17.33 | 0.031 | 88.71257 | 0.0003229167 | 88.74121 | -0.0002844438
18.13 | 0.042 | 92.80778 | 0.0004375 | 92.84838 | -0.000197939
18.82 | 0.046 | 96.3399 | 0.0004791667 | 96.38607 | -0.0001804716
19.49 | 0.039 | 99.76964 | 0.00040625 | 99.81018 | -0.0002768354
20.55 | 0.046 | 105.1958 | 0.0004791667 | 105.2462 | -0.0002410974
20.98 | 0.062 | 107.397 | 0.0006458333 | 107.4663 | -8.95932e-05
21.06 | 0.058 | 107.8065 | 0.0006041667 | 107.8716 | -0.0001340373
21.39 | 0.066 | 109.4958 | 0.0006875 | 109.5711 | -6.232223e-05
21.57 | 0.054 | 110.4172 | 0.0005625 | 110.4793 | -0.000193552
21.66 | 0.066 | 110.8779 | 0.0006875 | 110.9541 | -7.178405e-05
21.66 | 0.062 | 110.8779 | 0.0006458333 | 110.9495 | -0.000113423
21.7 | 0.062 | 111.0827 | 0.0006458333 | 111.1544 | -0.0001148247
21.67 | 0.062 | 110.9291 | 0.0006458333 | 111.0007 | -0.0001137734
21.63 | 0.066 | 110.7243 | 0.0006875 | 110.8005 | -7.073273e-05
21.57 | 0.058 | 110.4172 | 0.0006041667 | 110.4839 | -0.0001519097
21.61 | 0.062 | 110.622 | 0.0006458333 | 110.6934 | -0.0001116708
21.61 | 0.058 | 110.622 | 0.0006041667 | 110.6888 | -0.0001533114
21.64 | 0.062 | 110.7755 | 0.0006458333 | 110.8471 | -0.0001127221
21.65 | 0.058 | 110.8267 | 0.0006041667 | 110.8937 | -0.0001547132
21.61 | 0.054 | 110.622 | 0.0005625 | 110.6842 | -0.0001949538
21.6 | 0.066 | 110.5708 | 0.0006875 | 110.6468 | -6.968142e-05
21.63 | 0.066 | 110.7243 | 0.0006875 | 110.8005 | -7.073273e-05
21.66 | 0.062 | 110.8779 | 0.0006458333 | 110.9495 | -0.000113423
22.03 | 0.066 | 112.7719 | 0.0006875 | 112.8495 | -8.475024e-05
22.28 | 0.062 | 114.0517 | 0.0006458333 | 114.1254 | -0.0001351501
23.03 | 0.069 | 117.891 | 0.00071875 | 117.9757 | -8.856596e-05
23.8 | 0.066 | 121.8326 | 0.0006875 | 121.9164 | -0.0001467777
25.3 | 0.077 | 129.5111 | 0.0008020833 | 129.615 | -8.484528e-05
26.69 | 0.077 | 136.6266 | 0.0008020833 | 136.7362 | -0.0001335561
27.95 | 0.066 | 143.0765 | 0.0006875 | 143.1749 | -0.0002922093
29.51 | 0.069 | 151.0622 | 0.00071875 | 151.1708 | -0.0003156495
30.08 | 0.073 | 153.98 | 0.0007604167 | 154.0971 | -0.0002939886
31.86 | 0.081 | 163.0919 | 0.00084375 | 163.2295 | -0.0002730999
32.61 | 0.085 | 166.9311 | 0.0008854167 | 167.079 | -0.0002577521
33.01 | 0.112 | 168.9788 | 0.001166667 | 169.1759 | 9.192143e-06
35.5 | 0.093 | 181.7251 | 0.00096875 | 181.9012 | -0.0002757724
36.85 | 0.093 | 188.6358 | 0.00096875 | 188.8185 | -0.0003230815
38.4 | 0.139 | 196.5703 | 0.001447917 | 196.8549 | 0.0001011891
39.76 | 0.112 | 203.5321 | 0.001166667 | 203.7696 | -0.0002273532
41.65 | 0.12 | 213.2071 | 0.00125 | 213.4736 | -0.0002103532
43.14 | 0.12 | 220.8344 | 0.00125 | 221.1104 | -0.0002625684
43.59 | 0.108 | 223.138 | 0.001125 | 223.389 | -0.0004031898
45.45 | 0.116 | 232.6593 | 0.001208333 | 232.9405 | -0.000385135
46.89 | 0.123 | 240.0307 | 0.00128125 | 240.3383 | -0.000362772
48.83 | 0.123 | 249.9616 | 0.00128125 | 250.2819 | -0.0004307569
50.38 | 0.131 | 257.8961 | 0.001364583 | 258.248 | -0.0004018515
52.35 | 0.205 | 267.9805 | 0.002135417 | 268.5528 | 0.0002985991
53.42 | 0.154 | 273.4579 | 0.001604167 | 273.8966 | -0.0002691563
56.19 | 0.139 | 287.6376 | 0.001447917 | 288.054 | -0.0005222394
55.93 | 0.151 | 286.3066 | 0.001572917 | 286.757 | -0.0003883165
59.66 | 0.151 | 305.4006 | 0.001572917 | 305.8809 | -0.0005190298
61.6 | 0.158 | 315.3315 | 0.001645833 | 315.8504 | -0.0005142151
63.71 | 0.27 | 326.1326 | 0.0028125 | 327.0498 | 0.0005759144
63.68 | 0.174 | 325.979 | 0.0018125 | 326.5698 | -0.0004207272
66.95 | 0.178 | 342.7182 | 0.001854167 | 343.3537 | -0.0004937299
69.17 | 0.174 | 354.0824 | 0.0018125 | 354.7242 | -0.0006131174
71.2 | 0.309 | 364.474 | 0.00321875 | 365.6472 | 0.0007184652
70.71 | 0.282 | 361.9657 | 0.0029375 | 363.029 | 0.0004552498
75.25 | 0.212 | 385.206 | 0.002208333 | 386.0567 | -0.0004311443
77.69 | 0.193 | 397.6964 | 0.002010417 | 398.496 | -0.0007141512
78.07 | 0.235 | 399.6417 | 0.002447917 | 400.62 | -0.0002909409
80.82 | 0.305 | 413.719 | 0.003177083 | 415.0334 | 0.0003398104
83.32 | 0.32 | 426.5165 | 0.003333333 | 427.9382 | 0.0004079441
84.65 | 0.297 | 433.3248 | 0.00309375 | 434.6654 | 0.00012252
87.88 | 0.355 | 449.8592 | 0.003697917 | 451.5228 | 0.0006114506
89.86 | 0.224 | 459.9949 | 0.002333333 | 461.0682 | -0.0008184169
91.67 | 0.239 | 469.2603 | 0.002489583 | 470.4286 | -0.000725972
94 | 0.37 | 481.1876 | 0.003854167 | 483.0422 | 0.000552645
94.83 | 0.243 | 485.4364 | 0.00253125 | 486.6652 | -0.0007951479
99.12 | 0.247 | 507.397 | 0.002572917 | 508.7025 | -0.000903925
100.67 | 0.259 | 515.3315 | 0.002697917 | 516.7218 | -0.0008335714
103.04 | 0.266 | 527.4635 | 0.002770833 | 528.925 | -0.0008439073
105.92 | 0.343 | 542.2063 | 0.003572917 | 544.1436 | -0.000145286
107.28 | 0.286 | 549.1682 | 0.002979167 | 550.8042 | -0.0007847568
110.51 | 0.386 | 565.7026 | 0.004020833 | 567.9772 | 0.0001400855
112.53 | 0.297 | 576.043 | 0.00309375 | 577.8251 | -0.0008545
114.52 | 0.293 | 586.2298 | 0.003052083 | 588.0191 | -0.0009657761
117.73 | 0.467 | 602.6619 | 0.004864583 | 605.5936 | 0.0007270877
120.31 | 0.316 | 615.869 | 0.003291667 | 617.8962 | -0.0009298537
121.99 | 0.336 | 624.4689 | 0.0035 | 626.6545 | -0.000781099
126.4 | 0.563 | 647.0438 | 0.005864583 | 650.8384 | 0.001417922
127.49 | 0.374 | 652.6235 | 0.003895833 | 655.166 | -0.0005794647
129.67 | 0.359 | 663.783 | 0.003739583 | 666.2652 | -0.0008115158
133.02 | 0.355 | 680.9317 | 0.003697917 | 683.4497 | -0.0009704247
135.42 | 0.367 | 693.2173 | 0.003822917 | 695.8674 | -0.000929998
134.74 | 0.463 | 689.7364 | 0.004822917 | 693.0629 | 8.952753e-05
140.05 | 0.378 | 716.9184 | 0.0039375 | 719.7412 | -0.0009781102
143.51 | 0.378 | 734.6302 | 0.0039375 | 737.5228 | -0.001099362
142.63 | 0.536 | 730.1254 | 0.005583333 | 734.2019 | 0.0005695129
146.91 | 0.621 | 752.0348 | 0.00646875 | 756.8995 | 0.001299639
150.36 | 0.401 | 769.6954 | 0.004177083 | 772.9105 | -0.001100796
153.09 | 0.405 | 783.6703 | 0.00421875 | 786.9764 | -0.001154973
156.54 | 0.417 | 801.3309 | 0.00434375 | 804.8117 | -0.001151407
157.89 | 0.428 | 808.2416 | 0.004458333 | 811.845 | -0.001084635
160.74 | 0.621 | 822.8308 | 0.00646875 | 828.1535 | 0.0008149835
164.81 | 0.436 | 843.6652 | 0.004541667 | 847.4969 | -0.001244178
167.96 | 0.444 | 859.7901 | 0.004625 | 863.7666 | -0.001271612
166.55 | 0.471 | 852.5723 | 0.00490625 | 856.7552 | -0.0009422845
170.97 | 0.475 | 875.1984 | 0.004947917 | 879.5288 | -0.001055716
174.14 | 0.494 | 891.4256 | 0.005145833 | 896.0128 | -0.0009698815
178.2 | 0.498 | 912.2089 | 0.0051875 | 916.9409 | -0.001070707
180.79 | 0.552 | 925.4671 | 0.00575 | 930.7885 | -0.0006020294
182.44 | 0.695 | 933.9135 | 0.007239583 | 940.6746 | 0.0008201199
186.48 | 0.644 | 954.5943 | 0.006708333 | 960.9981 | 0.0001509723
188.79 | 0.691 | 966.4192 | 0.007197917 | 973.3755 | 0.000556224
191.46 | 0.587 | 980.087 | 0.006114583 | 986.0798 | -0.000613513
195.2 | 0.533 | 999.2321 | 0.005552083 | 1004.78 | -0.001303814
184.53 | 0.575 | 944.6122 | 0.005989583 | 950.2701 | -0.0004949078
188.97 | 0.583 | 967.3407 | 0.006072917 | 973.2152 | -0.0005676684
195.31 | 0.587 | 999.7952 | 0.006114583 | 1005.909 | -0.0007484315
201.07 | 0.598 | 1029.281 | 0.006229167 | 1035.692 | -0.0008364031
203.76 | 0.61 | 1043.051 | 0.006354167 | 1049.679 | -0.0008064523
208.05 | 0.853 | 1065.012 | 0.008885417 | 1074.475 | 0.00155532
211.95 | 0.648 | 1084.976 | 0.00675 | 1092.299 | -0.000700204
214.39 | 0.656 | 1097.466 | 0.006833333 | 1104.965 | -0.0007029396
215.28 | 0.668 | 1102.022 | 0.006958333 | 1109.69 | -0.0006099847
219.1 | 0.756 | 1121.577 | 0.007875 | 1130.409 | 0.0001660663
222.29 | 0.891 | 1137.906 | 0.00928125 | 1148.468 | 0.001448567
225.29 | 0.942 | 1153.263 | 0.0098125 | 1164.58 | 0.001869662
227.39 | 0.691 | 1164.013 | 0.007197917 | 1172.392 | -0.0007964651
231.06 | 0.93 | 1182.8 | 0.0096875 | 1194.258 | 0.001543666
226.06 | 0.772 | 1157.205 | 0.008041667 | 1166.511 | 8.751253e-05
223.37 | 0.799 | 1143.435 | 0.008322917 | 1152.952 | 0.0004607477
223.4 | 1.119 | 1143.588 | 0.01165625 | 1156.918 | 0.003760063
223.16 | 0.903 | 1142.36 | 0.00940625 | 1153.105 | 0.001541921
222.5 | 0.946 | 1138.981 | 0.009854167 | 1150.205 | 0.002008695
221.78 | 1.247 | 1135.296 | 0.01298958 | 1150.043 | 0.005133937
221.68 | 1.111 | 1134.784 | 0.01157292 | 1147.916 | 0.003737962
221.49 | 1.065 | 1133.811 | 0.01109375 | 1146.389 | 0.003270823
222.01 | 1.343 | 1136.473 | 0.01398958 | 1152.372 | 0.006112567
221.83 | 1.154 | 1135.552 | 0.01202083 | 1149.202 | 0.0041754
222.24 | 1.204 | 1137.65 | 0.01254167 | 1151.918 | 0.004675546
221.83 | 1.42 | 1135.552 | 0.01479167 | 1152.348 | 0.00690958
222.36 | 1.301 | 1138.265 | 0.01355208 | 1153.691 | 0.005668745
221.99 | 1.351 | 1136.371 | 0.01407292 | 1152.363 | 0.006195448
221.88 | 1.382 | 1135.808 | 0.01439583 | 1152.158 | 0.006517688
222.02 | 1.513 | 1136.524 | 0.01576042 | 1154.436 | 0.007857096
221.94 | 1.451 | 1136.115 | 0.01511458 | 1153.287 | 0.007223884
222.45 | 1.505 | 1138.725 | 0.01567708 | 1156.577 | 0.007759983
222.01 | 1.548 | 1136.473 | 0.016125 | 1154.799 | 0.008216308
222.5 | 1.609 | 1138.981 | 0.01676042 | 1158.071 | 0.008824274
222.04 | 1.629 | 1136.627 | 0.01696875 | 1155.914 | 0.009045273
222.4 | 1.899 | 1138.469 | 0.01978125 | 1160.99 | 0.01179441
222.32 | 1.713 | 1138.06 | 0.01784375 | 1158.367 | 0.009895491
222.1 | 1.791 | 1136.934 | 0.01865625 | 1158.145 | 0.01070114
222.46 | 1.837 | 1138.777 | 0.01913542 | 1160.568 | 0.0111588
222.03 | 1.941 | 1136.575 | 0.02021875 | 1159.556 | 0.0122363
222.6 | 1.933 | 1139.493 | 0.02013542 | 1162.437 | 0.01213464
222.18 | 1.976 | 1137.343 | 0.02058333 | 1160.754 | 0.01258834
222.5 | 2.169 | 1138.981 | 0.02259375 | 1164.715 | 0.01454506
222.13 | 2.084 | 1137.087 | 0.02170833 | 1161.772 | 0.01369179
222.62 | 2.126 | 1139.596 | 0.02214583 | 1164.833 | 0.01410273
222.09 | 2.219 | 1136.883 | 0.02311458 | 1163.161 | 0.01506862
222.61 | 2.227 | 1139.544 | 0.02319792 | 1165.979 | 0.01513184
222.3 | 2.289 | 1137.958 | 0.02384375 | 1165.091 | 0.0157737
222.08 | 2.327 | 1136.831 | 0.02423958 | 1164.388 | 0.01616795
222.48 | 2.454 | 1138.879 | 0.0255625 | 1167.992 | 0.01744471
222.16 | 2.393 | 1137.241 | 0.02492708 | 1165.589 | 0.01683615
222.43 | 2.543 | 1138.623 | 0.02648958 | 1168.785 | 0.01835003
222.08 | 2.508 | 1136.831 | 0.026125 | 1166.531 | 0.01800705
222.5 | 2.555 | 1138.981 | 0.02661458 | 1169.295 | 0.01846934
222.44 | 2.609 | 1138.674 | 0.02717708 | 1169.62 | 0.01901921
221.95 | 2.779 | 1136.166 | 0.02894792 | 1169.055 | 0.02075888
222.36 | 2.914 | 1138.265 | 0.03035417 | 1172.816 | 0.02211026
222.04 | 2.744 | 1136.627 | 0.02858333 | 1169.115 | 0.02040133
222.46 | 2.786 | 1138.777 | 0.02902083 | 1171.825 | 0.02081187
222.02 | 2.902 | 1136.524 | 0.03022917 | 1170.88 | 0.02200085
222.56 | 2.96 | 1139.288 | 0.03083333 | 1174.417 | 0.0225682
222.12 | 3.064 | 1137.036 | 0.03191667 | 1173.326 | 0.02363399
222.52 | 3.134 | 1139.084 | 0.03264583 | 1176.27 | 0.02432634
222.31 | 3.014 | 1138.009 | 0.03139583 | 1173.737 | 0.02312248
222.69 | 3.18 | 1139.954 | 0.033125 | 1177.715 | 0.02478429
222.69 | 3.138 | 1139.954 | 0.0326875 | 1177.216 | 0.02436073
222.31 | 3.172 | 1138.009 | 0.03304167 | 1175.61 | 0.02471695
222.75 | 3.276 | 1140.261 | 0.034125 | 1179.172 | 0.02574966
222.42 | 3.269 | 1138.572 | 0.03405208 | 1177.343 | 0.02569071
222.93 | 3.33 | 1141.182 | 0.0346875 | 1180.767 | 0.02628714
222.48 | 3.493 | 1138.879 | 0.03638542 | 1180.318 | 0.02794256
222.98 | 3.431 | 1141.438 | 0.03573958 | 1182.233 | 0.02730169
222.53 | 3.477 | 1139.135 | 0.03621875 | 1180.393 | 0.02777998
222.96 | 3.52 | 1141.336 | 0.03666667 | 1183.185 | 0.02819708
222.88 | 3.74 | 1140.927 | 0.03895833 | 1185.375 | 0.03040806
222.44 | 3.72 | 1138.674 | 0.03875 | 1182.798 | 0.03022293
223.02 | 3.678 | 1141.643 | 0.0383125 | 1185.382 | 0.02978134
222.6 | 3.697 | 1139.493 | 0.03851042 | 1183.376 | 0.02998665
223.02 | 3.755 | 1141.643 | 0.03911458 | 1186.298 | 0.03055353
222.51 | 4.071 | 1139.033 | 0.04240625 | 1187.335 | 0.03373416
222.96 | 3.855 | 1141.336 | 0.04015625 | 1187.168 | 0.03155759
222.56 | 4.149 | 1139.288 | 0.04321875 | 1188.527 | 0.03451155
222.9 | 3.956 | 1141.029 | 0.04120833 | 1188.049 | 0.03257064
222.5 | 4.01 | 1138.981 | 0.04177083 | 1186.558 | 0.03312475
222.88 | 4.264 | 1140.927 | 0.04441667 | 1191.603 | 0.03564796
222.97 | 4.118 | 1141.387 | 0.04289583 | 1190.348 | 0.03418759
222.47 | 4.322 | 1138.828 | 0.04502083 | 1190.099 | 0.03624064
222.93 | 4.222 | 1141.182 | 0.04397917 | 1191.371 | 0.03522723
222.47 | 4.245 | 1138.828 | 0.04421875 | 1189.185 | 0.03547281
223 | 4.334 | 1141.541 | 0.04514583 | 1193.077 | 0.03634167
222.66 | 4.361 | 1139.8 | 0.04542708 | 1191.578 | 0.03662265
223.07 | 4.427 | 1141.899 | 0.04611458 | 1194.557 | 0.03726569
222.65 | 4.454 | 1139.749 | 0.04639583 | 1192.629 | 0.03754923
223.17 | 4.511 | 1142.411 | 0.04698958 | 1196.092 | 0.03809827
222.69 | 4.697 | 1139.954 | 0.04892708 | 1195.729 | 0.03996392
223.25 | 4.612 | 1142.821 | 0.04804167 | 1197.724 | 0.03909982
222.81 | 4.619 | 1140.568 | 0.04811458 | 1195.446 | 0.03918482
223.05 | 4.685 | 1141.797 | 0.04880208 | 1197.519 | 0.03983213
223.21 | 4.735 | 1142.616 | 0.04932292 | 1198.973 | 0.040323
222.69 | 4.758 | 1139.954 | 0.0495625 | 1196.453 | 0.04056952
223.28 | 4.843 | 1142.974 | 0.05044792 | 1200.635 | 0.04139209
222.87 | 4.89 | 1140.875 | 0.0509375 | 1198.989 | 0.04187242
223.2 | 4.924 | 1142.565 | 0.05129167 | 1201.169 | 0.0421978
222.87 | 4.947 | 1140.875 | 0.05153125 | 1199.666 | 0.04243723
223.17 | 5.299 | 1142.411 | 0.05519792 | 1205.47 | 0.04590763
222.78 | 5.287 | 1140.415 | 0.05507292 | 1203.221 | 0.04580283
223.33 | 5.121 | 1143.23 | 0.05334375 | 1204.214 | 0.04414331
222.83 | 5.164 | 1140.671 | 0.05379167 | 1202.029 | 0.04458597
223.19 | 5.218 | 1142.513 | 0.05435417 | 1204.614 | 0.045107
223.13 | 5.349 | 1142.206 | 0.05571875 | 1205.849 | 0.0464025
222.81 | 5.291 | 1140.568 | 0.05511458 | 1203.43 | 0.04584127
223.17 | 5.422 | 1142.411 | 0.05647917 | 1206.933 | 0.04712112
222.89 | 5.372 | 1140.978 | 0.05595833 | 1204.825 | 0.04663782
223.04 | 5.403 | 1141.746 | 0.05628125 | 1206.004 | 0.04693832
222.89 | 5.438 | 1140.978 | 0.05664583 | 1205.609 | 0.04728868
222.91 | 5.542 | 1141.08 | 0.05772917 | 1206.954 | 0.04831271
223.17 | 5.511 | 1142.411 | 0.05740625 | 1207.993 | 0.04799826
222.75 | 5.53 | 1140.261 | 0.05760417 | 1205.945 | 0.04820013
222.93 | 5.839 | 1141.182 | 0.06082292 | 1210.593 | 0.05123264
222.87 | 5.592 | 1140.875 | 0.05825 | 1207.331 | 0.0488064
223.26 | 5.627 | 1142.872 | 0.05861458 | 1209.861 | 0.04913719
223.07 | 5.735 | 1141.899 | 0.05973958 | 1210.116 | 0.05020599
223.61 | 5.673 | 1144.663 | 0.05909375 | 1212.306 | 0.04957745
223.46 | 5.712 | 1143.896 | 0.0595 | 1211.957 | 0.04996622
223.88 | 5.746 | 1146.046 | 0.05985417 | 1214.641 | 0.05028572
223.76 | 5.777 | 1145.431 | 0.06017708 | 1214.36 | 0.05059456
224.18 | 5.808 | 1147.581 | 0.0605 | 1217.01 | 0.05088439
223.86 | 5.943 | 1145.943 | 0.06190625 | 1216.884 | 0.05222075
224.35 | 5.87 | 1148.451 | 0.06114583 | 1218.675 | 0.05148723
224.47 | 5.912 | 1149.066 | 0.06158333 | 1219.829 | 0.05189523
224.07 | 5.955 | 1147.018 | 0.06203125 | 1218.169 | 0.05233109
224.46 | 5.993 | 1149.015 | 0.06242708 | 1220.744 | 0.05269007
224.14 | 6.067 | 1147.377 | 0.06319792 | 1219.888 | 0.05342656
224.15 | 6.063 | 1147.428 | 0.06315625 | 1219.895 | 0.05338702
224.26 | 6.086 | 1147.991 | 0.06339583 | 1220.769 | 0.05360849
224.2 | 6.194 | 1147.684 | 0.06452083 | 1221.733 | 0.05466797
224.35 | 6.19 | 1148.451 | 0.06447917 | 1222.503 | 0.05462357
224.29 | 6.217 | 1148.144 | 0.06476042 | 1222.499 | 0.05488985
224.6 | 6.31 | 1149.731 | 0.06572917 | 1225.302 | 0.0557884
224.26 | 6.329 | 1147.991 | 0.06592708 | 1223.674 | 0.05598601
224.45 | 6.491 | 1148.963 | 0.06761458 | 1226.65 | 0.05756123
224.31 | 6.391 | 1148.247 | 0.06657292 | 1224.689 | 0.05658996
224.52 | 6.507 | 1149.322 | 0.06778125 | 1227.224 | 0.05771487
224.27 | 6.765 | 1148.042 | 0.07046875 | 1228.943 | 0.06023737
224.49 | 6.7 | 1149.168 | 0.06979167 | 1229.371 | 0.05959695
224.13 | 6.592 | 1147.325 | 0.06866667 | 1226.108 | 0.05855741
224.61 | 6.622 | 1149.782 | 0.06897917 | 1229.093 | 0.05883296
224.21 | 6.657 | 1147.735 | 0.06934375 | 1227.323 | 0.05918798
224.53 | 6.703 | 1149.373 | 0.06982292 | 1229.625 | 0.05962476
224.66 | 6.754 | 1150.038 | 0.07035417 | 1230.948 | 0.06011666
224.3 | 7.078 | 1148.196 | 0.07372917 | 1232.851 | 0.06327748
224.26 | 6.842 | 1147.991 | 0.07127083 | 1229.809 | 0.06098672
224.37 | 6.885 | 1148.554 | 0.07171875 | 1230.927 | 0.0614009
224.11 | 7.101 | 1147.223 | 0.07396875 | 1232.082 | 0.06350724
224.36 | 6.977 | 1148.503 | 0.07267708 | 1231.973 | 0.06229505
224.16 | 7.02 | 1147.479 | 0.073125 | 1231.388 | 0.06271954
224.21 | 7.143 | 1147.735 | 0.07440625 | 1233.133 | 0.06391102
224.06 | 7.348 | 1146.967 | 0.07654167 | 1234.758 | 0.06590184
224.16 | 7.421 | 1147.479 | 0.07730208 | 1236.181 | 0.06660444
224.04 | 7.367 | 1146.865 | 0.07673958 | 1234.875 | 0.06608637
224.2 | 7.251 | 1147.684 | 0.07553125 | 1234.37 | 0.06495791
224.08 | 7.429 | 1147.069 | 0.07738542 | 1235.836 | 0.06668459
224.48 | 7.352 | 1149.117 | 0.07658333 | 1237.12 | 0.06592582
223.85 | 7.402 | 1145.892 | 0.07710417 | 1234.245 | 0.06643157
224.08 | 7.591 | 1147.069 | 0.07907292 | 1237.771 | 0.06824966
223.82 | 7.495 | 1145.738 | 0.07807292 | 1235.19 | 0.06733162
224.02 | 7.745 | 1146.762 | 0.08067708 | 1239.28 | 0.06973727
223.84 | 7.583 | 1145.841 | 0.07898958 | 1236.35 | 0.06818084
224 | 7.63 | 1146.66 | 0.07947917 | 1237.795 | 0.06862887
224.08 | 7.799 | 1147.069 | 0.08123958 | 1240.257 | 0.07025554
223.76 | 7.718 | 1145.431 | 0.08039583 | 1237.519 | 0.06948609
223.4 | 7.761 | 1143.588 | 0.08084375 | 1236.04 | 0.06991321
223.6 | 7.811 | 1144.612 | 0.08136458 | 1237.743 | 0.07038796
223.39 | 7.857 | 1143.537 | 0.08184375 | 1237.129 | 0.07083834
223.49 | 7.908 | 1144.049 | 0.082375 | 1238.29 | 0.07132577
223.1 | 7.954 | 1142.053 | 0.08285417 | 1236.677 | 0.07178204
223.31 | 8.008 | 1143.128 | 0.08341667 | 1238.484 | 0.07229401
223.01 | 8.046 | 1141.592 | 0.0838125 | 1237.272 | 0.07266981
223.06 | 8.1 | 1141.848 | 0.084375 | 1238.191 | 0.07318692
222.78 | 8.151 | 1140.415 | 0.08490625 | 1237.243 | 0.07368653
223.04 | 8.209 | 1141.746 | 0.08551042 | 1239.377 | 0.07423415
222.34 | 8.266 | 1138.162 | 0.08610417 | 1236.163 | 0.07480551
222.51 | 8.305 | 1139.033 | 0.08651042 | 1237.571 | 0.07517352
222.02 | 8.355 | 1136.524 | 0.08703125 | 1235.437 | 0.07566994
221.83 | 8.429 | 1135.552 | 0.08780208 | 1235.255 | 0.07638547
222.15 | 8.429 | 1137.19 | 0.08780208 | 1237.037 | 0.07637425
221.42 | 8.479 | 1133.453 | 0.08832292 | 1233.563 | 0.07687851
221.68 | 8.537 | 1134.784 | 0.08892708 | 1235.697 | 0.07742438
220.9 | 8.579 | 1130.791 | 0.08936458 | 1231.844 | 0.07785341
221.09 | 8.645 | 1131.764 | 0.09005208 | 1233.681 | 0.07847765
220.15 | 8.76 | 1126.952 | 0.09125 | 1229.786 | 0.07960894
219.88 | 8.749 | 1125.569 | 0.09113542 | 1228.149 | 0.0795134
219.88 | 8.784 | 1125.569 | 0.0915 | 1228.559 | 0.07984748
219.28 | 8.872 | 1122.498 | 0.09241667 | 1226.236 | 0.08070797
219.06 | 8.888 | 1121.372 | 0.09258333 | 1225.192 | 0.08086824
218.71 | 8.938 | 1119.58 | 0.09310417 | 1223.818 | 0.08135709
218.36 | 8.996 | 1117.789 | 0.09370833 | 1222.535 | 0.08192191
217.92 | 9.231 | 1115.536 | 0.09615625 | 1222.802 | 0.08417301
217.58 | 9.1 | 1113.796 | 0.09479167 | 1219.374 | 0.08293927
217.19 | 9.308 | 1111.799 | 0.09695833 | 1219.598 | 0.08493004
217.3 | 9.212 | 1112.362 | 0.09595833 | 1219.103 | 0.08401416
216.81 | 9.239 | 1109.854 | 0.09623958 | 1216.666 | 0.08428793
215.78 | 9.37 | 1104.582 | 0.09760417 | 1212.393 | 0.08556803
216.01 | 9.335 | 1105.759 | 0.09723958 | 1213.282 | 0.08522775
215.34 | 9.525 | 1102.329 | 0.09921875 | 1211.701 | 0.08705338
214.61 | 9.44 | 1098.592 | 0.09833333 | 1206.621 | 0.08627314
214.51 | 9.555 | 1098.08 | 0.09953125 | 1207.374 | 0.08736672
213.72 | 9.54 | 1094.036 | 0.099375 | 1202.756 | 0.08725228
213.44 | 9.802 | 1092.603 | 0.1021042 | 1204.162 | 0.08974149
212.81 | 9.663 | 1089.378 | 0.10065625 | 1199.031 | 0.08844893
213.14 | 9.679 | 1091.067 | 0.1008229 | 1201.072 | 0.08858878
212.01 | 9.872 | 1085.283 | 0.1028333 | 1196.886 | 0.090453
212.04 | 9.995 | 1085.436 | 0.1041146 | 1198.446 | 0.09161305
211.05 | 10.046 | 1080.369 | 0.1046458 | 1193.425 | 0.09212879
211.08 | 9.891 | 1080.522 | 0.10303125 | 1191.85 | 0.09066503
210.16 | 9.949 | 1075.813 | 0.1036354 | 1187.305 | 0.09124486
209.54 | 10.13 | 1072.639 | 0.1055208 | 1185.825 | 0.0929735
209.35 | 10.08 | 1071.666 | 0.105 | 1184.191 | 0.09250892
208.61 | 10.107 | 1067.878 | 0.10528125 | 1180.306 | 0.09278935
208.34 | 10.165 | 1066.496 | 0.1058854 | 1179.422 | 0.09334528
207.78 | 10.188 | 1063.629 | 0.106125 | 1176.507 | 0.09358152
207.73 | 10.408 | 1063.373 | 0.1084167 | 1178.661 | 0.09565293
206.63 | 10.497 | 1057.743 | 0.10934375 | 1173.4 | 0.09652753
206.81 | 10.343 | 1058.664 | 0.1077396 | 1172.724 | 0.09507413
206.01 | 10.628 | 1054.569 | 0.1107083 | 1171.318 | 0.09777859
205.12 | 10.462 | 1050.013 | 0.1089792 | 1164.442 | 0.09625175
205.07 | 10.501 | 1049.757 | 0.1093854 | 1164.585 | 0.09661976
203.99 | 10.732 | 1044.228 | 0.1117917 | 1160.964 | 0.09882425
204.06 | 10.663 | 1044.587 | 0.1110729 | 1160.612 | 0.09817511
202.94 | 10.767 | 1038.853 | 0.11215625 | 1155.367 | 0.09918892
203.02 | 10.705 | 1039.263 | 0.1115104 | 1155.151 | 0.09860524
201.92 | 10.752 | 1033.632 | 0.112 | 1149.399 | 0.09908416
201.88 | 10.844 | 1033.427 | 0.1129583 | 1150.161 | 0.099947
200.76 | 10.887 | 1027.694 | 0.11340625 | 1144.241 | 0.1003886
200.47 | 11.095 | 1026.209 | 0.1155729 | 1144.811 | 0.1023429
199.88 | 10.945 | 1023.189 | 0.1140104 | 1139.843 | 0.1009619
199.96 | 11.003 | 1023.599 | 0.1146146 | 1140.918 | 0.1015013
199.05 | 11.061 | 1018.94 | 0.11521875 | 1136.341 | 0.1020751
197.98 | 11.308 | 1013.463 | 0.1177917 | 1132.841 | 0.104417
198.03 | 11.18 | 1013.719 | 0.1164583 | 1131.775 | 0.1032218
196.9 | 11.358 | 1007.934 | 0.1183125 | 1127.186 | 0.1049207
196.78 | 11.277 | 1007.32 | 0.11746875 | 1125.649 | 0.1041702
195.76 | 11.531 | 1002.099 | 0.1201146 | 1122.465 | 0.1065708
195.93 | 11.574 | 1002.969 | 0.1205625 | 1123.889 | 0.1069647
194.77 | 11.033 | 997.031 | 0.1149271 | 1111.617 | 0.1019635
194.7 | 11.489 | 996.6726 | 0.1196771 | 1115.952 | 0.1062173
193.8 | 11.562 | 992.0655 | 0.1204375 | 1111.547 | 0.1069278
192.82 | 11.601 | 987.0489 | 0.12084375 | 1106.328 | 0.1073246
192.64 | 11.616 | 986.1275 | 0.121 | 1105.449 | 0.1074703
191.59 | 11.69 | 980.7525 | 0.1217708 | 1100.18 | 0.1081945
191.39 | 11.759 | 979.7287 | 0.1224896 | 1099.735 | 0.108842
190.43 | 11.836 | 974.8144 | 0.1232917 | 1095.001 | 0.10959
190.37 | 11.886 | 974.5073 | 0.1238125 | 1095.163 | 0.1100556
189.21 | 11.879 | 968.5692 | 0.1237396 | 1088.42 | 0.1100314
189.14 | 12.037 | 968.2109 | 0.1253854 | 1089.61 | 0.1114974
188 | 11.998 | 962.3752 | 0.1249792 | 1082.652 | 0.1111763
187.72 | 12.265 | 960.9419 | 0.1277604 | 1083.712 | 0.1136553
186.53 | 12.091 | 954.8503 | 0.1259479 | 1075.112 | 0.1120886
186.52 | 12.357 | 954.7991 | 0.12871875 | 1077.7 | 0.1145468
185.37 | 12.238 | 948.9122 | 0.1274792 | 1069.879 | 0.1134883
184.45 | 12.238 | 944.2027 | 0.1274792 | 1064.569 | 0.1135205
184.17 | 12.292 | 942.7694 | 0.1280417 | 1063.483 | 0.1140291
183.06 | 12.346 | 937.0873 | 0.1286042 | 1057.601 | 0.1145665
182.84 | 12.392 | 935.9611 | 0.1290833 | 1056.778 | 0.1149987
181.52 | 12.596 | 929.204 | 0.1312083 | 1051.123 | 0.1169252
181.38 | 12.512 | 928.4873 | 0.1303333 | 1049.5 | 0.1161563
180.81 | 12.535 | 925.5695 | 0.1305729 | 1046.424 | 0.1163882
179.53 | 12.581 | 919.0171 | 0.1310521 | 1039.456 | 0.1168568
179.29 | 12.82 | 917.7886 | 0.1335417 | 1040.352 | 0.119064
178.15 | 12.708 | 911.9529 | 0.132375 | 1032.673 | 0.1180742
177.68 | 12.786 | 909.547 | 0.1331875 | 1030.687 | 0.1188079
176.61 | 12.832 | 904.0696 | 0.1336667 | 1024.914 | 0.1192681
175.42 | 13.056 | 897.978 | 0.136 | 1020.103 | 0.1213659
174.89 | 13.006 | 895.2649 | 0.1354792 | 1016.555 | 0.1209259
174.12 | 13.06 | 891.3233 | 0.1360417 | 1012.58 | 0.1214482
173.86 | 13.345 | 889.9923 | 0.1390104 | 1013.711 | 0.1240671
172.63 | 13.056 | 883.6959 | 0.136 | 1003.879 | 0.1214637
172.19 | 13.114 | 881.4436 | 0.1366042 | 1001.852 | 0.1220108
170.79 | 13.171 | 874.2769 | 0.1371979 | 994.2259 | 0.1225821
170.49 | 13.337 | 872.7412 | 0.1389271 | 993.9886 | 0.1241121
169.1 | 13.218 | 865.6258 | 0.1376875 | 984.8117 | 0.1230718
168.66 | 13.526 | 863.3734 | 0.1408958 | 985.0192 | 0.1259033
167.23 | 13.391 | 856.0532 | 0.1394896 | 975.4637 | 0.1247201
166.74 | 13.457 | 853.5449 | 0.1401771 | 973.1924 | 0.1253404
166.06 | 13.418 | 850.064 | 0.1397708 | 968.8781 | 0.1250079
164.37 | 13.538 | 841.4128 | 0.1410208 | 960.0696 | 0.1261632
164.26 | 13.588 | 840.8498 | 0.1415417 | 959.865 | 0.1266234
162.6 | 13.824 | 832.3522 | 0.144 | 952.2109 | 0.1288328
144.81 | 13.835 | 741.2849 | 0.1441146 | 848.1148 | 0.1295564
145.74 | 13.839 | 746.0456 | 0.14415625 | 853.5927 | 0.1295602
145.64 | 14.02 | 745.5337 | 0.1460417 | 854.4126 | 0.1312102
144.86 | 13.955 | 741.5408 | 0.1453646 | 849.3346 | 0.1306466
142.93 | 14.171 | 731.6611 | 0.1476146 | 839.665 | 0.1326767
3.61 | 15.514 | 18.47965 | 0.1616042 | 21.46604 | 0.1496754
3.37 | 15.529 | 17.25109 | 0.1617604 | 20.04163 | 0.1498184
3.37 | 15.526 | 17.25109 | 0.1617292 | 20.04109 | 0.1497915
3.34 | 15.529 | 17.09752 | 0.1617604 | 19.86322 | 0.1498194
3.33 | 15.526 | 17.04633 | 0.1617292 | 19.80322 | 0.1497929
3.37 | 15.526 | 17.25109 | 0.1617292 | 20.04109 | 0.1497915
3.38 | 15.479 | 17.30228 | 0.1612396 | 20.09209 | 0.1493696
3.46 | 15.533 | 17.7118 | 0.1618021 | 20.57761 | 0.1498511
3.44 | 15.526 | 17.60942 | 0.1617292 | 20.45738 | 0.149789
3.48 | 15.537 | 17.81418 | 0.16184375 | 20.69729 | 0.1498862
3.4 | 15.533 | 17.40466 | 0.1618021 | 20.22077 | 0.1498532
3.36 | 15.545 | 17.1999 | 0.1619271 | 19.98503 | 0.1499622
3.44 | 15.518 | 17.60942 | 0.1616458 | 20.45591 | 0.1497173
3.48 | 15.533 | 17.81418 | 0.1618021 | 20.69655 | 0.1498504
3.44 | 15.506 | 17.60942 | 0.1615208 | 20.45371 | 0.1496097
3.46 | 15.502 | 17.7118 | 0.1614792 | 20.57189 | 0.1495731
3.39 | 15.537 | 17.35347 | 0.16184375 | 20.16202 | 0.1498894
3.36 | 15.537 | 17.1999 | 0.16184375 | 19.98359 | 0.1498904
3.45 | 15.541 | 17.66061 | 0.1618854 | 20.5196 | 0.1499231
3.44 | 15.502 | 17.60942 | 0.1614792 | 20.45297 | 0.1495738
3.44 | 15.518 | 17.60942 | 0.1616458 | 20.45591 | 0.1497173
3.46 | 21.091 | 17.7118 | 0.2196979 | 21.60304 | 0.198482
3.51 | 21.573 | 17.96775 | 0.22471875 | 22.00544 | 0.2025882
3.5 | 21.704 | 17.91656 | 0.2260833 | 21.9672 | 0.2037022
3.47 | 23.348 | 17.76299 | 0.2432083 | 22.0831 | 0.2175738
3.47 | 23.352 | 17.76299 | 0.24325 | 22.08384 | 0.2176073
3.49 | 23.313 | 17.86537 | 0.24284375 | 22.20386 | 0.2172798
3.48 | 23.437 | 17.81418 | 0.2441354 | 22.16325 | 0.2183189
3.5 | 23.317 | 17.91656 | 0.2428854 | 22.26823 | 0.217313
3.42 | 23.286 | 17.50704 | 0.2425625 | 21.75359 | 0.2170559
3.47 | 23.275 | 17.76299 | 0.2424479 | 22.06959 | 0.216962
3.43 | 23.371 | 17.55823 | 0.2434479 | 21.83274 | 0.2177679
3.43 | 23.329 | 17.55823 | 0.2430104 | 21.82506 | 0.217416
3.44 | 23.368 | 17.60942 | 0.2434167 | 21.89585 | 0.2177424
3.49 | 23.422 | 17.86537 | 0.2439792 | 22.22415 | 0.2181929
3.46 | 23.333 | 17.7118 | 0.2430521 | 22.01669 | 0.2174485
3.4 | 23.422 | 17.40466 | 0.2439792 | 21.65103 | 0.2181961
3.39 | 23.418 | 17.35347 | 0.2439375 | 21.58663 | 0.218163

## Q890C10-3
荷载/Kn | 位移/mm | 名义应力/Mpa | 名义应变 | 真实应力 | 真实塑性应变 | ABAQUS应力 | ABAQUS应变
0 | 0.012 | 0 | 0.000125 | 0 | 0.0001249922 | 1134.798 | 0
0.05 | -0.015 | 0.2545954 | -0.00015625 | 0.2545557 | -0.0001579427 | 1140.733 | 0.00486136
0.04 | -0.035 | 0.2036764 | -0.0003645833 | 0.2036021 | -0.0003659942 | 1143.792 | 0.008359679
0.07 | 0.008 | 0.3564336 | 8.333333e-05 | 0.3564633 | 8.097712e-05 | 1146.299 | 0.01132426
0.07 | 0.012 | 0.3564336 | 0.000125 | 0.3564782 | 0.0001226394 | 1149.721 | 0.016541
0.07 | -0.023 | 0.3564336 | -0.0002395833 | 0.3563482 | -0.0002419648 | 1154.826 | 0.02119992
0.15 | 0.008 | 0.7637863 | 8.333333e-05 | 0.76385 | 7.828827e-05 | 1159.624 | 0.02493537
0.14 | -0.027 | 0.7128673 | -0.00028125 | 0.7126668 | -0.000285995 | 1166.995 | 0.028762
0.13 | -0.008 | 0.6619482 | -8.333333e-05 | 0.661893 | -8.770619e-05 | 1170.449 | 0.03271986
0.17 | -0.004 | 0.8656245 | -4.166667e-05 | 0.8655885 | -4.738134e-05 | 1178.166 | 0.03678581
0.17 | -0.031 | 0.8656245 | -0.0003229167 | 0.865345 | -0.0003286826 | 1183.673 | 0.04103917
0.19 | 0.004 | 0.9674627 | 4.166667e-05 | 0.967503 | 3.527978e-05 | 1185.332 | 0.04403351
0.17 | -0.039 | 0.8656245 | -0.00040625 | 0.8652729 | -0.0004120463 | 1194.797 | 0.04685085
0.23 | -0.027 | 1.171139 | -0.00028125 | 1.17081 | -0.00028902 | 1200.53 | 0.0501889
0.19 | 0.008 | 0.9674627 | 8.333333e-05 | 0.9675433 | 7.694384e-05 | 1204.533 | 0.05374378
0.23 | 0.004 | 1.171139 | 4.166667e-05 | 1.171188 | 3.393535e-05 | 1209.379 | 0.05771357
0.21 | -0.008 | 1.069301 | -8.333333e-05 | 1.069212 | -9.039504e-05 | 1211.925 | 0.06049613
0.25 | -0.019 | 1.272977 | -0.0001979167 | 1.272725 | -0.0002063389 | 1214.852 | 0.06304372
0.27 | 0.012 | 1.374815 | 0.000125 | 1.374987 | 0.0001159173
1.16 | 0.004 | 5.906614 | 4.166667e-05 | 5.90686 | 2.677473e-06
2.88 | -0.015 | 14.6647 | -0.00015625 | 14.66241 | -0.0002530608
4.34 | -0.023 | 22.09888 | -0.0002395833 | 22.09359 | -0.0003854822
5.49 | 0.012 | 27.95458 | 0.000125 | 27.95807 | -5.953015e-05
6.2 | 0.015 | 31.56984 | 0.00015625 | 31.57477 | -5.214808e-05
6.36 | 0.012 | 32.38454 | 0.000125 | 32.38859 | -8.877139e-05
6.76 | 0.015 | 34.4213 | 0.00015625 | 34.42668 | -7.097004e-05
7.43 | 0.015 | 37.83288 | 0.00015625 | 37.83879 | -9.348915e-05
7.56 | 0.023 | 38.49483 | 0.0002395833 | 38.50405 | -1.454169e-05
8.64 | -0.008 | 43.99409 | -8.333333e-05 | 43.99043 | -0.0003737326
9.14 | 0.023 | 46.54005 | 0.0002395833 | 46.5512 | -6.764648e-05
9.66 | 0.023 | 49.18784 | 0.0002395833 | 49.19963 | -8.512401e-05
9.65 | 0.035 | 49.13692 | 0.0003645833 | 49.15484 | 4.017435e-05
11.08 | 0.035 | 56.41835 | 0.0003645833 | 56.43892 | -7.888843e-06
10.97 | 0.027 | 55.85824 | 0.00028125 | 55.87395 | -8.749811e-05
12.83 | 0.058 | 65.32919 | 0.0006041667 | 65.36866 | 0.0001727599
13.61 | 0.05 | 69.30088 | 0.0005208333 | 69.33698 | 6.325713e-05
14.56 | 0.042 | 74.13819 | 0.0004375 | 74.17063 | -5.196638e-05
14.83 | 0.054 | 75.51301 | 0.0005625 | 75.55549 | 6.389628e-05
16.16 | 0.073 | 82.28525 | 0.0007604167 | 82.34782 | 0.00021698
16.77 | 0.081 | 85.39131 | 0.00084375 | 85.46336 | 0.0002797441
18.02 | 0.073 | 91.7562 | 0.0007604167 | 91.82597 | 0.0001544642
18.47 | 0.069 | 94.04756 | 0.00071875 | 94.11516 | 9.770357e-05
18.74 | 0.073 | 95.42237 | 0.0007604167 | 95.49493 | 0.0001302646
19.37 | 0.077 | 98.63028 | 0.0008020833 | 98.70939 | 0.000150724
19.67 | 0.085 | 100.1578 | 0.0008854167 | 100.2465 | 0.0002239039
19.93 | 0.085 | 101.4817 | 0.0008854167 | 101.5716 | 0.0002151651
19.92 | 0.081 | 101.4308 | 0.00084375 | 101.5164 | 0.0001738706
19.91 | 0.085 | 101.3799 | 0.0008854167 | 101.4697 | 0.0002158374
19.88 | 0.081 | 101.2272 | 0.00084375 | 101.3126 | 0.000175215
19.9 | 0.081 | 101.329 | 0.00084375 | 101.4145 | 0.0001745428
19.93 | 0.081 | 101.4817 | 0.00084375 | 101.5674 | 0.0001735345
19.89 | 0.081 | 101.2781 | 0.00084375 | 101.3635 | 0.0001748789
19.89 | 0.085 | 101.2781 | 0.0008854167 | 101.3677 | 0.0002165096
19.88 | 0.073 | 101.2272 | 0.0007604167 | 101.3041 | 9.194846e-05
19.84 | 0.077 | 101.0235 | 0.0008020833 | 101.1045 | 0.000134927
19.86 | 0.085 | 101.1253 | 0.0008854167 | 101.2148 | 0.0002175179
19.92 | 0.077 | 101.4308 | 0.0008020833 | 101.5122 | 0.0001322382
19.86 | 0.081 | 101.1253 | 0.00084375 | 101.2106 | 0.0001758872
19.85 | 0.073 | 101.0744 | 0.0007604167 | 101.1513 | 9.295678e-05
19.84 | 0.081 | 101.0235 | 0.00084375 | 101.1087 | 0.0001765594
19.94 | 0.077 | 101.5327 | 0.0008020833 | 101.6141 | 0.000131566
20.08 | 0.073 | 102.2455 | 0.0007604167 | 102.3233 | 8.522633e-05
21.08 | 0.081 | 107.3374 | 0.00084375 | 107.428 | 0.0001348823
21.84 | 0.085 | 111.2073 | 0.0008854167 | 111.3058 | 0.0001509689
23.4 | 0.081 | 119.1507 | 0.00084375 | 119.2512 | 5.69056e-05
24.91 | 0.085 | 126.8395 | 0.0008854167 | 126.9518 | 4.778423e-05
25.56 | 0.081 | 130.1492 | 0.00084375 | 130.259 | -1.569335e-05
27.1 | 0.089 | 137.9907 | 0.0009270833 | 138.1187 | 1.58059e-05
28.63 | 0.085 | 145.7814 | 0.0008854167 | 145.9104 | -7.72473e-05
28.84 | 0.089 | 146.8507 | 0.0009270833 | 146.9868 | -4.267659e-05
31.28 | 0.081 | 159.2749 | 0.00084375 | 159.4093 | -0.0002079461
32.33 | 0.085 | 164.6214 | 0.0008854167 | 164.7672 | -0.0002016066
34.16 | 0.093 | 173.9396 | 0.00096875 | 174.1081 | -0.0001798579
35.11 | 0.108 | 178.7769 | 0.001125 | 178.978 | -5.570141e-05
36.22 | 0.15 | 184.4289 | 0.0015625 | 184.7171 | 0.0003439037
38.47 | 0.162 | 195.8857 | 0.0016875 | 196.2163 | 0.000393077
40.47 | 0.123 | 206.0696 | 0.00128125 | 206.3336 | -7.979212e-05
41.4 | 0.12 | 210.805 | 0.00125 | 211.0685 | -0.0001422605
43.36 | 0.15 | 220.7852 | 0.0015625 | 221.1301 | 0.0001039238
45.7 | 0.185 | 232.7002 | 0.001927083 | 233.1487 | 0.0003892233
45.92 | 0.135 | 233.8205 | 0.00140625 | 234.1493 | -0.0001381378
49.16 | 0.147 | 250.3182 | 0.00153125 | 250.7015 | -0.0001222195
48.36 | 0.15 | 246.2447 | 0.0015625 | 246.6295 | -6.412929e-05
52.78 | 0.147 | 268.751 | 0.00153125 | 269.1625 | -0.00024389
53.86 | 0.15 | 274.2502 | 0.0015625 | 274.6787 | -0.0002489877
56.58 | 0.204 | 288.1002 | 0.002125 | 288.7124 | 0.0002210562
57.47 | 0.158 | 292.632 | 0.001645833 | 293.1136 | -0.0002871222
59.95 | 0.166 | 305.2599 | 0.001729167 | 305.7878 | -0.0002872836
61.19 | 0.27 | 311.5739 | 0.0028125 | 312.4502 | 0.0007519181
63.73 | 0.243 | 324.5074 | 0.00253125 | 325.3288 | 0.0003860466
66.37 | 0.181 | 337.95 | 0.001885417 | 338.5872 | -0.0003470957
67.45 | 0.228 | 343.4493 | 0.002375 | 344.265 | 0.0001051474
70.23 | 0.239 | 357.6048 | 0.002489583 | 358.4951 | 0.0001260152
72.09 | 0.208 | 367.0757 | 0.002166667 | 367.871 | -0.0002586672
74.12 | 0.216 | 377.4123 | 0.00225 | 378.2615 | -0.000243747
75.63 | 0.22 | 385.1011 | 0.002291667 | 385.9836 | -0.0002529268
77.78 | 0.32 | 396.0487 | 0.003333333 | 397.3688 | 0.0007135556
79.09 | 0.301 | 402.7191 | 0.003135417 | 403.9818 | 0.0004722471
82.83 | 0.231 | 421.7628 | 0.00240625 | 422.7777 | -0.0003806085
85.03 | 0.309 | 432.965 | 0.00321875 | 434.3586 | 0.0003556694
86.64 | 0.239 | 441.163 | 0.002489583 | 442.2613 | -0.0004255352
88.44 | 0.266 | 450.3284 | 0.002770833 | 451.5762 | -0.0002055221
92.05 | 0.289 | 468.7102 | 0.003010417 | 470.1212 | -8.796366e-05
94.65 | 0.286 | 481.9492 | 0.002979167 | 483.385 | -0.000206508
95.8 | 0.297 | 487.8049 | 0.00309375 | 489.314 | -0.0001309237
98.32 | 0.297 | 500.6365 | 0.00309375 | 502.1853 | -0.0002156225
99.7 | 0.405 | 507.6633 | 0.00421875 | 509.805 | 0.0008588966
103.3 | 0.305 | 525.9942 | 0.003177083 | 527.6653 | -0.0002999306
105.46 | 0.316 | 536.9927 | 0.003291667 | 538.7603 | -0.0002583156
107.16 | 0.324 | 545.649 | 0.003375 | 547.4905 | -0.0002323972
111.14 | 0.328 | 565.9148 | 0.003416667 | 567.8483 | -0.0003246418
113.2 | 0.328 | 576.4041 | 0.003416667 | 578.3735 | -0.0003938797
115.54 | 0.347 | 588.3192 | 0.003614583 | 590.4457 | -0.0002753053
118.95 | 0.359 | 605.6826 | 0.003739583 | 607.9476 | -0.0002653754
121.52 | 0.363 | 618.7688 | 0.00378125 | 621.1085 | -0.0003102442
123.47 | 0.374 | 628.698 | 0.003895833 | 631.1473 | -0.0002616397
126.5 | 0.378 | 644.1265 | 0.0039375 | 646.6627 | -0.0003219758
129.6 | 0.386 | 659.9114 | 0.004020833 | 662.5648 | -0.0003431657
129.24 | 0.417 | 658.0783 | 0.00434375 | 660.9368 | -9.494112e-06
134.16 | 0.405 | 683.1305 | 0.00421875 | 686.0125 | -0.0002993255
136.74 | 0.417 | 696.2676 | 0.00434375 | 699.292 | -0.0002615738
138.83 | 0.421 | 706.9097 | 0.004385417 | 710.0098 | -0.0002903344
139.62 | 0.44 | 710.9323 | 0.004583333 | 714.1908 | -0.0001198537
143.92 | 0.448 | 732.8275 | 0.004666667 | 736.2474 | -0.0001814297
146.9 | 0.467 | 748.0014 | 0.004864583 | 751.6401 | -8.461143e-05
150.42 | 0.486 | 765.9249 | 0.0050625 | 769.8024 | -5.981681e-06
148.97 | 0.494 | 758.5417 | 0.005145833 | 762.445 | 0.0001256639
154.85 | 0.494 | 788.4821 | 0.005145833 | 792.5395 | -7.196661e-05
157.37 | 0.498 | 801.3137 | 0.0051875 | 805.4705 | -0.0001152129
160.9 | 0.498 | 819.2882 | 0.0051875 | 823.5382 | -0.0002338584
162.48 | 0.498 | 827.3334 | 0.0051875 | 831.6252 | -0.0002869632
167.04 | 0.502 | 850.5525 | 0.005229167 | 855.0002 | -0.0003987769
169.9 | 0.498 | 865.1153 | 0.0051875 | 869.6031 | -0.000536354
156.98 | 0.494 | 799.3279 | 0.005145833 | 803.4411 | -0.0001435572
163.25 | 0.525 | 831.2541 | 0.00546875 | 835.8001 | -3.308396e-05
167.86 | 0.544 | 854.7278 | 0.005666667 | 859.5713 | 8.791884e-06
173.39 | 0.583 | 882.8861 | 0.006072917 | 888.2478 | 0.0002268044
178.19 | 0.586 | 907.3273 | 0.006104167 | 912.8657 | 9.653432e-05
182.66 | 0.613 | 930.0881 | 0.006385417 | 936.0271 | 0.0002257994
186.35 | 0.613 | 948.8772 | 0.006385417 | 954.9362 | 0.0001017762
189.03 | 0.629 | 962.5236 | 0.006552083 | 968.8301 | 0.0001772952
190.41 | 0.625 | 969.5504 | 0.006510417 | 975.8626 | 8.951621e-05
192.66 | 0.629 | 981.0072 | 0.006552083 | 987.4348 | 5.52886e-05
195.8 | 0.64 | 996.9958 | 0.006666667 | 1003.642 | 6.358221e-05
198.91 | 0.648 | 1012.832 | 0.00675 | 1019.668 | 4.18312e-05
202.66 | 0.652 | 1031.926 | 0.006791667 | 1038.935 | -4.28222e-05
201.86 | 0.664 | 1027.853 | 0.006916667 | 1034.962 | 0.0001082154
206.53 | 0.667 | 1051.632 | 0.006947917 | 1058.939 | -1.77114e-05
210.69 | 0.683 | 1072.814 | 0.007114583 | 1080.447 | 7.971367e-06
215.04 | 0.694 | 1094.964 | 0.007229167 | 1102.88 | -2.446745e-05
217.76 | 0.694 | 1108.814 | 0.007229167 | 1116.83 | -0.0001158883
221.61 | 0.698 | 1128.418 | 0.007270833 | 1136.622 | -0.0002039225
219.48 | 0.71 | 1117.572 | 0.007395833 | 1125.838 | -8.24186e-06
224.37 | 0.718 | 1142.472 | 0.007479167 | 1151.016 | -8.98797e-05
228.78 | 0.722 | 1164.927 | 0.007520833 | 1173.688 | -0.0001967461
232.98 | 0.749 | 1186.313 | 0.007802083 | 1195.569 | -5.87991e-05
235.02 | 0.81 | 1196.7 | 0.0084375 | 1206.798 | 0.000502934
222.16 | 0.88 | 1131.218 | 0.009166667 | 1141.588 | 0.001657971
222.06 | 0.911 | 1130.709 | 0.009489583 | 1141.439 | 0.001981265
221.84 | 0.949 | 1129.589 | 0.009885417 | 1140.756 | 0.002380694
221.61 | 1.003 | 1128.418 | 0.01044792 | 1140.208 | 0.002945264
220.47 | 1.042 | 1122.613 | 0.01085417 | 1134.798 | 0.003385548
220.5 | 1.076 | 1122.766 | 0.01120833 | 1135.35 | 0.003734842
220.57 | 1.084 | 1123.122 | 0.01129167 | 1135.804 | 0.003814896
221.14 | 1.138 | 1126.025 | 0.01185417 | 1139.373 | 0.004351803
221.29 | 1.188 | 1126.789 | 0.012375 | 1140.733 | 0.00486136
220.85 | 1.231 | 1124.548 | 0.01282292 | 1138.968 | 0.005318493
221.4 | 1.281 | 1127.349 | 0.01334375 | 1142.392 | 0.005814114
220.9 | 1.331 | 1124.803 | 0.01386458 | 1140.398 | 0.006344762
221.37 | 1.374 | 1127.196 | 0.0143125 | 1143.329 | 0.006770659
220.88 | 1.416 | 1124.701 | 0.01475 | 1141.29 | 0.007218362
221.25 | 1.47 | 1126.585 | 0.0153125 | 1143.836 | 0.007760096
221.11 | 1.528 | 1125.872 | 0.01591667 | 1143.792 | 0.008359679
220.73 | 1.559 | 1123.937 | 0.01623958 | 1142.189 | 0.008690258
221.19 | 1.624 | 1126.279 | 0.01691667 | 1145.332 | 0.009340839
220.72 | 1.675 | 1123.886 | 0.01744792 | 1143.496 | 0.009878912
221.02 | 1.725 | 1125.414 | 0.01796875 | 1145.636 | 0.0103806
220.65 | 1.767 | 1123.53 | 0.01840625 | 1144.21 | 0.01082272
220.94 | 1.817 | 1125.006 | 0.01892708 | 1146.299 | 0.01132426
220.44 | 1.86 | 1122.46 | 0.019375 | 1144.208 | 0.01178057
220.87 | 1.918 | 1124.65 | 0.01997917 | 1147.119 | 0.01235862
220.45 | 1.956 | 1122.511 | 0.020375 | 1145.382 | 0.01276074
220.8 | 2.01 | 1124.293 | 0.0209375 | 1147.833 | 0.0133001
220.37 | 2.064 | 1122.104 | 0.0215 | 1146.229 | 0.01386536
220.75 | 2.087 | 1124.039 | 0.02173958 | 1148.475 | 0.0140871
220.63 | 2.141 | 1123.428 | 0.02230208 | 1148.483 | 0.01464152
220.14 | 2.176 | 1120.933 | 0.02266667 | 1146.341 | 0.01501455
220.59 | 2.242 | 1123.224 | 0.02335417 | 1149.456 | 0.01567146
220.02 | 2.284 | 1120.322 | 0.02379167 | 1146.976 | 0.01611805
220.45 | 2.327 | 1122.511 | 0.02423958 | 1149.721 | 0.016541
219.91 | 2.381 | 1119.762 | 0.02480208 | 1147.534 | 0.01710819
220.28 | 2.419 | 1121.646 | 0.02519792 | 1149.909 | 0.01748193
220.15 | 2.489 | 1120.984 | 0.02592708 | 1150.048 | 0.0181973
219.66 | 2.527 | 1118.489 | 0.02632292 | 1147.931 | 0.01859952
220.14 | 2.581 | 1120.933 | 0.02688542 | 1151.07 | 0.01913131
219.81 | 2.627 | 1119.253 | 0.02736458 | 1149.88 | 0.01960891
220.24 | 2.682 | 1121.442 | 0.0279375 | 1152.772 | 0.02015196
219.93 | 2.728 | 1119.864 | 0.02841667 | 1151.686 | 0.02062842
220.4 | 2.786 | 1122.257 | 0.02902083 | 1154.826 | 0.02119992
220.01 | 2.828 | 1120.271 | 0.02945833 | 1153.272 | 0.0216381
220.55 | 2.878 | 1123.021 | 0.02997917 | 1156.688 | 0.02212575
220.24 | 2.925 | 1121.442 | 0.03046875 | 1155.611 | 0.02261139
220.76 | 2.986 | 1124.09 | 0.03110417 | 1159.054 | 0.02321035
220.72 | 3.036 | 1123.886 | 0.031625 | 1159.429 | 0.02371669
220.34 | 3.06 | 1121.951 | 0.031875 | 1157.713 | 0.02397177
220.73 | 3.102 | 1123.937 | 0.0323125 | 1160.254 | 0.02438256
220.49 | 3.156 | 1122.715 | 0.032875 | 1159.624 | 0.02493537
220.81 | 3.199 | 1124.344 | 0.03332292 | 1161.811 | 0.02535818
220.46 | 3.256 | 1122.562 | 0.03391667 | 1160.636 | 0.02594438
220.96 | 3.295 | 1125.108 | 0.03432292 | 1163.725 | 0.02632042
220.55 | 3.349 | 1123.021 | 0.03488542 | 1162.198 | 0.02687789
220.96 | 3.384 | 1125.108 | 0.03525 | 1164.768 | 0.02721634
220.95 | 3.476 | 1125.057 | 0.03620833 | 1165.794 | 0.02814195
220.61 | 3.519 | 1123.326 | 0.03665625 | 1164.503 | 0.02858555
221.04 | 3.538 | 1125.516 | 0.03685417 | 1166.995 | 0.028762
220.67 | 3.58 | 1123.632 | 0.03729167 | 1165.534 | 0.02919629
220.95 | 3.619 | 1125.057 | 0.03769792 | 1167.47 | 0.02957845
220.76 | 3.673 | 1124.09 | 0.03826042 | 1167.098 | 0.03012675
221 | 3.727 | 1125.312 | 0.03882292 | 1169 | 0.03066031
221.07 | 3.785 | 1125.668 | 0.03942708 | 1170.05 | 0.03123938
220.65 | 3.835 | 1123.53 | 0.03994792 | 1168.412 | 0.03175445
221.21 | 3.881 | 1126.381 | 0.04042708 | 1171.917 | 0.03219628
220.82 | 3.932 | 1124.395 | 0.04095833 | 1170.449 | 0.03271986
221.32 | 3.982 | 1126.941 | 0.04147917 | 1173.686 | 0.03320327
220.86 | 4.028 | 1124.599 | 0.04195833 | 1171.785 | 0.03367871
221.31 | 4.07 | 1126.89 | 0.04239583 | 1174.666 | 0.03408338
220.94 | 4.128 | 1125.006 | 0.043 | 1173.382 | 0.03467524
221.26 | 4.171 | 1126.636 | 0.04344792 | 1175.586 | 0.03509385
221.36 | 4.24 | 1127.145 | 0.04416667 | 1176.927 | 0.03577907
220.9 | 4.287 | 1124.803 | 0.04465625 | 1175.032 | 0.0362633
221.37 | 4.341 | 1127.196 | 0.04521875 | 1178.166 | 0.03678581
220.96 | 4.387 | 1125.108 | 0.04569792 | 1176.523 | 0.03725792
221.45 | 4.449 | 1127.603 | 0.04634375 | 1179.861 | 0.03785887
221.03 | 4.464 | 1125.465 | 0.0465 | 1177.799 | 0.03802231
221.23 | 4.51 | 1126.483 | 0.04697917 | 1179.404 | 0.03847335
221.18 | 4.557 | 1126.228 | 0.04746875 | 1179.689 | 0.03894254
221.21 | 4.595 | 1126.381 | 0.04786458 | 1180.295 | 0.03931936
221.09 | 4.669 | 1125.77 | 0.04863542 | 1180.522 | 0.04005874
221.28 | 4.707 | 1126.738 | 0.04903125 | 1181.983 | 0.04042976
221.46 | 4.769 | 1127.654 | 0.04967708 | 1183.673 | 0.04103917
221.15 | 4.815 | 1126.076 | 0.05015625 | 1182.555 | 0.04150597
221.45 | 4.85 | 1127.603 | 0.05052083 | 1184.571 | 0.041843
221.12 | 4.908 | 1125.923 | 0.051125 | 1183.486 | 0.04242904
221.52 | 4.946 | 1127.96 | 0.05152083 | 1186.073 | 0.0427921
221.24 | 4.996 | 1126.534 | 0.05204167 | 1185.161 | 0.04329671
221.47 | 5.031 | 1127.705 | 0.05240625 | 1186.804 | 0.04363546
221.11 | 5.07 | 1125.872 | 0.0528125 | 1185.332 | 0.04403351
221.56 | 5.093 | 1128.163 | 0.05305208 | 1188.015 | 0.04424592
221.5 | 5.147 | 1127.858 | 0.05361458 | 1188.327 | 0.04478196
220.89 | 5.155 | 1124.752 | 0.05369792 | 1185.149 | 0.04488155
221.39 | 5.186 | 1127.298 | 0.05402083 | 1188.195 | 0.04517116
221.13 | 5.209 | 1125.974 | 0.05426042 | 1187.07 | 0.04540718
221.6 | 5.209 | 1128.367 | 0.05426042 | 1189.593 | 0.04539138
221.3 | 5.22 | 1126.839 | 0.054375 | 1188.111 | 0.04551014
221.47 | 5.255 | 1127.705 | 0.05473958 | 1189.435 | 0.04585015
221.72 | 5.294 | 1128.978 | 0.05514583 | 1191.236 | 0.04622684
221.71 | 5.309 | 1128.927 | 0.05530208 | 1191.359 | 0.04637525
222.24 | 5.359 | 1131.626 | 0.05582292 | 1194.797 | 0.04685085
221.97 | 5.382 | 1130.251 | 0.0560625 | 1193.616 | 0.04708682
222.25 | 5.402 | 1131.677 | 0.05627083 | 1195.357 | 0.04727466
222.27 | 5.429 | 1131.779 | 0.05655208 | 1195.783 | 0.04754022
222.38 | 5.463 | 1132.339 | 0.05690625 | 1196.776 | 0.04787168
222.4 | 5.502 | 1132.441 | 0.0573125 | 1197.344 | 0.04825531
222.56 | 5.537 | 1133.255 | 0.05767708 | 1198.618 | 0.04859469
222.48 | 5.579 | 1132.848 | 0.05811458 | 1198.683 | 0.04901094
222.62 | 5.622 | 1133.561 | 0.0585625 | 1199.945 | 0.04942946
222.98 | 5.664 | 1135.394 | 0.059 | 1202.382 | 0.04983057
222.56 | 5.699 | 1133.255 | 0.05936458 | 1200.53 | 0.0501889
222.8 | 5.745 | 1134.477 | 0.05984375 | 1202.369 | 0.05063304
222.51 | 5.784 | 1133.001 | 0.06025 | 1201.264 | 0.05102603
222.93 | 5.83 | 1135.139 | 0.06072917 | 1204.075 | 0.05146375
222.55 | 5.872 | 1133.204 | 0.06116667 | 1202.519 | 0.05188889
222.89 | 5.915 | 1134.936 | 0.06161458 | 1204.864 | 0.05229947
223 | 5.934 | 1135.496 | 0.0618125 | 1205.684 | 0.05248218
222.57 | 5.973 | 1133.306 | 0.06221875 | 1203.819 | 0.05287916
222.94 | 6.019 | 1135.19 | 0.06269792 | 1206.364 | 0.05331773
222.51 | 6.061 | 1133.001 | 0.06313542 | 1204.533 | 0.05374378
222.91 | 6.108 | 1135.037 | 0.063625 | 1207.254 | 0.05419074
222.52 | 6.154 | 1133.052 | 0.06410417 | 1205.685 | 0.05465425
222.96 | 6.204 | 1135.292 | 0.064625 | 1208.66 | 0.0551288
222.66 | 6.247 | 1133.764 | 0.06507292 | 1207.542 | 0.05555952
222.5 | 6.285 | 1132.95 | 0.06546875 | 1207.123 | 0.05593648
222.61 | 6.339 | 1133.51 | 0.06603125 | 1208.357 | 0.05646058
222.59 | 6.385 | 1133.408 | 0.06651042 | 1208.791 | 0.05691064
222.66 | 6.432 | 1133.764 | 0.067 | 1209.727 | 0.05736723
222.52 | 6.467 | 1133.052 | 0.06736458 | 1209.379 | 0.05771357
222.59 | 6.521 | 1133.408 | 0.06792708 | 1210.397 | 0.05823808
222.5 | 6.567 | 1132.95 | 0.06840625 | 1210.451 | 0.05868969
222.84 | 6.621 | 1134.681 | 0.06896875 | 1212.939 | 0.05920461
222.3 | 6.659 | 1131.931 | 0.06936458 | 1210.447 | 0.05959298
222.58 | 6.706 | 1133.357 | 0.06985417 | 1212.527 | 0.06004129
222.37 | 6.752 | 1132.288 | 0.07033333 | 1211.925 | 0.06049613
222.52 | 6.798 | 1133.052 | 0.0708125 | 1213.286 | 0.06093867
222.28 | 6.848 | 1131.83 | 0.07133333 | 1212.567 | 0.06143301
222.14 | 6.868 | 1131.117 | 0.07154167 | 1212.039 | 0.06163216
222.51 | 6.926 | 1133.001 | 0.07214583 | 1214.742 | 0.06218339
221.98 | 6.949 | 1130.302 | 0.07238542 | 1212.119 | 0.06242464
222.34 | 7.014 | 1132.135 | 0.0730625 | 1214.852 | 0.06304372
222.09 | 7.08 | 1130.862 | 0.07375 | 1214.263 | 0.06369261
221.53 | 7.122 | 1128.011 | 0.0741875 | 1211.695 | 0.0641188
221.87 | 7.173 | 1129.742 | 0.07471875 | 1214.155 | 0.06460181
221.28 | 7.211 | 1126.738 | 0.07511458 | 1211.372 | 0.06498989
221.53 | 7.273 | 1128.011 | 0.07576042 | 1213.469 | 0.06558201
220.98 | 7.308 | 1125.21 | 0.076125 | 1210.867 | 0.06593935
221.09 | 7.338 | 1125.77 | 0.0764375 | 1211.821 | 0.066226
220.61 | 7.462 | 1123.326 | 0.07772917 | 1210.641 | 0.06744136
220.87 | 7.493 | 1124.65 | 0.07805208 | 1212.431 | 0.06773221
220.06 | 7.512 | 1120.525 | 0.07825 | 1208.207 | 0.067943
219.94 | 7.57 | 1119.914 | 0.07885417 | 1208.224 | 0.0685072
219.64 | 7.62 | 1118.387 | 0.079375 | 1207.159 | 0.06899993
219.4 | 7.659 | 1117.165 | 0.07978125 | 1206.294 | 0.0693843
218.96 | 7.728 | 1114.924 | 0.0805 | 1204.676 | 0.07006451
218.81 | 7.774 | 1114.161 | 0.08097917 | 1204.384 | 0.07051293
218.2 | 7.828 | 1111.055 | 0.08154167 | 1201.652 | 0.07105365
218.12 | 7.867 | 1110.647 | 0.08194792 | 1201.662 | 0.07143189
218.14 | 7.902 | 1110.749 | 0.0823125 | 1202.178 | 0.07176813
217.2 | 7.936 | 1105.963 | 0.08266667 | 1197.389 | 0.07212691
217.45 | 8.006 | 1107.236 | 0.08339583 | 1199.574 | 0.07279177
216.43 | 8.048 | 1102.042 | 0.08383333 | 1194.43 | 0.07322979
216.6 | 8.102 | 1102.907 | 0.08439583 | 1195.988 | 0.07374293
215.92 | 8.156 | 1099.445 | 0.08495833 | 1192.852 | 0.07428438
215.13 | 8.214 | 1095.422 | 0.0855625 | 1189.149 | 0.07486763
215.25 | 8.261 | 1096.033 | 0.08605208 | 1190.349 | 0.07531449
214.36 | 8.307 | 1091.502 | 0.08653125 | 1185.951 | 0.07578551
214.31 | 8.357 | 1091.247 | 0.08705208 | 1186.242 | 0.07626643
213.55 | 8.407 | 1087.377 | 0.08757292 | 1182.602 | 0.07677098
213.36 | 8.469 | 1086.41 | 0.08821875 | 1182.251 | 0.07737102
212.51 | 8.511 | 1082.082 | 0.08865625 | 1178.015 | 0.07780154
212.43 | 8.569 | 1081.674 | 0.08926042 | 1178.225 | 0.07835904
211.59 | 8.616 | 1077.397 | 0.08975 | 1174.093 | 0.07883664
211.48 | 8.673 | 1076.837 | 0.09034375 | 1174.122 | 0.07938504
210.68 | 8.712 | 1072.763 | 0.09075 | 1170.117 | 0.07978445
210.68 | 8.785 | 1072.763 | 0.09151042 | 1170.932 | 0.08048135
209.49 | 8.828 | 1066.704 | 0.09195833 | 1164.796 | 0.08093163
209.2 | 8.878 | 1065.227 | 0.09247917 | 1163.739 | 0.08141824
208.73 | 8.932 | 1062.834 | 0.09304167 | 1161.722 | 0.08194878
208.35 | 8.955 | 1060.899 | 0.09328125 | 1159.861 | 0.08218072
208.36 | 9.021 | 1060.95 | 0.09396875 | 1160.646 | 0.08280903
207.22 | 9.063 | 1055.145 | 0.09440625 | 1154.758 | 0.08324718
207.39 | 9.113 | 1056.011 | 0.09492708 | 1156.255 | 0.08371726
206.29 | 9.163 | 1050.41 | 0.09544792 | 1150.669 | 0.0842298
206.34 | 9.221 | 1050.664 | 0.09605208 | 1151.583 | 0.08477949
205.26 | 9.264 | 1045.165 | 0.0965 | 1146.024 | 0.08522437
205.24 | 9.318 | 1045.063 | 0.0970625 | 1146.5 | 0.08573791
204.23 | 9.364 | 1039.921 | 0.09754167 | 1141.356 | 0.08620853
204.18 | 9.434 | 1039.666 | 0.09827083 | 1141.835 | 0.08687436
203.27 | 9.488 | 1035.032 | 0.09883333 | 1137.328 | 0.08741698
202.36 | 9.534 | 1030.399 | 0.0993125 | 1132.73 | 0.08788354
202.43 | 9.58 | 1030.755 | 0.09979167 | 1133.616 | 0.08831697
201.36 | 9.63 | 1025.307 | 0.1003125 | 1128.158 | 0.08882639
201.27 | 9.677 | 1024.849 | 0.1008021 | 1128.155 | 0.08927427
200.42 | 9.731 | 1020.52 | 0.1013646 | 1123.965 | 0.0898137
200.13 | 9.8 | 1019.044 | 0.1020833 | 1123.071 | 0.09047583
199.18 | 9.835 | 1014.206 | 0.1024479 | 1118.11 | 0.09083852
199.05 | 9.9 | 1013.544 | 0.103125 | 1118.066 | 0.09145687
198.04 | 9.943 | 1008.402 | 0.1035729 | 1112.845 | 0.09189677
198.23 | 9.97 | 1009.369 | 0.1038542 | 1114.196 | 0.09214521
197.12 | 10.02 | 1003.717 | 0.104375 | 1108.48 | 0.09265424
197.06 | 10.078 | 1003.412 | 0.1049792 | 1108.749 | 0.09320317
196.18 | 10.14 | 998.9307 | 0.105625 | 1104.443 | 0.09381705
195.09 | 10.194 | 993.3805 | 0.1061875 | 1098.865 | 0.09436232
195.13 | 10.244 | 993.5842 | 0.1067083 | 1099.608 | 0.0948317
194.05 | 10.294 | 988.0849 | 0.1072292 | 1094.036 | 0.09533851
194.04 | 10.344 | 988.034 | 0.10775 | 1094.495 | 0.09580913
193.04 | 10.41 | 982.9421 | 0.1084375 | 1089.53 | 0.09646317
192.05 | 10.452 | 977.9011 | 0.108875 | 1084.37 | 0.09689107
191.91 | 10.514 | 977.1882 | 0.1095208 | 1084.211 | 0.09747803
190.87 | 10.552 | 971.8927 | 0.1099167 | 1078.72 | 0.09786968
190.8 | 10.626 | 971.5362 | 0.1106875 | 1079.073 | 0.09856629
189.61 | 10.664 | 965.4769 | 0.1110833 | 1072.725 | 0.0989626
189.43 | 10.73 | 964.5603 | 0.1117708 | 1072.37 | 0.09958723
188.33 | 10.772 | 958.9592 | 0.1122083 | 1066.562 | 0.1000176
188.12 | 10.834 | 957.8899 | 0.1128542 | 1065.992 | 0.1006052
186.92 | 10.877 | 951.7796 | 0.1133021 | 1059.618 | 0.101048
186.69 | 10.931 | 950.6085 | 0.1138646 | 1058.849 | 0.1015608
185.71 | 10.977 | 945.6184 | 0.11434375 | 1053.744 | 0.1020238
185.36 | 11.05 | 943.8362 | 0.1151042 | 1052.476 | 0.1027178
184.87 | 11.069 | 941.3412 | 0.1153021 | 1049.88 | 0.1029117
183.59 | 11.123 | 934.8236 | 0.1158646 | 1043.137 | 0.1034589
183.6 | 11.17 | 934.8745 | 0.1163542 | 1043.651 | 0.1038973
182.21 | 11.228 | 927.7967 | 0.1169583 | 1036.31 | 0.104485
182.13 | 11.286 | 927.3894 | 0.1175625 | 1036.416 | 0.1050285
180.81 | 11.343 | 920.6681 | 0.11815625 | 1029.451 | 0.105604
180.71 | 11.39 | 920.1589 | 0.1186458 | 1029.332 | 0.1060451
179.32 | 11.428 | 913.0811 | 0.1190417 | 1021.776 | 0.1064456
179.17 | 11.475 | 912.3173 | 0.11953125 | 1021.368 | 0.1068881
178.1 | 11.733 | 906.869 | 0.12221875 | 1017.705 | 0.1093217
176.86 | 11.629 | 900.555 | 0.1211354 | 1009.644 | 0.1083976
176.61 | 11.66 | 899.282 | 0.1214583 | 1008.507 | 0.1086939
175.43 | 11.698 | 893.2736 | 0.1218542 | 1002.123 | 0.1090865
174.97 | 11.764 | 890.9313 | 0.1225417 | 1000.108 | 0.1097146
173.78 | 11.818 | 884.8719 | 0.1231042 | 993.8034 | 0.1102556
173.31 | 11.876 | 882.4787 | 0.1237083 | 991.6487 | 0.1108092
172.05 | 11.918 | 876.0629 | 0.1241458 | 984.8225 | 0.1112408
171.67 | 11.98 | 874.128 | 0.1247917 | 983.2119 | 0.1118279
170.44 | 12.026 | 867.865 | 0.1252708 | 976.5831 | 0.1122952
169.97 | 12.08 | 865.4718 | 0.1258333 | 974.377 | 0.1128107
168.72 | 12.15 | 859.1069 | 0.1265625 | 967.8376 | 0.1135002
167.84 | 12.177 | 854.626 | 0.12684375 | 963.03 | 0.1137794
167.59 | 12.227 | 853.353 | 0.1273646 | 962.04 | 0.1142499
166.13 | 12.296 | 845.9188 | 0.1280833 | 954.2669 | 0.1149363
165.75 | 12.3 | 843.9839 | 0.128125 | 952.1193 | 0.114986
164.22 | 12.447 | 836.1933 | 0.12965625 | 944.611 | 0.1163938
163.91 | 12.443 | 834.6148 | 0.1296146 | 942.793 | 0.1163674
162.26 | 12.485 | 826.2131 | 0.1300521 | 933.6639 | 0.1168101
161.82 | 12.567 | 823.9727 | 0.13090625 | 931.8359 | 0.1175804
143.46 | 12.655 | 730.4853 | 0.1318229 | 826.78 | 0.1190078
145 | 12.682 | 738.3268 | 0.1321042 | 835.8628 | 0.1192045
144.2 | 12.748 | 734.2533 | 0.1327917 | 831.756 | 0.1198384
142.53 | 12.81 | 725.7498 | 0.1334375 | 822.592 | 0.1204645
1.55 | 14.322 | 7.892459 | 0.1491875 | 9.069915 | 0.1390031
1.62 | 14.314 | 8.248893 | 0.1491042 | 9.478837 | 0.1389282
1.56 | 14.322 | 7.943378 | 0.1491875 | 9.128431 | 0.1390027
1.53 | 14.318 | 7.790621 | 0.1491458 | 8.952559 | 0.1389675
1.58 | 14.322 | 8.045216 | 0.1491875 | 9.245462 | 0.1390021
1.62 | 14.079 | 8.248893 | 0.14665625 | 9.458644 | 0.1367956
1.65 | 13.477 | 8.40165 | 0.1403854 | 9.581119 | 0.1313108
1.65 | 13.404 | 8.40165 | 0.139625 | 9.57473 | 0.1306438
1.58 | 13.404 | 8.045216 | 0.139625 | 9.168529 | 0.1306462
1.63 | 13.404 | 8.299812 | 0.139625 | 9.458673 | 0.1306445
1.55 | 13.408 | 7.892459 | 0.1396667 | 8.994772 | 0.1306837
1.58 | 14.326 | 8.045216 | 0.1492292 | 9.245797 | 0.1390383
1.55 | 25.642 | 7.892459 | 0.2671042 | 10.00057 | 0.236682
1.62 | 25.646 | 8.248893 | 0.2671458 | 10.45255 | 0.2367125
1.62 | 25.654 | 8.248893 | 0.2672292 | 10.45324 | 0.2367783
1.56 | 25.65 | 7.943378 | 0.2671875 | 10.06575 | 0.2367474
1.56 | 25.65 | 7.943378 | 0.2671875 | 10.06575 | 0.2367474
1.65 | 25.65 | 8.40165 | 0.2671875 | 10.64647 | 0.2367444
1.64 | 25.654 | 8.350731 | 0.2672292 | 10.58229 | 0.2367776
1.59 | 25.654 | 8.096135 | 0.2672292 | 10.25966 | 0.2367793
1.59 | 25.658 | 8.096135 | 0.2672708 | 10.26 | 0.2368122
1.59 | 25.538 | 8.096135 | 0.2660208 | 10.24988 | 0.2358253
1.62 | 25.449 | 8.248893 | 0.26509375 | 10.43562 | 0.2350918
1.63 | 25.65 | 8.299812 | 0.2671875 | 10.51742 | 0.2367451
1.6 | 25.654 | 8.147054 | 0.2672292 | 10.32418 | 0.236779
1.61 | 25.658 | 8.197973 | 0.2672708 | 10.38905 | 0.2368115
1.58 | 25.654 | 8.045216 | 0.2672292 | 10.19513 | 0.2367797
1.57 | 25.65 | 7.994297 | 0.2671875 | 10.13027 | 0.2367471
1.6 | 25.7 | 8.147054 | 0.2677083 | 10.32809 | 0.237157
-4.61 | 25.557 | -23.4737 | 0.26621875 | -29.72284 | 0.23619
-2.55 | 25.658 | -12.98437 | 0.2672708 | -16.45471 | 0.2369513
-3.38 | 25.662 | -17.21065 | 0.2673125 | -21.81127 | 0.2370121
-3.56 | 25.658 | -18.1272 | 0.2672708 | -22.97207 | 0.2369853
-2.97 | 25.658 | -15.12297 | 0.2672708 | -19.1649 | 0.2369655
-2.98 | 25.662 | -15.17389 | 0.2673125 | -19.23006 | 0.2369987
-2.6 | 25.658 | -13.23896 | 0.2672708 | -16.77735 | 0.236953
-2.3 | 25.662 | -11.71139 | 0.2673125 | -14.84199 | 0.2369758
-2.29 | 25.669 | -11.66047 | 0.2673854 | -14.77831 | 0.237033
-2.22 | 25.662 | -11.30404 | 0.2673125 | -14.32575 | 0.2369731
-2.22 | 25.665 | -11.30404 | 0.26734375 | -14.3261 | 0.2369978
-2.04 | 25.665 | -10.38749 | 0.26734375 | -13.16453 | 0.2369917
-2.09 | 25.658 | -10.64209 | 0.2672708 | -13.48641 | 0.2369359
-2.8 | 25.662 | -14.25735 | 0.2673125 | -18.06851 | 0.2369926
1.58 | 25.662 | 8.045216 | 0.2673125 | 10.1958 | 0.2368454
1.53 | 25.665 | 7.790621 | 0.26734375 | 9.873394 | 0.2368718
1.59 | 25.665 | 8.096135 | 0.26734375 | 10.26059 | 0.2368697
1.56 | 25.658 | 7.943378 | 0.2672708 | 10.06641 | 0.2368132
1.49 | 25.662 | 7.586944 | 0.2673125 | 9.615029 | 0.2368484
1.47 | 25.662 | 7.485106 | 0.2673125 | 9.485969 | 0.2368491
1.53 | 25.662 | 7.790621 | 0.2673125 | 9.873151 | 0.2368471
1.58 | 25.665 | 8.045216 | 0.26734375 | 10.19605 | 0.2368701
1.57 | 25.662 | 7.994297 | 0.2673125 | 10.13127 | 0.2368457

## Q890
1146.507 | 0 | 1148.468 | 0 |  | 1134.798 | 0 | 0 | 1146
1147.555 | 0.001718811 | 1150.205 | 0.002008695 |  | 1140.733 | 0.00486136 | 0.04 | 1197.097
1149.638 | 0.004031596 | 1152.363 | 0.006195448 |  | 1143.792 | 0.008359679 | 0.045 | 1205.992
1154.968 | 0.007114322 | 1158.071 | 0.008824274 |  | 1146.299 | 0.01132426 | 0.05 | 1214.012
1158.49 | 0.01270181 | 1160.754 | 0.01258834 |  | 1149.721 | 0.016541 | 0.055 | 1221.318
1161.793 | 0.0157302 | 1164.388 | 0.01616795 |  | 1154.826 | 0.02119992 | 0.06 | 1228.03
1165.595 | 0.01954325 | 1171.825 | 0.02081187 |  | 1159.624 | 0.02493537 | 0.065 | 1234.241
1173.608 | 0.02475852 | 1177.715 | 0.02478429 |  | 1166.995 | 0.028762 | 0.07 | 1240.023
1179.852 | 0.03092811 | 1180.393 | 0.02777998 |  | 1170.449 | 0.03271986 | 0.075 | 1245.433
1187.814 | 0.03624556 | 1186.298 | 0.03055353 |  | 1178.166 | 0.03678581 | 0.08 | 1250.518
1190.445 | 0.03963846 | 1191.371 | 0.03522723 |  | 1183.673 | 0.04103917 | 0.085 | 1255.315
1202.94 | 0.04337618 | 1197.724 | 0.03909982 | -0.0004162614 | 1185.332 | 0.04403351 | 0.09 | 1259.857
1209.89 | 0.04494661 | 1205.47 | 0.04590763 | 7.745767 | 1194.797 | 0.04685085 | 0.095 | 1264.169
1215.437 | 0.04817262 | 1210.593 | 0.05123264 | 12.86854 | 1200.53 | 0.0501889 | 0.1 | 1268.276
1220.446 | 0.05242014 | 1221.733 | 0.05466797 | 24.00915 | 1204.533 | 0.05374378 | 0.2 | 1325.246
1229.331 | 0.05864117 | 1229.809 | 0.06098672 | 32.08505 | 1209.379 | 0.05771357 | 0.3 | 1359.88
1235.623 | 0.06464459 | 1234.37 | 0.06495791 | 36.64563 | 1211.925 | 0.06049613 | 0.4 | 1385.057
1237.249 | 0.06802673 | 1240.257 | 0.07025554 | 42.5328 | 1214.852 | 0.06304372 | 0.5 | 1404.939
[7 empty] | 0.6 | 1421.417
[7 empty] | 0.7 | 1435.515
[7 empty] | 0.8 | 1447.85
[7 empty] | 0.9 | 1458.827
[7 empty] | 1 | 1468.724