## Q890C20-1
荷载kN | 位移mm | 名义应力/Mpa | 名义应变 | 真实应力 | 真实应变 | 真实塑性应变1 | 真实塑性应变2 | 求屈服应力1 | 应变 | 应力 | 屈服应力 | 屈服应力开始后的名义应力 | 屈服应力开始后的名义应变 | 屈服应力开始后的真实应力 | 屈服应力开始后的真实塑性应变 | 求屈服应力2 | 应变 | 应力 | 极限荷载 | 294.07
0 | 0 | 0 | 0 | 0 | 0 | 0 | 0 |  | 0.002 | 0 | 934.1106 | 932.5783 | 0.00571 | 937.9033 | 0.001227554 |  | 0 | 0 | 极限强度 | 979.5803
0.41 | 0.034 | 1.365756 | 0.00034 | 1.366221 | 0.0003399422 | 0.0003334364 | 0.0003316876 |  | 0.00202 | 4.26 | 屈服应力所在的行 | 934.1106 | 0.00706 | 940.7054 | 0.002555645 |  | 2e-05 | 4.2 | 极限强度对应的行 | 328
0.89 | 0.042 | 2.96469 | 0.00042 | 2.965935 | 0.0004199118 | 0.0004057883 | 0.0004019933 |  | 0.00204 | 8.52 | 182 | 930.1799 | 0.00891 | 938.4678 | 0.004401646 |  | 4e-05 | 8.4 | 极限应变 | 0.05634
0.86 | 0.038 | 2.864757 | 0.00038 | 2.865845 | 0.0003799278 | 0.0003662809 | 0.0003626133 |  | 0.00206 | 12.78 | 屈服应力对应的应变 | 935.6762 | 0.0081 | 943.2552 | 0.00357568 |  | 6e-05 | 12.6 | 模拟阶段-极限真实应力 | 1055.193
0.61 | -0.016 | 2.031979 | -0.00016 | 2.031654 | -0.0001600128 | -0.0001696873 | -0.000172294 |  | 0.00208 | 17.04 | 0.00706 | 935.8428 | 0.00841 | 943.7132 | 0.003880961 |  | 8e-05 | 16.8 | 模拟阶段-极限真实应力对应的行 | 212
0.47 | 0.042 | 1.565623 | 0.00042 | 1.56628 | 0.0004199118 | 0.0004124533 | 0.0004104492 |  | 0.0021 | 21.3 | 弹性模量 | 937.042 | 0.00864 | 945.138 | 0.004102232 |  | 0.0001 | 21 | 模拟阶段-极限真实应力对应的真实塑性应变 | 0.07389735
0.32 | 0.038 | 1.065956 | 0.00038 | 1.066361 | 0.0003799278 | 0.0003748499 | 0.0003734852 |  | 0.00212 | 25.56 | 132310.3 | 935.6762 | 0.00907 | 944.1628 | 0.004533101 |  | 0.00012 | 25.2 | K-matlab | 1359
0.2 | 0.042 | 0.6662225 | 0.00042 | 0.6665023 | 0.0004199118 | 0.000416738 | 0.0004158852 |  | 0.00214 | 29.82 |  | 938.9407 | 0.0091 | 947.4851 | 0.004547011 |  | 0.00014 | 29.4 | n | 0.09
0.15 | -0.008 | 0.4996669 | -8e-05 | 0.4996269 | -8.00032e-05 | -8.238238e-05 | -8.302317e-05 |  | 0.00216 | 34.08 |  | 937.9081 | 0.01011 | 947.3903 | 0.005547853 |  | 0.00016 | 33.6 | K-equation | 1279.197
2.73 | 0.038 | 9.093937 | 0.00038 | 9.097393 | 0.0003799278 | 0.0003366069 | 0.0003249643 |  | 0.00218 | 38.34 |  | 937.2085 | 0.01003 | 946.6087 | 0.005472373 |  | 0.00018 | 37.8 | n-equation | 0.07389735
3.87 | 0.023 | 12.89141 | 0.00023 | 12.89437 | 0.0002299736 | 0.0001685718 | 0.0001520582 |  | 0.0022 | 42.6 |  | 939.9734 | 0.01038 | 949.7303 | 0.005803973 |  | 0.0002 | 42
4.57 | 0.038 | 15.22318 | 0.00038 | 15.22897 | 0.0003799278 | 0.0003074089 | 0.0002879193 |  | 0.00222 | 46.86 |  | 935.8428 | 0.01358 | 948.5515 | 0.008971706 |  | 0.00022 | 46.2
5.85 | 0.042 | 19.48701 | 0.00042 | 19.49519 | 0.0004199118 | 0.0003270776 | 0.0003021328 |  | 0.00224 | 51.12 |  | 938.7408 | 0.01123 | 949.2829 | 0.006647017 |  | 0.00024 | 50.4
6.41 | 0.042 | 21.35243 | 0.00042 | 21.3614 | 0.0004199118 | 0.0003181909 | 0.0002908582 |  | 0.00226 | 55.38 |  | 941.5057 | 0.01138 | 952.22 | 0.006781354 |  | 0.00026 | 54.6
6.58 | 0.015 | 21.91872 | 0.00015 | 21.92201 | 0.0001499888 | 4.559823e-05 | 1.751253e-05 |  | 0.00228 | 59.64 |  | 941.8388 | 0.01173 | 952.8865 | 0.007124182 |  | 0.00028 | 58.8
6.99 | 0.007 | 23.28448 | 7e-05 | 23.28611 | 6.999755e-05 | -4.088867e-05 | -7.073327e-05 |  | 0.0023 | 63.9 |  | 940.1399 | 0.01277 | 952.1455 | 0.008155125 |  | 0.0003 | 63
7.49 | 0.046 | 24.95003 | 0.00046 | 24.96151 | 0.0004598942 | 0.0003410299 | 0.0003090968 |  | 0.00232 | 68.16 |  | 939.9734 | 0.01358 | 952.7382 | 0.00895177 |  | 0.00032 | 67.2
7.84 | 0.007 | 26.11592 | 7e-05 | 26.11775 | 6.999755e-05 | -5.437269e-05 | -8.784646e-05 |  | 0.00234 | 72.42 |  | 940.1399 | 0.01289 | 952.2583 | 0.008273068 |  | 0.00034 | 71.4
8.67 | 0.046 | 28.88075 | 0.00046 | 28.89403 | 0.0004598942 | 0.0003223036 | 0.0002853397 |  | 0.00236 | 76.68 |  | 939.6069 | 0.01308 | 951.897 | 0.008462353 |  | 0.00036 | 75.6
8.83 | 0.042 | 29.41372 | 0.00042 | 29.42608 | 0.0004199118 | 0.0002797876 | 0.000242136 |  | 0.00238 | 80.94 |  | 944.5703 | 0.01374 | 957.5487 | 0.009086706 |  | 0.00038 | 79.8
9.17 | 0.011 | 30.5463 | 0.00011 | 30.54966 | 0.000109994 | -3.548063e-05 | -7.462717e-05 |  | 0.0024 | 85.2 |  | 941.5057 | 0.01404 | 954.7244 | 0.009396045 |  | 0.0004 | 84
10.1 | 0.038 | 33.64424 | 0.00038 | 33.65702 | 0.0003799278 | 0.0002196563 | 0.0001765829 |  | 0.00242 | 89.46 |  | 942.8714 | 0.01443 | 956.4771 | 0.009772226 |  | 0.00042 | 88.2
10.48 | 0.038 | 34.91006 | 0.00038 | 34.92333 | 0.0003799278 | 0.0002136263 | 0.0001689323 |  | 0.00244 | 93.72 |  | 939.1073 | 0.01725 | 955.3069 | 0.01255383 |  | 0.00044 | 92.4
11.35 | 0.027 | 37.80813 | 0.00027 | 37.81834 | 0.0002699636 | 8.987624e-05 | 4.145214e-05 |  | 0.00246 | 97.98 |  | 941.8388 | 0.01567 | 956.5974 | 0.01099327 |  | 0.00046 | 96.6
11.47 | 0.05 | 38.20786 | 0.0005 | 38.22697 | 0.000499875 | 0.0003178419 | 0.0002689476 |  | 0.00248 | 102.24 |  | 943.9041 | 0.01551 | 958.544 | 0.01082645 |  | 0.00048 | 100.8
12.4 | 0.034 | 41.3058 | 0.00034 | 41.31984 | 0.0003399422 | 0.0001431811 | 9.029097e-05 |  | 0.0025 | 106.5 |  | 941.5057 | 0.01501 | 955.6377 | 0.01034781 |  | 0.0005 | 105
12.51 | 0.054 | 41.67222 | 0.00054 | 41.69472 | 0.0005398543 | 0.000341308 | 0.0002879884 |  | 0.00252 | 110.76 |  | 946.6356 | 0.01624 | 962.0089 | 0.01152855 |  | 0.00052 | 109.2
13.62 | 0.046 | 45.36975 | 0.00046 | 45.39062 | 0.0004598942 | 0.0002437484 | 0.0001856805 |  | 0.00254 | 115.02 |  | 942.0053 | 0.01663 | 957.6709 | 0.0119329 |  | 0.00054 | 113.4
14.27 | 0.058 | 47.53498 | 0.00058 | 47.56255 | 0.0005798319 | 0.0003533435 | 0.0002925316 |  | 0.00256 | 119.28 |  | 946.3025 | 0.01686 | 962.2571 | 0.01213727 |  | 0.00056 | 117.6
15.12 | 0.05 | 50.36642 | 0.0005 | 50.39161 | 0.000499875 | 0.000259915 | 0.0001954616 |  | 0.00258 | 123.54 |  | 942.8714 | 0.01721 | 959.0982 | 0.01249645 |  | 0.00058 | 121.8
15.63 | 0.054 | 52.06529 | 0.00054 | 52.09341 | 0.0005398543 | 0.0002917904 | 0.0002251729 |  | 0.0026 | 127.8 |  | 942.7049 | 0.0186 | 960.2392 | 0.01385657 |  | 0.0006 | 126
16.54 | 0.061 | 55.0966 | 0.00061 | 55.13021 | 0.000609814 | 0.0003472892 | 0.0002768115 |  | 0.00262 | 132.06 |  | 944.7702 | 0.01767 | 961.4642 | 0.0129373 |  | 0.00062 | 130.2
17.28 | 0.065 | 57.56163 | 0.00065 | 57.59904 | 0.0006497888 | 0.0003755077 | 0.0003018878 |  | 0.00264 | 136.32 |  | 944.5703 | 0.01837 | 961.922 | 0.01362273 |  | 0.00064 | 134.4
18.06 | 0.054 | 60.15989 | 0.00054 | 60.19238 | 0.0005398543 | 0.0002532239 | 0.0001762493 |  | 0.00266 | 140.58 |  | 945.1033 | 0.01852 | 962.6066 | 0.01376675 |  | 0.00066 | 138.6
18.36 | 0.081 | 61.15923 | 0.00081 | 61.20877 | 0.0008096721 | 0.0005182018 | 0.0004400272 |  | 0.00268 | 144.84 |  | 946.1359 | 0.01887 | 963.9895 | 0.01410374 |  | 0.00068 | 142.8
19.06 | 0.081 | 63.49101 | 0.00081 | 63.54243 | 0.0008096721 | 0.0005070891 | 0.000425934 |  | 0.0027 | 149.1 |  | 944.5703 | 0.01941 | 962.9044 | 0.01463877 |  | 0.0007 | 147
19.37 | 0.081 | 64.52365 | 0.00081 | 64.57592 | 0.0008096721 | 0.0005021678 | 0.0004196927 |  | 0.00272 | 153.36 |  | 943.3711 | 0.02115 | 963.3234 | 0.01634219 |  | 0.00072 | 151.2
19.55 | 0.077 | 65.12325 | 0.00077 | 65.1734 | 0.0007697037 | 0.0004593542 | 0.0003761003 |  | 0.00274 | 157.62 |  | 948.7009 | 0.01995 | 967.6274 | 0.01514586 |  | 0.00074 | 155.4
19.91 | 0.085 | 66.32245 | 0.00085 | 66.37883 | 0.000849639 | 0.0005335493 | 0.0004487877 |  | 0.00276 | 161.88 |  | 945.6029 | 0.02184 | 966.2549 | 0.01700371 |  | 0.00076 | 159.6
20.03 | 0.085 | 66.72219 | 0.00085 | 66.7789 | 0.000849639 | 0.0005316442 | 0.0004463717 |  | 0.00278 | 166.14 |  | 944.7702 | 0.02342 | 966.8967 | 0.01854569 |  | 0.00078 | 163.8
20.05 | 0.085 | 66.78881 | 0.00085 | 66.84558 | 0.000849639 | 0.0005313267 | 0.000445969 |  | 0.0028 | 170.4 |  | 946.469 | 0.02103 | 966.3733 | 0.01621014 |  | 0.0008 | 168
20.07 | 0.073 | 66.85543 | 0.00073 | 66.90423 | 0.0007297337 | 0.0004111421 | 0.0003256611 |  | 0.00282 | 174.66 |  | 948.3678 | 0.02145 | 968.7102 | 0.01661028 |  | 0.00082 | 172.2
20.02 | 0.081 | 66.68887 | 0.00081 | 66.74289 | 0.0008096721 | 0.0004918488 | 0.0004066062 |  | 0.00284 | 178.92 |  | 948.5343 | 0.02176 | 969.1744 | 0.01691151 |  | 0.00084 | 176.4
20.03 | 0.081 | 66.72219 | 0.00081 | 66.77623 | 0.0008096721 | 0.0004916901 | 0.0004064048 |  | 0.00286 | 183.18 |  | 948.5343 | 0.02211 | 969.5064 | 0.01725242 |  | 0.00086 | 180.6
20.03 | 0.081 | 66.72219 | 0.00081 | 66.77623 | 0.0008096721 | 0.0004916901 | 0.0004064048 |  | 0.00288 | 187.44 |  | 946.8021 | 0.023 | 968.5786 | 0.01812721 |  | 0.00088 | 184.8
20.04 | 0.088 | 66.7555 | 0.00088 | 66.81424 | 0.000879613 | 0.00056145 | 0.0004761444 |  | 0.0029 | 191.7 |  | 951.5989 | 0.0228 | 973.2954 | 0.01790922 |  | 0.0009 | 189
20.06 | 0.081 | 66.82212 | 0.00081 | 66.87624 | 0.0008096721 | 0.0004912138 | 0.0004058008 |  | 0.00292 | 195.96 |  | 950.2332 | 0.02327 | 972.3451 | 0.01837317 |  | 0.00092 | 193.2
20.06 | 0.073 | 66.82212 | 0.00073 | 66.8709 | 0.0007297337 | 0.0004113008 | 0.0003258624 |  | 0.00294 | 200.22 |  | 951.2658 | 0.02338 | 973.5064 | 0.01847513 |  | 0.00094 | 197.4
20.05 | 0.081 | 66.78881 | 0.00081 | 66.84291 | 0.0008096721 | 0.0004913726 | 0.0004060022 |  | 0.00296 | 204.48 |  | 949.567 | 0.02365 | 972.0242 | 0.01874598 |  | 0.00096 | 201.6
20.07 | 0.092 | 66.85543 | 0.00092 | 66.91694 | 0.0009195771 | 0.000600925 | 0.0005155044 |  | 0.00298 | 208.74 |  | 949.7335 | 0.02389 | 972.4226 | 0.01897851 |  | 0.00098 | 205.8
20.05 | 0.085 | 66.78881 | 0.00085 | 66.84558 | 0.000849639 | 0.0005313267 | 0.000445969 |  | 0.003 | 213 |  | 950.3997 | 0.02713 | 976.1841 | 0.02212001 |  | 0.001 | 210
20.05 | 0.081 | 66.78881 | 0.00081 | 66.84291 | 0.0008096721 | 0.0004913726 | 0.0004060022 |  | 0.00302 | 217.26 |  | 948.0013 | 0.02682 | 973.4267 | 0.02183128 |  | 0.00102 | 214.2
20.07 | 0.077 | 66.85543 | 0.00077 | 66.90691 | 0.0007697037 | 0.0004510994 | 0.0003656311 |  | 0.00304 | 221.52 |  | 947.3351 | 0.02531 | 971.3122 | 0.02036971 |  | 0.00104 | 218.4
20.37 | 0.081 | 67.85476 | 0.00081 | 67.90973 | 0.0008096721 | 0.0004862925 | 0.0003995596 |  | 0.00306 | 225.78 |  | 950.9327 | 0.02616 | 975.8091 | 0.02117697 |  | 0.00106 | 222.6
20.87 | 0.073 | 69.52032 | 0.00073 | 69.57107 | 0.0007297337 | 0.0003984429 | 0.0003095545 |  | 0.00308 | 230.04 |  | 951.7988 | 0.02551 | 976.0792 | 0.02054205 |  | 0.00108 | 226.8
20.99 | 0.085 | 69.92005 | 0.00085 | 69.97949 | 0.000849639 | 0.0005164033 | 0.0004270438 |  | 0.0031 | 234.3 |  | 950.0666 | 0.02593 | 974.7018 | 0.02095808 |  | 0.0011 | 231
21.29 | 0.092 | 70.91939 | 0.00092 | 70.98463 | 0.0009195771 | 0.000581555 | 0.000490942 |  | 0.00312 | 238.56 |  | 953.1646 | 0.02612 | 978.0612 | 0.02112726 |  | 0.00112 | 235.2
21.89 | 0.081 | 72.91805 | 0.00081 | 72.97712 | 0.0008096721 | 0.000462162 | 0.0003689572 |  | 0.00314 | 242.82 |  | 951.7988 | 0.02871 | 979.1249 | 0.02364309 |  | 0.00114 | 239.4
22.83 | 0.081 | 76.0493 | 0.00081 | 76.1109 | 0.0008096721 | 0.0004472393 | 0.000350032 |  | 0.00316 | 247.08 |  | 954.1972 | 0.02682 | 979.7888 | 0.02180099 |  | 0.00116 | 243.6
23.97 | 0.073 | 79.84677 | 0.00073 | 79.90506 | 0.0007297337 | 0.0003492334 | 0.0002471417 |  | 0.00318 | 251.34 |  | 953.6642 | 0.02724 | 979.642 | 0.02221063 |  | 0.00118 | 247.8
24.97 | 0.085 | 83.17788 | 0.00085 | 83.24858 | 0.000849639 | 0.0004532171 | 0.0003469138 |  | 0.0032 | 255.6 |  | 952.465 | 0.02898 | 980.0675 | 0.02390103 |  | 0.0012 | 252
25.63 | 0.096 | 85.37642 | 0.00096 | 85.45838 | 0.0009595395 | 0.0005525948 | 0.0004435265 |  | 0.00322 | 259.86 |  | 954.8634 | 0.02778 | 981.3895 | 0.02272785 |  | 0.00122 | 256.2
26.7 | 0.085 | 88.94071 | 0.00085 | 89.01631 | 0.000849639 | 0.0004257518 | 0.0003120835 |  | 0.00324 | 264.12 |  | 952.8314 | 0.0291 | 980.5588 | 0.02401531 |  | 0.00124 | 260.4
27.85 | 0.088 | 92.77149 | 0.00088 | 92.85312 | 0.000879613 | 0.0004374553 | 0.0003189044 |  | 0.00326 | 268.38 |  | 958.2945 | 0.02852 | 985.625 | 0.02342742 |  | 0.00126 | 264.6
28.88 | 0.123 | 96.20253 | 0.00123 | 96.32086 | 0.001229244 | 0.0007705734 | 0.0006477984 |  | 0.00328 | 272.64 |  | 957.4284 | 0.02879 | 984.9927 | 0.02369291 |  | 0.00128 | 268.8
30.11 | 0.123 | 100.2998 | 0.00123 | 100.4232 | 0.001229244 | 0.0007510386 | 0.0006230346 |  | 0.0033 | 276.9 |  | 953.9973 | 0.03211 | 984.6302 | 0.02691654 |  | 0.0013 | 273
31.14 | 0.131 | 103.7308 | 0.00131 | 103.8667 | 0.001309143 | 0.0008145392 | 0.000682196 |  | 0.00332 | 281.16 |  | 954.5303 | 0.03025 | 983.4049 | 0.02511861 |  | 0.00132 | 277.2
31.5 | 0.146 | 104.93 | 0.00146 | 105.0832 | 0.001458935 | 0.0009585388 | 0.0008247406 |  | 0.00334 | 285.42 |  | 956.429 | 0.02964 | 984.7776 | 0.02451981 |  | 0.00134 | 281.4
32.87 | 0.112 | 109.4937 | 0.00112 | 109.6163 | 0.001119373 | 0.0005973909 | 0.0004575962 |  | 0.00336 | 289.68 |  | 956.7622 | 0.02994 | 985.4076 | 0.02480813 |  | 0.00136 | 285.6
34.07 | 0.108 | 113.491 | 0.00108 | 113.6136 | 0.001079417 | 0.0005384002 | 0.0003934803 |  | 0.00338 | 293.94 |  | 955.563 | 0.0328 | 986.9054 | 0.02757401 |  | 0.00138 | 289.8
35.55 | 0.108 | 118.4211 | 0.00108 | 118.5489 | 0.001079417 | 0.0005148984 | 0.0003636832 |  | 0.0034 | 298.2 |  | 959.3271 | 0.0306 | 988.6825 | 0.02543314 |  | 0.0014 | 294
35.78 | 0.131 | 119.1872 | 0.00131 | 119.3433 | 0.001309143 | 0.0007408411 | 0.0005887781 |  | 0.00342 | 302.46 |  | 959.4937 | 0.03091 | 989.1516 | 0.02573166 |  | 0.00142 | 298.2
37.42 | 0.123 | 124.6502 | 0.00123 | 124.8036 | 0.001229244 | 0.0006349415 | 0.0004758612 |  | 0.00344 | 306.72 |  | 957.6282 | 0.0313 | 987.602 | 0.02611728 |  | 0.00144 | 302.4
38.42 | 0.112 | 127.9813 | 0.00112 | 128.1247 | 0.001119373 | 0.0005092557 | 0.0003458571 |  | 0.00346 | 310.98 |  | 956.5956 | 0.03292 | 988.0867 | 0.02768457 |  | 0.00146 | 306.6
39.59 | 0.119 | 131.8787 | 0.00119 | 132.0357 | 0.001189293 | 0.0005605512 | 0.0003922205 |  | 0.00348 | 315.24 |  | 959.4937 | 0.03199 | 990.1879 | 0.0267738 |  | 0.00148 | 310.8
40.65 | 0.115 | 135.4097 | 0.00115 | 135.5654 | 0.001149339 | 0.0005037895 | 0.0003309261 |  | 0.0035 | 319.5 |  | 960.3598 | 0.03226 | 991.341 | 0.0270299 |  | 0.0015 | 315
42.16 | 0.127 | 140.4397 | 0.00127 | 140.6181 | 0.001269194 | 0.0005995844 | 0.00042038 |  | 0.00352 | 323.76 |  | 956.9287 | 0.03292 | 988.4308 | 0.02768293 |  | 0.00152 | 319.2
43.95 | 0.173 | 146.4024 | 0.00173 | 146.6557 | 0.001728505 | 0.001030145 | 0.0008436527 |  | 0.00354 | 328.02 |  | 961.0593 | 0.03292 | 992.6974 | 0.02766261 |  | 0.00154 | 323.4
44.83 | 0.139 | 149.3338 | 0.00139 | 149.5414 | 0.001389035 | 0.0006769332 | 0.0004864651 |  | 0.00356 | 332.28 |  | 962.0586 | 0.03326 | 994.0567 | 0.02798525 |  | 0.00156 | 327.6
47.1 | 0.139 | 156.8954 | 0.00139 | 157.1135 | 0.001389035 | 0.0006408754 | 0.0004407628 |  | 0.00358 | 336.54 |  | 961.0593 | 0.03349 | 993.2452 | 0.02821169 |  | 0.00158 | 331.8
47.21 | 0.212 | 157.2618 | 0.00212 | 157.5952 | 0.002117756 | 0.001367303 | 0.001167269 |  | 0.0036 | 340.8 |  | 961.8921 | 0.03388 | 994.481 | 0.02858309 |  | 0.0016 | 336
47.15 | 0.254 | 157.062 | 0.00254 | 157.4609 | 0.00253678 | 0.001786966 | 0.001587501 |  | 0.00362 | 345.06 |  | 962.2585 | 0.03411 | 995.0811 | 0.02880267 |  | 0.00162 | 340.2
51.32 | 0.158 | 170.9527 | 0.00158 | 171.2228 | 0.001578753 | 0.0007634064 | 0.0005455191 |  | 0.00364 | 349.32 |  | 959.3271 | 0.03643 | 994.2754 | 0.03104747 |  | 0.00164 | 344.4
53.55 | 0.154 | 178.3811 | 0.00154 | 178.6558 | 0.001538815 | 0.0006880736 | 0.0004606845 |  | 0.00366 | 353.58 |  | 959.3271 | 0.03527 | 993.1626 | 0.02993292 |  | 0.00166 | 348.6
54.17 | 0.2 | 180.4464 | 0.002 | 180.8073 | 0.001998003 | 0.001137016 | 0.0009073891 |  | 0.00368 | 357.84 |  | 965.3231 | 0.03523 | 999.3315 | 0.0298649 |  | 0.00168 | 352.8
55.11 | 0.235 | 183.5776 | 0.00235 | 184.009 | 0.002347243 | 0.00147101 | 0.001237704 |  | 0.0037 | 362.1 |  | 962.2585 | 0.03554 | 996.4572 | 0.030178 |  | 0.0017 | 357
57.47 | 0.15 | 191.439 | 0.0015 | 191.7262 | 0.001498876 | 0.0005858942 | 0.0003418232 |  | 0.00372 | 366.36 |  | 963.9574 | 0.0384 | 1000.973 | 0.03291453 |  | 0.00172 | 361.2
58.27 | 0.239 | 194.1039 | 0.00239 | 194.5678 | 0.002387148 | 0.001460635 | 0.001213989 |  | 0.00374 | 370.62 |  | 960.8594 | 0.03666 | 996.0845 | 0.03126075 |  | 0.00174 | 365.4
60.67 | 0.239 | 202.0986 | 0.00239 | 202.5816 | 0.002387148 | 0.001422474 | 0.001165669 |  | 0.00376 | 374.88 |  | 963.4577 | 0.03851 | 1000.56 | 0.03302242 |  | 0.00176 | 369.6
60.56 | 0.158 | 201.7322 | 0.00158 | 202.0509 | 0.001578753 | 0.0006166059 | 0.0003594887 |  | 0.00378 | 379.14 |  | 962.5916 | 0.03925 | 1000.373 | 0.03373562 |  | 0.00178 | 373.8
63.89 | 0.158 | 212.8248 | 0.00158 | 213.161 | 0.001578753 | 0.0005637005 | 0.0002924452 |  | 0.0038 | 383.4 |  | 965.6895 | 0.03708 | 1001.497 | 0.03164004 |  | 0.0018 | 378
64.88 | 0.158 | 216.1226 | 0.00158 | 216.4641 | 0.001578753 | 0.0005479719 | 0.0002725134 |  | 0.00382 | 387.66 |  | 966.0227 | 0.03743 | 1002.181 | 0.03197421 |  | 0.00182 | 382.2
66.41 | 0.231 | 221.2192 | 0.00231 | 221.7302 | 0.002307336 | 0.001251478 | 0.0009702926 |  | 0.00384 | 391.92 |  | 961.3924 | 0.0404 | 1000.233 | 0.03484224 |  | 0.00184 | 386.4
68.96 | 0.197 | 229.7135 | 0.00197 | 230.1661 | 0.001968062 | 0.0008720332 | 0.0005796791 |  | 0.00386 | 396.18 |  | 963.4577 | 0.04075 | 1002.719 | 0.03516676 |  | 0.00186 | 390.6
68.67 | 0.185 | 228.7475 | 0.00185 | 229.1707 | 0.001848291 | 0.0007570019 | 0.0004657465 |  | 0.00388 | 400.44 |  | 965.3231 | 0.0382 | 1002.198 | 0.03271607 |  | 0.00188 | 394.8
71.99 | 0.258 | 239.8068 | 0.00258 | 240.4255 | 0.002576678 | 0.001431794 | 0.001127291 |  | 0.0039 | 404.7 |  | 967.555 | 0.03863 | 1004.932 | 0.03311715 |  | 0.0019 | 399
72.73 | 0.251 | 242.2718 | 0.00251 | 242.8799 | 0.002506855 | 0.001350284 | 0.00104257 |  | 0.00392 | 408.96 |  | 966.3558 | 0.03948 | 1004.507 | 0.03393722 |  | 0.00192 | 403.2
75.43 | 0.158 | 251.2658 | 0.00158 | 251.6628 | 0.001578753 | 0.0003803587 | 6.010852e-05 |  | 0.00394 | 413.22 |  | 965.1566 | 0.0406 | 1004.342 | 0.03501489 |  | 0.00194 | 407.4
77.49 | 0.343 | 258.1279 | 0.00343 | 259.0133 | 0.003424131 | 0.002190734 | 0.001864012 |  | 0.00396 | 417.48 |  | 968.4211 | 0.03959 | 1006.761 | 0.03403231 |  | 0.00196 | 411.6
78.35 | 0.32 | 260.9927 | 0.0032 | 261.8278 | 0.003194891 | 0.001948092 | 0.001617457 |  | 0.00398 | 421.74 |  | 966.1892 | 0.03994 | 1004.779 | 0.03437836 |  | 0.00198 | 415.8
81.74 | 0.332 | 272.2851 | 0.00332 | 273.1891 | 0.003314501 | 0.0020136 | 0.001668816 |  | 0.004 | 426 |  | 969.6203 | 0.04029 | 1008.686 | 0.03469625 |  | 0.002 | 420
83.41 | 0.166 | 277.8481 | 0.00166 | 278.3093 | 0.001658624 | 0.0003333412 | -2.068352e-05 |  | 0.00402 | 430.26 |  | 966.8554 | 0.04063 | 1006.139 | 0.03503516 |  | 0.00202 | 424.2
85.78 | 0.343 | 285.7428 | 0.00343 | 286.7229 | 0.003424131 | 0.002058784 | 0.001697108 |  | 0.00404 | 434.52 |  | 968.7542 | 0.04133 | 1008.793 | 0.03569497 |  | 0.00204 | 428.4
86.1 | 0.158 | 286.8088 | 0.00158 | 287.262 | 0.001578753 | 0.0002108391 | -0.0001547123 |  | 0.00406 | 438.78 |  | 968.4211 | 0.04144 | 1008.552 | 0.03580174 |  | 0.00206 | 432.6
90.08 | 0.189 | 300.0666 | 0.00189 | 300.6337 | 0.001888216 | 0.0004566269 | 7.462074e-05 |  | 0.00408 | 443.04 |  | 967.3884 | 0.04434 | 1010.282 | 0.03857424 |  | 0.00208 | 436.8
92.28 | 0.185 | 307.3951 | 0.00185 | 307.9638 | 0.001848291 | 0.0003817968 | -9.597558e-06 |  | 0.0041 | 447.3 |  | 969.9534 | 0.04202 | 1010.711 | 0.03634823 |  | 0.0021 | 441
93.5 | 0.189 | 311.459 | 0.00189 | 312.0477 | 0.001888216 | 0.0004022748 | 5.765321e-06 |  | 0.00412 | 451.56 |  | 969.6203 | 0.04233 | 1010.664 | 0.0366459 |  | 0.00212 | 445.2
95.62 | 0.193 | 318.521 | 0.00193 | 319.1357 | 0.00192814 | 0.000408446 | 3.006758e-06 |  | 0.00414 | 455.82 |  | 968.7542 | 0.04276 | 1010.178 | 0.03706067 |  | 0.00214 | 449.4
98.09 | 0.328 | 326.7488 | 0.00328 | 327.8206 | 0.003274633 | 0.001713582 | 0.00129977 |  | 0.00416 | 460.08 |  | 968.4211 | 0.04299 | 1010.053 | 0.03728181 |  | 0.00216 | 453.6
101.21 | 0.42 | 337.1419 | 0.0042 | 338.5579 | 0.004191205 | 0.002579024 | 0.002153527 |  | 0.00418 | 464.34 |  | 970.986 | 0.04326 | 1012.991 | 0.03752666 |  | 0.00218 | 457.8
102.91 | 0.177 | 342.8048 | 0.00177 | 343.4116 | 0.001768435 | 0.0001331422 | -0.0003034686 |  | 0.0042 | 468.6 |  | 969.1206 | 0.04561 | 1013.322 | 0.0397751 |  | 0.0022 | 462
103.28 | 0.216 | 344.0373 | 0.00216 | 344.7804 | 0.002157671 | 0.000515859 | 7.831733e-05 |  | 0.00422 | 472.86 |  | 971.1526 | 0.04403 | 1013.912 | 0.03826007 |  | 0.00222 | 466.2
106.94 | 0.401 | 356.2292 | 0.00401 | 357.6577 | 0.004001981 | 0.00229885 | 0.001848941 |  | 0.00424 | 477.12 |  | 971.3191 | 0.04407 | 1014.125 | 0.03829737 |  | 0.00224 | 470.4
108.9 | 0.382 | 362.7582 | 0.00382 | 364.1439 | 0.003812722 | 0.002078704 | 0.001620221 |  | 0.00426 | 481.38 |  | 971.6855 | 0.04592 | 1016.305 | 0.04005733 |  | 0.00226 | 474.6
111.54 | 0.224 | 371.5523 | 0.00224 | 372.3846 | 0.002237495 | 0.0004642351 | -8.158223e-06 |  | 0.00428 | 485.64 |  | 967.555 | 0.04608 | 1012.14 | 0.04023013 |  | 0.00228 | 478.8
114.65 | 0.227 | 381.9121 | 0.00227 | 382.779 | 0.002267427 | 0.0004446703 | -4.083986e-05 |  | 0.0043 | 489.9 |  | 969.6203 | 0.04573 | 1013.961 | 0.03988682 |  | 0.0023 | 483
116.18 | 0.359 | 387.0087 | 0.00359 | 388.398 | 0.003583571 | 0.001734057 | 0.0012445 |  | 0.00432 | 494.16 |  | 970.6529 | 0.0455 | 1014.818 | 0.03966278 |  | 0.00232 | 487.2
115.84 | 0.224 | 385.8761 | 0.00224 | 386.7404 | 0.002237495 | 0.0003958738 | -9.473083e-05 |  | 0.00434 | 498.42 |  | 970.1199 | 0.04623 | 1014.969 | 0.04036004 |  | 0.00234 | 491.4
120.76 | 0.316 | 402.2652 | 0.00316 | 403.5363 | 0.003155018 | 0.001233416 | 0.0007237368 |  | 0.00436 | 502.68 |  | 972.3518 | 0.04638 | 1017.449 | 0.04049159 |  | 0.00236 | 495.6
109.42 | 0.216 | 364.4903 | 0.00216 | 365.2776 | 0.002157671 | 0.0004182532 | -4.53003e-05 |  | 0.00438 | 506.94 |  | 970.6529 | 0.04677 | 1016.05 | 0.0408709 |  | 0.00238 | 499.8
115.32 | 0.216 | 384.1439 | 0.00216 | 384.9737 | 0.002157671 | 0.0003244627 | -0.000164086 |  | 0.0044 | 511.2 |  | 972.8847 | 0.04692 | 1018.532 | 0.04100237 |  | 0.0024 | 504
121.62 | 0.312 | 405.1299 | 0.00312 | 406.3939 | 0.003115143 | 0.001179934 | 0.0006665474 |  | 0.00442 | 515.46 |  | 969.6203 | 0.04847 | 1016.618 | 0.04249092 |  | 0.00242 | 508.2
126.61 | 0.362 | 421.7522 | 0.00362 | 423.2789 | 0.003613464 | 0.00159785 | 0.001064404 |  | 0.00444 | 519.72 |  | 971.3191 | 0.0487 | 1018.622 | 0.04270072 |  | 0.00244 | 512.4
128.91 | 0.224 | 429.4137 | 0.00224 | 430.3756 | 0.002237495 | 0.0001880873 | -0.0003578713 |  | 0.00446 | 523.98 |  | 974.2505 | 0.04789 | 1020.907 | 0.04191715 |  | 0.00246 | 516.6
129.83 | 0.231 | 432.4783 | 0.00231 | 433.4774 | 0.002307336 | 0.0002431581 | -0.0003065527 |  | 0.00448 | 528.24 |  | 974.2505 | 0.04835 | 1021.356 | 0.0423539 |  | 0.00248 | 520.8
134.36 | 0.235 | 447.5683 | 0.00235 | 448.6201 | 0.002347243 | 0.000210957 | -0.0003578489 |  | 0.0045 | 532.5 |  | 971.519 | 0.05109 | 1021.154 | 0.04496508 |  | 0.0025 | 525
136.81 | 0.42 | 455.7295 | 0.0042 | 457.6436 | 0.004191205 | 0.002011949 | 0.001436786 |  | 0.00452 | 536.76 |  | 974.4171 | 0.0521 | 1025.184 | 0.04590634 |  | 0.00252 | 529.2
140.44 | 0.239 | 467.8215 | 0.00239 | 468.9395 | 0.002387148 | 0.000154103 | -0.0004403531 |  | 0.00454 | 541.02 |  | 970.8195 | 0.05213 | 1021.428 | 0.04595274 |  | 0.00254 | 533.4
143.13 | 0.324 | 476.7821 | 0.00324 | 478.3269 | 0.003234763 | 0.0009570153 | 0.0003531027 |  | 0.00456 | 545.28 |  | 975.7828 | 0.04997 | 1024.543 | 0.04388282 |  | 0.00256 | 537.6
145.57 | 0.471 | 484.9101 | 0.00471 | 487.194 | 0.004698943 | 0.002378971 | 0.001768158 |  | 0.00458 | 549.54 |  | 974.7502 | 0.05024 | 1023.722 | 0.04414384 |  | 0.00258 | 541.8
148.05 | 0.536 | 493.1712 | 0.00536 | 495.8146 | 0.005345686 | 0.002984664 | 0.002364971 |  | 0.0046 | 553.8 |  | 974.5836 | 0.05044 | 1023.742 | 0.04433416 |  | 0.0026 | 546
150.99 | 0.278 | 502.9647 | 0.00278 | 504.3629 | 0.002776143 | 0.0003744147 | -0.0002637636 |  | 0.00462 | 558.06 |  | 972.7182 | 0.05156 | 1022.872 | 0.04540396 |  | 0.00262 | 550.2
153.76 | 0.297 | 512.1919 | 0.00297 | 513.7131 | 0.002965598 | 0.0005193455 | -0.0001300771 |  | 0.00464 | 562.32 |  | 970.986 | 0.05287 | 1022.322 | 0.04665157 |  | 0.00264 | 554.4
158.3 | 0.293 | 527.3151 | 0.00293 | 528.8602 | 0.002925716 | 0.0004073342 | -0.000261364 |  | 0.00466 | 566.58 |  | 977.3151 | 0.05163 | 1027.774 | 0.04544718 |  | 0.00266 | 558.6
161.14 | 0.505 | 536.7755 | 0.00505 | 539.4862 | 0.005037292 | 0.00246831 | 0.001793033 |  | 0.00468 | 570.84 |  | 975.4497 | 0.05183 | 1026.007 | 0.04564576 |  | 0.00268 | 562.8
163.74 | 0.316 | 545.4364 | 0.00316 | 547.16 | 0.003155018 | 0.0005494941 | -0.0001415867 |  | 0.0047 | 575.1 |  | 975.7828 | 0.05495 | 1029.402 | 0.04859146 |  | 0.0027 | 567
166.14 | 0.297 | 553.431 | 0.00297 | 555.0747 | 0.002965598 | 0.0003223852 | -0.0003793257 |  | 0.00472 | 579.36 |  | 971.8521 | 0.05476 | 1025.071 | 0.04843196 |  | 0.00272 | 571.2
169.18 | 0.305 | 563.5576 | 0.00305 | 565.2765 | 0.003045358 | 0.0003535654 | -0.0003607706 |  | 0.00474 | 583.62 |  | 973.7175 | 0.05484 | 1027.116 | 0.04849807 |  | 0.00274 | 575.4
171.76 | 0.305 | 572.1519 | 0.00305 | 573.897 | 0.003045358 | 0.0003125155 | -0.0004127141 |  | 0.00476 | 587.88 |  | 977.1486 | 0.05318 | 1029.113 | 0.04691362 |  | 0.00276 | 579.6
170.29 | 0.312 | 567.2552 | 0.00312 | 569.025 | 0.003115143 | 0.0004055 | -0.0003133337 |  | 0.00478 | 592.14 |  | 976.4823 | 0.05372 | 1028.939 | 0.04742705 |  | 0.00278 | 583.8
173.22 | 0.316 | 577.0153 | 0.00316 | 578.8387 | 0.003155018 | 0.000398643 | -0.0003324491 |  | 0.0048 | 596.4 |  | 977.3151 | 0.0541 | 1030.188 | 0.04778167 |  | 0.0028 | 588
177.82 | 0.316 | 592.3384 | 0.00316 | 594.2102 | 0.003155018 | 0.0003254452 | -0.0004250616 |  | 0.00482 | 600.66 |  | 974.5836 | 0.05584 | 1029.004 | 0.04943664 |  | 0.00282 | 592.2
181.92 | 0.328 | 605.996 | 0.00328 | 607.9837 | 0.003274633 | 0.0003794722 | -0.0003879927 |  | 0.00484 | 604.92 |  | 974.7502 | 0.05626 | 1029.59 | 0.04983156 |  | 0.00284 | 596.4
185.88 | 0.428 | 619.1872 | 0.00428 | 621.8373 | 0.004270867 | 0.001309737 | 0.0005285142 |  | 0.00486 | 609.18 |  | 977.1486 | 0.05522 | 1031.107 | 0.04883924 |  | 0.00286 | 600.6
186.94 | 0.324 | 622.7182 | 0.00324 | 624.7358 | 0.003234763 | 0.0002598302 | -0.0005289313 |  | 0.00488 | 613.44 |  | 977.3151 | 0.05549 | 1031.546 | 0.04909299 |  | 0.00288 | 604.8
191.22 | 0.324 | 636.9753 | 0.00324 | 639.0391 | 0.003234763 | 0.0001917189 | -0.0006151012 |  | 0.0049 | 617.7 |  | 974.0839 | 0.05684 | 1029.451 | 0.05038118 |  | 0.0029 | 609
195.2 | 0.305 | 650.2332 | 0.00305 | 652.2164 | 0.003045358 | -6.043414e-05 | -0.0008846355 |  | 0.00492 | 621.96 |  | 979.5803 | 0.05615 | 1034.584 | 0.04970363 |  | 0.00292 | 613.2
195.1 | 0.297 | 649.9001 | 0.00297 | 651.8303 | 0.002965598 | -0.0001383554 | -0.0009623821 |  | 0.00494 | 626.22 |  | 977.515 | 0.05634 | 1032.588 | 0.04989302 |  | 0.00294 | 617.4
199.73 | 0.332 | 665.3231 | 0.00332 | 667.532 | 0.003314501 | 0.0001357772 | -0.000706696 |  | 0.00496 | 630.48 |  | 978.0147 | 0.05835 | 1035.082 | 0.05178213 |  | 0.00296 | 621.6
204.22 | 0.351 | 680.2798 | 0.00351 | 682.6676 | 0.003503854 | 0.0002530563 | -0.0006077405 |  | 0.00498 | 634.74 |  | 974.2505 | 0.05734 | 1030.114 | 0.05085102 |  | 0.00298 | 625.8
207.18 | 0.42 | 690.1399 | 0.0042 | 693.0385 | 0.004191205 | 0.0008910213 | 2.001561e-05 |  | 0.005 | 639 |  | 976.4823 | 0.05765 | 1032.777 | 0.05113148 |  | 0.003 | 630
211.55 | 0.374 | 704.6969 | 0.00374 | 707.3324 | 0.003733024 | 0.0003647739 | -0.0005261474 |  | 0.00502 | 643.26 |  | 976.8155 | 0.05804 | 1033.51 | 0.05149666 |  | 0.00302 | 634.2
208.87 | 0.359 | 695.7695 | 0.00359 | 698.2673 | 0.003583571 | 0.000258489 | -0.0006216427 |  | 0.00504 | 647.52 |  | 975.7828 | 0.05816 | 1032.534 | 0.05161472 |  | 0.00304 | 638.4
214.45 | 0.37 | 714.3571 | 0.0037 | 717.0002 | 0.003693172 | 0.0002788851 | -0.0006243853 |  | 0.00506 | 651.78 |  | 977.6815 | 0.05866 | 1035.032 | 0.05207523 |  | 0.00306 | 642.6
219.47 | 0.378 | 731.0793 | 0.00378 | 733.8428 | 0.003772874 | 0.0002783844 | -0.0006457519 |  | 0.00508 | 656.04 |  | 974.5836 | 0.05978 | 1032.844 | 0.05314303 |  | 0.00308 | 646.8
222.6 | 0.621 | 741.5057 | 0.00621 | 746.1104 | 0.006190797 | 0.002637891 | 0.001709155 |  | 0.0051 | 660.3 |  | 977.8481 | 0.05927 | 1035.805 | 0.05264759 |  | 0.0031 | 651
224.11 | 0.386 | 746.5356 | 0.00386 | 749.4173 | 0.003852569 | 0.0002839156 | -0.0006594742 |  | 0.00512 | 664.56 |  | 979.2139 | 0.05966 | 1037.634 | 0.05300699 |  | 0.00312 | 655.2
226.26 | 0.382 | 753.6975 | 0.00382 | 756.5767 | 0.003812722 | 0.0002099763 | -0.0007426075 |  | 0.00514 | 668.82 |  | 978.8807 | 0.06024 | 1037.849 | 0.05355316 |  | 0.00314 | 659.4
230.77 | 0.305 | 768.7209 | 0.00305 | 771.0655 | 0.003045358 | -0.0006263821 | -0.001600772 |  | 0.00516 | 673.08 |  | 975.4497 | 0.06194 | 1035.869 | 0.05516471 |  | 0.00316 | 663.6
234.39 | 0.382 | 780.7795 | 0.00382 | 783.7621 | 0.003812722 | 8.052205e-05 | -0.0009062901 |  | 0.00518 | 677.34 |  | 978.7142 | 0.06078 | 1038.2 | 0.05406067 |  | 0.00318 | 667.8
238.66 | 0.451 | 795.0033 | 0.00451 | 798.5888 | 0.00449986 | 0.0006970566 | -0.0003051206 |  | 0.0052 | 681.6 |  | 977.3151 | 0.06117 | 1037.097 | 0.05443351 |  | 0.0032 | 672
241.58 | 0.386 | 804.7302 | 0.00386 | 807.8364 | 0.003852569 | 5.729133e-06 | -0.001011201 |  | 0.00522 | 685.86 |  | 979.2139 | 0.06159 | 1039.524 | 0.05481767 |  | 0.00322 | 676.2
240.33 | 0.455 | 800.5663 | 0.00455 | 804.2089 | 0.00453968 | 0.000710114 | -0.0002989234 |  | 0.00524 | 690.12 |  | 974.4171 | 0.0641 | 1036.877 | 0.05719186 |  | 0.00324 | 680.4
246.46 | 0.393 | 820.986 | 0.00393 | 824.2125 | 0.003922298 | -2.523631e-06 | -0.001039722 |  | 0.00526 | 694.38 |  | 978.7142 | 0.0624 | 1039.786 | 0.05557914 |  | 0.00326 | 684.6
249.95 | 0.436 | 832.6116 | 0.00436 | 836.2418 | 0.004350523 | 0.000368419 | -0.0006817617 |  | 0.00528 | 698.64 |  | 976.982 | 0.06267 | 1038.209 | 0.05584075 |  | 0.00328 | 688.8
254.64 | 0.494 | 848.2345 | 0.00494 | 852.4248 | 0.004927838 | 0.0008686726 | -0.0001988708 |  | 0.0053 | 702.9 |  | 977.8481 | 0.06321 | 1039.658 | 0.05634188 |  | 0.0033 | 693
258.96 | 0.42 | 862.6249 | 0.0042 | 866.2479 | 0.004191205 | 6.621442e-05 | -0.00102248 |  | 0.00532 | 707.16 |  | 978.0147 | 0.06375 | 1040.363 | 0.05684629 |  | 0.00332 | 697.2
262.77 | 0.436 | 875.3165 | 0.00436 | 879.1328 | 0.004350523 | 0.0001641759 | -0.0009398689 |  | 0.00534 | 711.42 |  | 973.551 | 0.06649 | 1038.282 | 0.05942868 |  | 0.00334 | 701.4
263.34 | 0.482 | 877.2152 | 0.00482 | 881.4434 | 0.004808421 | 0.0006110716 | -0.0004934465 |  | 0.00536 | 715.68 |  | 977.3151 | 0.06441 | 1040.264 | 0.05746702 |  | 0.00336 | 705.6
258.29 | 0.436 | 860.3931 | 0.00436 | 864.1444 | 0.004350523 | 0.0002355495 | -0.0008496723 |  | 0.00538 | 719.94 |  | 976.3158 | 0.06475 | 1039.532 | 0.05778988 |  | 0.00338 | 709.8
264.37 | 0.629 | 880.6462 | 0.00629 | 886.1855 | 0.006270301 | 0.00205037 | 0.0009476958 |  | 0.0054 | 724.2 |  | 975.9494 | 0.06715 | 1041.484 | 0.06003209 |  | 0.0034 | 714
270.28 | 0.451 | 900.3331 | 0.00451 | 904.3936 | 0.00449986 | 0.0001932242 | -0.0009417313 |  | 0.00542 | 728.46 |  | 973.3844 | 0.06796 | 1039.536 | 0.06080012 |  | 0.00342 | 718.2
274.3 | 0.478 | 913.7242 | 0.00478 | 918.0918 | 0.004768612 | 0.0003967464 | -0.0007539149 |  | 0.00544 | 732.72 |  | 976.8155 | 0.06811 | 1043.346 | 0.06092242 |  | 0.00344 | 722.4
278.06 | 0.474 | 926.2492 | 0.00474 | 930.6396 | 0.004728802 | 0.0002971845 | -0.0008694261 |  | 0.00546 | 736.98 |  | 977.1486 | 0.06622 | 1041.855 | 0.05915847 |  | 0.00346 | 726.6
280.94 | 0.478 | 935.8428 | 0.00478 | 940.3161 | 0.004768612 | 0.0002909164 | -0.0008875991 |  | 0.00548 | 741.24 |  | 978.1812 | 0.06657 | 1043.299 | 0.0594798 |  | 0.00348 | 730.8
280.73 | 0.652 | 935.1432 | 0.00652 | 941.2404 | 0.006498837 | 0.00201674 | 0.0008468535 |  | 0.0055 | 745.5 |  | 974.2505 | 0.06769 | 1040.198 | 0.06054411 |  | 0.0035 | 735
281.61 | 0.586 | 938.0746 | 0.00586 | 943.5717 | 0.005842897 | 0.001349698 | 0.0001731965 |  | 0.00552 | 749.76 |  | 978.1812 | 0.06734 | 1044.052 | 0.0601979 |  | 0.00352 | 739.2
281.61 | 0.548 | 938.0746 | 0.00548 | 943.2153 | 0.005465039 | 0.0009735382 | -0.000204661 |  | 0.00554 | 754.02 |  | 975.9494 | 0.06769 | 1042.011 | 0.06053548 |  | 0.00354 | 743.4
280.01 | 0.575 | 932.7448 | 0.00575 | 938.1081 | 0.005733532 | 0.00126635 | 9.604447e-05 |  | 0.00556 | 758.28 |  | 975.4497 | 0.0702 | 1043.926 | 0.06287447 |  | 0.00356 | 747.6
279.14 | 0.775 | 929.8468 | 0.00775 | 937.0531 | 0.007720123 | 0.003257965 | 0.002100151 |  | 0.00558 | 762.54 |  | 975.7828 | 0.0685 | 1042.624 | 0.06129092 |  | 0.00358 | 751.8
279.96 | 0.571 | 932.5783 | 0.00571 | 937.9033 | 0.00569376 | 0.001227554 | 5.727902e-05 |  | 0.0056 | 766.8 |  | 978.5476 | 0.06888 | 1045.95 | 0.06163066 |  | 0.0036 | 756
280.42 | 0.706 | 934.1106 | 0.00706 | 940.7054 | 0.007035195 | 0.002555645 | 0.001389453 |  | 0.00562 | 771.06 |  | 979.0473 | 0.06939 | 1046.983 | 0.06210276 |  | 0.00362 | 760.2
279.24 | 0.891 | 930.1799 | 0.00891 | 938.4678 | 0.00887054 | 0.004401646 | 0.003248555 |  | 0.00564 | 775.32 |  | 976.8155 | 0.06977 | 1044.968 | 0.06246763 |  | 0.00364 | 764.4
280.89 | 0.81 | 935.6762 | 0.0081 | 943.2552 | 0.008067371 | 0.00357568 | 0.002412167 |  | 0.00566 | 779.58 |  | 977.8481 | 0.07012 | 1046.415 | 0.06278786 |  | 0.00366 | 768.6
280.94 | 0.841 | 935.8428 | 0.00841 | 943.7132 | 0.008374833 | 0.003880961 | 0.002718622 |  | 0.00568 | 783.84 |  | 977.1486 | 0.07081 | 1046.34 | 0.0634328 |  | 0.00368 | 772.8
281.3 | 0.864 | 937.042 | 0.00864 | 945.138 | 0.008602889 | 0.004102232 | 0.00293943 |  | 0.0057 | 788.1 |  | 979.0473 | 0.07101 | 1048.569 | 0.06360894 |  | 0.0037 | 777
280.89 | 0.907 | 935.6762 | 0.00907 | 944.1628 | 0.009029115 | 0.004533101 | 0.00337391 |  | 0.00572 | 792.36 |  | 974.9167 | 0.07139 | 1044.516 | 0.06398298 |  | 0.00372 | 781.2
281.87 | 0.91 | 938.9407 | 0.0091 | 947.4851 | 0.009058844 | 0.004547011 | 0.003383909 |  | 0.00574 | 796.62 |  | 977.6815 | 0.07182 | 1047.899 | 0.06436814 |  | 0.00374 | 785.4
281.56 | 1.011 | 937.9081 | 0.01011 | 947.3903 | 0.01005924 | 0.005547853 | 0.004390542 |  | 0.00576 | 800.88 |  | 977.6815 | 0.07232 | 1048.387 | 0.0648322 |  | 0.00376 | 789.6
281.35 | 1.003 | 937.2085 | 0.01003 | 946.6087 | 0.009980033 | 0.005472373 | 0.004315568 |  | 0.00578 | 805.14 |  | 974.9167 | 0.07274 | 1045.832 | 0.06523597 |  | 0.00378 | 793.8
282.18 | 1.038 | 939.9734 | 0.01038 | 949.7303 | 0.0103265 | 0.005803973 | 0.004645321 |  | 0.0058 | 809.4 |  | 975.6163 | 0.07417 | 1047.978 | 0.0665579 |  | 0.0038 | 798
280.94 | 1.358 | 935.8428 | 0.01358 | 948.5515 | 0.01348862 | 0.008971706 | 0.007832407 |  | 0.00582 | 813.66 |  | 977.1486 | 0.07351 | 1048.979 | 0.06593852 |  | 0.00382 | 802.2
281.81 | 1.123 | 938.7408 | 0.01123 | 949.2829 | 0.01116741 | 0.006647017 | 0.005493685 |  | 0.00584 | 817.92 |  | 974.7502 | 0.07467 | 1047.535 | 0.06702538 |  | 0.00384 | 806.4
282.64 | 1.138 | 941.5057 | 0.01138 | 952.22 | 0.01131573 | 0.006781354 | 0.005625297 |  | 0.00586 | 822.18 |  | 972.3518 | 0.07529 | 1045.56 | 0.06761153 |  | 0.00386 | 810.6
282.74 | 1.173 | 941.8388 | 0.01173 | 952.8865 | 0.01166174 | 0.007124182 | 0.005969286 |  | 0.00588 | 826.44 |  | 978.3478 | 0.07456 | 1051.293 | 0.06690512 |  | 0.00388 | 814.8
282.23 | 1.277 | 940.1399 | 0.01277 | 952.1455 | 0.01268915 | 0.008155125 | 0.007006968 |  | 0.0059 | 830.7 |  | 976.4823 | 0.07521 | 1049.924 | 0.06751636 |  | 0.0039 | 819
282.18 | 1.358 | 939.9734 | 0.01358 | 952.7382 | 0.01348862 | 0.00895177 | 0.007807442 |  | 0.00592 | 834.96 |  | 972.3518 | 0.07761 | 1047.816 | 0.06975603 |  | 0.00392 | 823.2
282.23 | 1.289 | 940.1399 | 0.01289 | 952.2583 | 0.01280763 | 0.008273068 | 0.007125448 |  | 0.00594 | 839.22 |  | 971.3191 | 0.07649 | 1045.615 | 0.06872663 |  | 0.00394 | 827.4
282.07 | 1.308 | 939.6069 | 0.01308 | 951.897 | 0.0129952 | 0.008462353 | 0.007316234 |  | 0.00596 | 843.48 |  | 976.1492 | 0.0768 | 1051.117 | 0.06898836 |  | 0.00396 | 831.6
283.56 | 1.374 | 944.5703 | 0.01374 | 957.5487 | 0.01364646 | 0.009086706 | 0.007937502 |  | 0.00598 | 847.74 |  | 973.2179 | 0.07927 | 1050.365 | 0.07128315 |  | 0.00398 | 835.8
282.64 | 1.404 | 941.5057 | 0.01404 | 954.7244 | 0.01394235 | 0.009396045 | 0.008251915 |  | 0.006 | 852 |  | 970.2865 | 0.07861 | 1046.561 | 0.07068955 |  | 0.004 | 840
283.05 | 1.443 | 942.8714 | 0.01443 | 956.4771 | 0.01432688 | 0.009772226 | 0.008628186 |  | 0.00602 | 856.26 |  | 975.6163 | 0.07784 | 1051.558 | 0.06995162 |  | 0.00402 | 844.2
281.92 | 1.725 | 939.1073 | 0.01725 | 955.3069 | 0.01710291 | 0.01255383 | 0.01142697 |  | 0.00604 | 860.52 |  | 974.2505 | 0.0783 | 1050.534 | 0.07038318 |  | 0.00404 | 848.4
282.74 | 1.567 | 941.8388 | 0.01567 | 956.5974 | 0.01554849 | 0.01099327 | 0.009856042 |  | 0.00606 | 864.78 |  | 974.0839 | 0.07872 | 1050.764 | 0.07077152 |  | 0.00406 | 852.6
283.36 | 1.551 | 943.9041 | 0.01551 | 958.544 | 0.01539095 | 0.01082645 | 0.009686016 |  | 0.00608 | 869.04 |  | 970.1199 | 0.08139 | 1049.078 | 0.07325164 |  | 0.00408 | 856.8
282.64 | 1.501 | 941.5057 | 0.01501 | 955.6377 | 0.01489846 | 0.01034781 | 0.009208027 |  | 0.0061 | 873.3 |  | 973.551 | 0.08197 | 1053.353 | 0.07376749 |  | 0.0041 | 861
284.18 | 1.624 | 946.6356 | 0.01624 | 962.0089 | 0.01610954 | 0.01152855 | 0.0103881 |  | 0.00612 | 877.56 |  | 970.986 | 0.0827 | 1051.287 | 0.07445179 |  | 0.00412 | 865.2
282.79 | 1.663 | 942.0053 | 0.01663 | 957.6709 | 0.01649324 | 0.0119329 | 0.01079978 |  | 0.00614 | 881.82 |  | 971.1526 | 0.08131 | 1050.117 | 0.07317271 |  | 0.00414 | 869.4
284.08 | 1.686 | 946.3025 | 0.01686 | 962.2571 | 0.01671945 | 0.01213727 | 0.01100002 |  | 0.00616 | 886.08 |  | 970.6529 | 0.08197 | 1050.217 | 0.07378242 |  | 0.00416 | 873.6
283.05 | 1.721 | 942.8714 | 0.01721 | 959.0982 | 0.01706359 | 0.01249645 | 0.01136489 |  | 0.00618 | 890.34 |  | 971.8521 | 0.08158 | 1051.136 | 0.07341753 |  | 0.00418 | 877.8
283 | 1.86 | 942.7049 | 0.0186 | 960.2392 | 0.01842914 | 0.01385657 | 0.01273145 |  | 0.0062 | 894.6 |  | 975.1166 | 0.08212 | 1055.193 | 0.07389735 |  | 0.0042 | 882
283.62 | 1.767 | 944.7702 | 0.01767 | 961.4642 | 0.0175157 | 0.0129373 | 0.01180553 |  | 0.00622 | 898.86 |  | 967.8881 | 0.08517 | 1050.323 | 0.07673512 |  | 0.00422 | 886.2
283.56 | 1.837 | 944.5703 | 0.01837 | 961.922 | 0.01820331 | 0.01362273 | 0.01249435 |  | 0.00624 | 903.12 |  | 973.7175 | 0.08305 | 1054.585 | 0.0747593 |  | 0.00424 | 890.4
283.72 | 1.852 | 945.1033 | 0.01852 | 962.6066 | 0.01835059 | 0.01376675 | 0.01263841 |  | 0.00626 | 907.38 |  | 970.6529 | 0.08478 | 1052.945 | 0.07636318 |  | 0.00426 | 894.6
284.03 | 1.887 | 946.1359 | 0.01887 | 963.9895 | 0.01869417 | 0.01410374 | 0.01297575 |  | 0.00628 | 911.64 |  | 968.7542 | 0.08444 | 1050.556 | 0.07606108 |  | 0.00428 | 898.8
283.56 | 1.941 | 944.5703 | 0.01941 | 962.9044 | 0.01922403 | 0.01463877 | 0.01351507 |  | 0.0063 | 915.9 |  | 967.3884 | 0.08436 | 1048.997 | 0.07599473 |  | 0.0043 | 903
283.2 | 2.115 | 943.3711 | 0.02115 | 963.3234 | 0.02092944 | 0.01634219 | 0.01522773 |  | 0.00632 | 920.16 |  | 970.6529 | 0.08478 | 1052.945 | 0.07636318 |  | 0.00432 | 907.2
284.8 | 1.995 | 948.7009 | 0.01995 | 967.6274 | 0.01975361 | 0.01514586 | 0.01401968 |  | 0.00634 | 924.42 |  | 964.2905 | 0.08629 | 1047.499 | 0.07778013 |  | 0.00434 | 911.4
283.87 | 2.184 | 945.6029 | 0.02184 | 966.2549 | 0.02160492 | 0.01700371 | 0.01588972 |  | 0.00636 | 928.68 |  | 966.0227 | 0.08617 | 1049.265 | 0.07766125 |  | 0.00436 | 915.6
283.62 | 2.342 | 944.7702 | 0.02342 | 966.8967 | 0.02314996 | 0.01854569 | 0.01743979 |  | 0.00638 | 932.94 |  | 966.1892 | 0.08629 | 1049.562 | 0.07777031 |  | 0.00438 | 919.8
284.13 | 2.103 | 946.469 | 0.02103 | 966.3733 | 0.02081192 | 0.01621014 | 0.01509149 |  | 0.0064 | 937.2 |  | 964.8235 | 0.08671 | 1048.483 | 0.07816201 |  | 0.0044 | 924
284.7 | 2.145 | 948.3678 | 0.02145 | 968.7102 | 0.02122319 | 0.01661028 | 0.01549127 |  | 0.00642 | 941.46 |  | 962.0586 | 0.08914 | 1047.817 | 0.08039879 |  | 0.00442 | 928.2
284.75 | 2.176 | 948.5343 | 0.02176 | 969.1744 | 0.02152663 | 0.01691151 | 0.01579371 |  | 0.00644 | 945.72 |  | 965.8561 | 0.08772 | 1050.581 | 0.079081 |  | 0.00444 | 932.4
284.75 | 2.211 | 948.5343 | 0.02211 | 969.5064 | 0.02186912 | 0.01725242 | 0.0161362 |  | 0.00646 | 949.98 |  | 959.6602 | 0.09023 | 1046.25 | 0.08140654 |  | 0.00446 | 936.6
284.23 | 2.3 | 946.8021 | 0.023 | 968.5786 | 0.02273949 | 0.01812721 | 0.01701704 |  | 0.00648 | 954.24 |  | 963.7908 | 0.0888 | 1049.375 | 0.08007915 |  | 0.00448 | 940.8
285.67 | 2.28 | 951.5989 | 0.0228 | 973.2954 | 0.02254396 | 0.01790922 | 0.01679252 |  | 0.0065 | 958.5 |  | 958.994 | 0.09146 | 1046.704 | 0.08253195 |  | 0.0045 | 945
285.26 | 2.327 | 950.2332 | 0.02327 | 972.3451 | 0.02300338 | 0.01837317 | 0.0172602 |  | 0.00652 | 962.76 |  | 958.6609 | 0.08988 | 1044.825 | 0.08109224 |  | 0.00452 | 949.2
285.57 | 2.338 | 951.2658 | 0.02338 | 973.5064 | 0.02311087 | 0.01847513 | 0.01736145 |  | 0.00654 | 967.02 |  | 959.1606 | 0.09042 | 1045.888 | 0.08158252 |  | 0.00454 | 953.4
285.06 | 2.365 | 949.567 | 0.02365 | 972.0242 | 0.02337467 | 0.01874598 | 0.01763551 |  | 0.00656 | 971.28 |  | 953.9973 | 0.09084 | 1040.658 | 0.08199253 |  | 0.00456 | 957.6
285.11 | 2.389 | 949.7335 | 0.02389 | 972.4226 | 0.0236091 | 0.01897851 | 0.01786893 |  | 0.00658 | 975.54 |  | 953.6642 | 0.09289 | 1042.25 | 0.08386247 |  | 0.00458 | 961.8
285.31 | 2.713 | 950.3997 | 0.02713 | 976.1841 | 0.02676851 | 0.02212001 | 0.02102431 |  | 0.0066 | 979.8 |  | 954.6969 | 0.09185 | 1042.386 | 0.08290976 |  | 0.0046 | 966
284.59 | 2.682 | 948.0013 | 0.02682 | 973.4267 | 0.02646665 | 0.02183128 | 0.02073695 |  | 0.00662 | 984.06 |  | 950.0666 | 0.09366 | 1039.05 | 0.08458201 |  | 0.00462 | 970.2
284.39 | 2.531 | 947.3351 | 0.02531 | 971.3122 | 0.02499501 | 0.02036971 | 0.01926934 |  | 0.00664 | 988.32 |  | 950.7662 | 0.09254 | 1038.75 | 0.08355883 |  | 0.00464 | 974.4
285.47 | 2.616 | 950.9327 | 0.02616 | 975.8091 | 0.02582368 | 0.02117697 | 0.02007627 |  | 0.00666 | 992.58 |  | 947.5017 | 0.09505 | 1037.562 | 0.08585925 |  | 0.00466 | 978.6
285.73 | 2.551 | 951.7988 | 0.02551 | 976.0792 | 0.02519005 | 0.02054205 | 0.0194374 |  | 0.00668 | 996.84 |  | 945.6029 | 0.09412 | 1034.603 | 0.08502371 |  | 0.00468 | 982.8
285.21 | 2.593 | 950.0666 | 0.02593 | 974.7018 | 0.02559952 | 0.02095808 | 0.01985734 |  | 0.0067 | 1001.1 |  | 946.8021 | 0.09405 | 1035.849 | 0.08495379 |  | 0.0047 | 987
286.14 | 2.612 | 953.1646 | 0.02612 | 978.0612 | 0.0257847 | 0.02112726 | 0.0200238 |  | 0.00672 | 1005.36 |  | 944.2372 | 0.09609 | 1034.969 | 0.08682088 |  | 0.00472 | 991.2
285.73 | 2.871 | 951.7988 | 0.02871 | 979.1249 | 0.02830559 | 0.02364309 | 0.02255294 |  | 0.00674 | 1009.62 |  | 944.7702 | 0.09509 | 1034.608 | 0.08590985 |  | 0.00474 | 995.4
286.45 | 2.682 | 954.1972 | 0.02682 | 979.7888 | 0.02646665 | 0.02180099 | 0.0206995 |  | 0.00676 | 1013.88 |  | 943.038 | 0.09578 | 1033.362 | 0.08654567 |  | 0.00476 | 999.6
286.29 | 2.724 | 953.6642 | 0.02724 | 979.642 | 0.02687559 | 0.02221063 | 0.02111167 |  | 0.00678 | 1018.14 |  | 939.6069 | 0.09628 | 1030.072 | 0.08701752 |  | 0.00478 | 1003.8
285.93 | 2.898 | 952.465 | 0.02898 | 980.0675 | 0.02856802 | 0.02390103 | 0.02281134 |  | 0.0068 | 1022.4 |  | 936.3424 | 0.09821 | 1028.301 | 0.08878491 |  | 0.0048 | 1008
286.65 | 2.778 | 954.8634 | 0.02778 | 981.3895 | 0.02740114 | 0.02272785 | 0.02162996 |  | 0.00682 | 1026.66 |  | 934.8101 | 0.09733 | 1025.795 | 0.08799522 |  | 0.00482 | 1012.2
286.04 | 2.91 | 952.8314 | 0.0291 | 980.5588 | 0.02868463 | 0.02401531 | 0.02292574 |  | 0.00684 | 1030.92 |  | 933.1113 | 0.09783 | 1024.398 | 0.08845742 |  | 0.00484 | 1016.4
287.68 | 2.852 | 958.2945 | 0.02852 | 985.625 | 0.02812088 | 0.02342742 | 0.02232897 |  | 0.00686 | 1035.18 |  | 933.7775 | 0.09833 | 1025.596 | 0.08890705 |  | 0.00486 | 1020.6
287.42 | 2.879 | 957.4284 | 0.02879 | 984.9927 | 0.02838335 | 0.02369291 | 0.02259668 |  | 0.00688 | 1039.44 |  | 933.1113 | 0.09879 | 1025.293 | 0.08932723 |  | 0.00488 | 1024.8
286.39 | 3.211 | 953.9973 | 0.03211 | 984.6302 | 0.03160525 | 0.02691654 | 0.02583931 |  | 0.0069 | 1043.7 |  | 929.3138 | 0.09933 | 1021.623 | 0.08983603 |  | 0.0049 | 1029
286.55 | 3.025 | 954.5303 | 0.03025 | 983.4049 | 0.02980149 | 0.02511861 | 0.02403233 |  | 0.00692 | 1047.96 |  | 928.1146 | 0.09987 | 1020.805 | 0.09033101 |  | 0.00492 | 1033.2
287.12 | 2.964 | 956.429 | 0.02964 | 984.7776 | 0.02920923 | 0.02451981 | 0.02342859 |  | 0.00694 | 1052.22 |  | 924.6835 | 0.10037 | 1017.494 | 0.09080128 |  | 0.00494 | 1037.4
287.22 | 2.994 | 956.7622 | 0.02994 | 985.4076 | 0.02950055 | 0.02480813 | 0.0237179 |  | 0.00696 | 1056.48 |  | 923.1512 | 0.10261 | 1017.876 | 0.09283307 |  | 0.00496 | 1041.6
286.86 | 3.28 | 955.563 | 0.0328 | 986.9054 | 0.03227356 | 0.02757401 | 0.02649816 |  | 0.00698 | 1060.74 |  | 921.2525 | 0.10238 | 1015.57 | 0.09263543 |  | 0.00498 | 1045.8
287.99 | 3.06 | 959.3271 | 0.0306 | 988.6825 | 0.03014116 | 0.02543314 | 0.02434301 |  | 0.007 | 1065 |  | 921.4524 | 0.10188 | 1015.33 | 0.09218291 |  | 0.005 | 1050
288.04 | 3.091 | 959.4937 | 0.03091 | 989.1516 | 0.03044191 | 0.02573166 | 0.02464275 |  | 0.00702 | 1069.26 |  | 919.3871 | 0.10254 | 1013.661 | 0.09278965 |  | 0.00502 | 1054.2
287.48 | 3.13 | 957.6282 | 0.0313 | 987.602 | 0.03082014 | 0.02611728 | 0.02503226 |  | 0.00704 | 1073.52 |  | 913.2245 | 0.10412 | 1008.309 | 0.09424716 |  | 0.00504 | 1058.4
287.17 | 3.292 | 956.5956 | 0.03292 | 988.0867 | 0.03238974 | 0.02768457 | 0.0266081 |  | 0.00706 | 1077.78 |  | 914.5903 | 0.10362 | 1009.36 | 0.09378921 |  | 0.00506 | 1062.6
288.04 | 3.199 | 959.4937 | 0.03199 | 990.1879 | 0.03148898 | 0.0267738 | 0.02568982 |  | 0.00708 | 1082.04 |  | 915.4231 | 0.10381 | 1010.453 | 0.09395615 |  | 0.00508 | 1066.8
288.3 | 3.226 | 960.3598 | 0.03226 | 991.341 | 0.03175057 | 0.0270299 | 0.02594618 |  | 0.0071 | 1086.3 |  | 912.1919 | 0.10435 | 1007.379 | 0.09445988 |  | 0.0051 | 1071
287.27 | 3.292 | 956.9287 | 0.03292 | 988.4308 | 0.03238974 | 0.02768293 | 0.02660609 |  | 0.00712 | 1090.56 |  | 908.3944 | 0.10508 | 1003.848 | 0.0951375 |  | 0.00512 | 1075.2
288.51 | 3.292 | 961.0593 | 0.03292 | 992.6974 | 0.03238974 | 0.02766261 | 0.02658112 |  | 0.00714 | 1094.82 |  | 906.6955 | 0.1069 | 1003.621 | 0.09678417 |  | 0.00514 | 1079.4
288.81 | 3.326 | 962.0586 | 0.03326 | 994.0567 | 0.03271885 | 0.02798525 | 0.02690419 |  | 0.00716 | 1099.08 |  | 909.2605 | 0.10589 | 1005.542 | 0.09586214 |  | 0.00516 | 1083.6
288.51 | 3.349 | 961.0593 | 0.03349 | 993.2452 | 0.03294142 | 0.02821169 | 0.0271328 |  | 0.00718 | 1103.34 |  | 903.2645 | 0.1064 | 999.3718 | 0.09635259 |  | 0.00518 | 1087.8
288.76 | 3.388 | 961.8921 | 0.03388 | 994.481 | 0.03331872 | 0.02858309 | 0.02750506 |  | 0.0072 | 1107.6 |  | 902.0653 | 0.10898 | 1000.372 | 0.098677 |  | 0.0052 | 1092
288.87 | 3.411 | 962.2585 | 0.03411 | 995.0811 | 0.03354115 | 0.02880267 | 0.02772529 |  | 0.00722 | 1111.86 |  | 903.0979 | 0.10755 | 1000.226 | 0.09738739 |  | 0.00522 | 1096.2
287.99 | 3.643 | 959.3271 | 0.03643 | 994.2754 | 0.03578212 | 0.03104747 | 0.02998397 |  | 0.00724 | 1116.12 |  | 899.6669 | 0.10798 | 996.8129 | 0.09779181 |  | 0.00524 | 1100.4
287.99 | 3.527 | 959.3271 | 0.03527 | 993.1626 | 0.03466226 | 0.02993292 | 0.02886411 |  | 0.00726 | 1120.38 |  | 893.8374 | 0.10917 | 991.4177 | 0.09889095 |  | 0.00526 | 1104.6
289.79 | 3.523 | 965.3231 | 0.03523 | 999.3315 | 0.03462362 | 0.0298649 | 0.02878923 |  | 0.00728 | 1124.64 |  | 896.7355 | 0.10914 | 994.6052 | 0.09884872 |  | 0.00528 | 1108.8
288.87 | 3.554 | 962.2585 | 0.03554 | 996.4572 | 0.03492303 | 0.030178 | 0.02910716 |  | 0.0073 | 1128.9 |  | 891.9387 | 0.10964 | 989.7309 | 0.09932263 |  | 0.0053 | 1113
289.38 | 3.84 | 963.9574 | 0.0384 | 1000.973 | 0.03768107 | 0.03291453 | 0.03185493 |  | 0.00732 | 1133.16 |  | 892.6382 | 0.11022 | 991.0248 | 0.09983903 |  | 0.00532 | 1117.2
288.45 | 3.666 | 960.8594 | 0.03666 | 996.0845 | 0.03600401 | 0.03126075 | 0.0301966 |  | 0.00734 | 1137.42 |  | 888.8741 | 0.11072 | 987.2902 | 0.1003071 |  | 0.00534 | 1121.4
289.23 | 3.851 | 963.4577 | 0.03851 | 1000.56 | 0.03778699 | 0.03302242 | 0.03196388 |  | 0.00736 | 1141.68 |  | 890.7395 | 0.11118 | 989.7719 | 0.1007093 |  | 0.00536 | 1125.6
288.97 | 3.925 | 962.5916 | 0.03925 | 1000.373 | 0.0384993 | 0.03373562 | 0.03268142 |  | 0.00738 | 1145.94 |  | 884.5769 | 0.11176 | 983.4373 | 0.1012613 |  | 0.00538 | 1129.8
289.9 | 3.708 | 965.6895 | 0.03708 | 1001.497 | 0.03640907 | 0.03164004 | 0.03057247 |  | 0.0074 | 1150.2 |  | 884.7435 | 0.11222 | 984.0294 | 0.1016722 |  | 0.0054 | 1134
290 | 3.743 | 966.0227 | 0.03743 | 1002.181 | 0.0367465 | 0.03197421 | 0.03090788 |  | 0.00742 | 1154.46 |  | 879.6136 | 0.11381 | 979.7224 | 0.1031212 |  | 0.00542 | 1138.2
288.61 | 4.04 | 961.3924 | 0.0404 | 1000.233 | 0.03960525 | 0.03484224 | 0.03379462 |  | 0.00744 | 1158.72 |  | 880.1133 | 0.11365 | 980.1381 | 0.1029756 |  | 0.00544 | 1142.4
289.23 | 4.075 | 963.4577 | 0.04075 | 1002.719 | 0.03994161 | 0.03516676 | 0.03411849 |  | 0.00746 | 1162.98 |  | 877.2152 | 0.11458 | 977.7265 | 0.1038218 |  | 0.00546 | 1146.6
289.79 | 3.82 | 965.3231 | 0.0382 | 1002.198 | 0.03748844 | 0.03271607 | 0.03165405 |  | 0.00748 | 1167.24 |  | 873.6176 | 0.11519 | 974.2496 | 0.1043855 |  | 0.00548 | 1150.8
290.46 | 3.863 | 967.555 | 0.03863 | 1004.932 | 0.03790254 | 0.03311715 | 0.03205466 |  | 0.0075 | 1171.5 |  | 879.0806 | 0.11462 | 979.8408 | 0.1038476 |  | 0.0055 | 1155
290.1 | 3.948 | 966.3558 | 0.03948 | 1004.507 | 0.03872059 | 0.03393722 | 0.03287996 |  | 0.00752 | 1175.76 |  | 872.2185 | 0.11527 | 972.7591 | 0.1044643 |  | 0.00552 | 1159.2
289.74 | 4.06 | 965.1566 | 0.0406 | 1004.342 | 0.03979747 | 0.03501489 | 0.03396409 |  | 0.00754 | 1180.02 |  | 867.7881 | 0.11573 | 968.2173 | 0.1048983 |  | 0.00554 | 1163.4
290.72 | 3.959 | 968.4211 | 0.03959 | 1006.761 | 0.0388264 | 0.03403231 | 0.03297329 |  | 0.00756 | 1184.28 |  | 865.7229 | 0.11712 | 967.1163 | 0.1061486 |  | 0.00556 | 1167.6
290.05 | 3.994 | 966.1892 | 0.03994 | 1004.779 | 0.03916302 | 0.03437836 | 0.03332339 |  | 0.00758 | 1188.54 |  | 863.6576 | 0.11732 | 964.9819 | 0.1063378
291.08 | 4.029 | 969.6203 | 0.04029 | 1008.686 | 0.03949952 | 0.03469625 | 0.03363916 |  | 0.0076 | 1192.8 |  | 866.3891 | 0.11716 | 967.8952 | 0.1061807
290.25 | 4.063 | 966.8554 | 0.04063 | 1006.139 | 0.0398263 | 0.03503516 | 0.03398265 |  |  |  |  | 861.4257 | 0.11847 | 963.4788 | 0.1073737
290.82 | 4.133 | 968.7542 | 0.04133 | 1008.793 | 0.04049874 | 0.03569497 | 0.03464362 |  |  |  |  | 860.5596 | 0.1204 | 964.171 | 0.1090945
290.72 | 4.144 | 968.4211 | 0.04144 | 1008.552 | 0.04060437 | 0.03580174 | 0.03475126 |  |  |  |  | 856.4624 | 0.11925 | 958.5955 | 0.1080941
290.41 | 4.434 | 967.3884 | 0.04434 | 1010.282 | 0.04338511 | 0.03857424 | 0.03753823 |  |  |  |  | 856.4624 | 0.11936 | 958.6897 | 0.1081919
291.18 | 4.202 | 969.9534 | 0.04202 | 1010.711 | 0.04116114 | 0.03634823 | 0.03529876 |  |  |  |  | 856.1292 | 0.11998 | 958.8476 | 0.1087449
291.08 | 4.233 | 969.6203 | 0.04233 | 1010.664 | 0.04145859 | 0.0366459 | 0.03559823 |  |  |  |  | 851.9987 | 0.12044 | 954.6134 | 0.1091757
290.82 | 4.276 | 968.7542 | 0.04276 | 1010.178 | 0.04187104 | 0.03706067 | 0.03601592 |  |  |  |  | 849.6003 | 0.12233 | 953.5319 | 0.1108663
290.72 | 4.299 | 968.4211 | 0.04299 | 1010.053 | 0.04209159 | 0.03728181 | 0.03623847 |  |  |  |  | 846.1692 | 0.12249 | 949.8165 | 0.1110265
291.49 | 4.326 | 970.986 | 0.04326 | 1012.991 | 0.04235043 | 0.03752666 | 0.03648181 |  |  |  |  | 845.4697 | 0.12203 | 948.6424 | 0.1106222
290.93 | 4.561 | 969.1206 | 0.04561 | 1013.322 | 0.04460045 | 0.0397751 | 0.03874311 |  |  |  |  | 843.4377 | 0.12264 | 946.8769 | 0.1111741
291.54 | 4.403 | 971.1526 | 0.04403 | 1013.912 | 0.04308822 | 0.03826007 | 0.0372186 |  |  |  |  | 841.7055 | 0.12388 | 945.976 | 0.1122823
291.59 | 4.407 | 971.3191 | 0.04407 | 1014.125 | 0.04312654 | 0.03829737 | 0.03725591 |  |  |  |  | 837.9414 | 0.12596 | 943.4885 | 0.1141432
291.7 | 4.592 | 971.6855 | 0.04592 | 1016.305 | 0.04489688 | 0.04005733 | 0.03902404 |  |  |  |  | 838.974 | 0.12392 | 942.9397 | 0.1123324
290.46 | 4.608 | 967.555 | 0.04608 | 1012.14 | 0.04504984 | 0.04023013 | 0.03920197 |  |  |  |  | 833.1446 | 0.12689 | 938.8623 | 0.1149909
291.08 | 4.573 | 969.6203 | 0.04573 | 1013.961 | 0.04471521 | 0.03988682 | 0.03885484 |  |  |  |  | 834.1772 | 0.12596 | 939.2502 | 0.1141634
291.39 | 4.55 | 970.6529 | 0.0455 | 1014.818 | 0.04449524 | 0.03966278 | 0.03862864 |  |  |  |  | 834.5103 | 0.12527 | 939.0494 | 0.1135513
291.23 | 4.623 | 970.1199 | 0.04623 | 1014.969 | 0.04519323 | 0.04036004 | 0.03932985 |  |  |  |  | 828.3478 | 0.12469 | 931.6345 | 0.1130711
291.9 | 4.638 | 972.3518 | 0.04638 | 1017.449 | 0.04533659 | 0.04049159 | 0.03945972 |  |  |  |  | 826.449 | 0.12704 | 931.4411 | 0.1151593
291.39 | 4.677 | 970.6529 | 0.04677 | 1016.05 | 0.04570923 | 0.0408709 | 0.03984263 |  |  |  |  | 826.1159 | 0.12681 | 930.8757 | 0.1149579
292.06 | 4.692 | 972.8847 | 0.04692 | 1018.532 | 0.04585252 | 0.04100237 | 0.03997243 |  |  |  |  | 823.8841 | 0.12762 | 929.0282 | 0.1156853
291.08 | 4.847 | 969.6203 | 0.04847 | 1016.618 | 0.04733196 | 0.04249092 | 0.0414716 |  |  |  |  | 820.1199 | 0.1282 | 925.2593 | 0.1162174
291.59 | 4.87 | 971.3191 | 0.0487 | 1018.622 | 0.0475513 | 0.04270072 | 0.04168067 |  |  |  |  | 819.4204 | 0.1287 | 924.8798 | 0.1166623
292.47 | 4.789 | 974.2505 | 0.04789 | 1020.907 | 0.04677862 | 0.04191715 | 0.04089027 |  |  |  |  | 813.4244 | 0.13167 | 920.528 | 0.119311
292.47 | 4.835 | 974.2505 | 0.04835 | 1021.356 | 0.0472175 | 0.0423539 | 0.04132915 |  |  |  |  | 814.7901 | 0.12974 | 920.501 | 0.1176042
291.65 | 5.109 | 971.519 | 0.05109 | 1021.154 | 0.04982772 | 0.04496508 | 0.04395588 |  |  |  |  | 808.9607 | 0.13156 | 915.3876 | 0.1192382
292.52 | 5.21 | 974.4171 | 0.0521 | 1025.184 | 0.05078817 | 0.04590634 | 0.04489881 |  |  |  |  | 809.6602 | 0.13075 | 915.5233 | 0.1185215
291.44 | 5.213 | 970.8195 | 0.05213 | 1021.428 | 0.05081668 | 0.04595274 | 0.04494907 |  |  |  |  | 806.7288 | 0.1314 | 912.733 | 0.1191095
292.93 | 4.997 | 975.7828 | 0.04997 | 1024.543 | 0.04876159 | 0.04388282 | 0.04286398 |  |  |  |  | 803.2978 | 0.13279 | 909.9677 | 0.1203504
292.62 | 5.024 | 974.7502 | 0.05024 | 1023.722 | 0.04901871 | 0.04414384 | 0.04312734 |  |  |  |  | 802.2652 | 0.13252 | 908.5813 | 0.1201187
292.57 | 5.044 | 974.5836 | 0.05044 | 1023.742 | 0.04920912 | 0.04433416 | 0.04331876 |  |  |  |  | 799.3671 | 0.13295 | 905.6429 | 0.1205123
292.01 | 5.156 | 972.7182 | 0.05156 | 1022.872 | 0.05027478 | 0.04540396 | 0.04439569 |  |  |  |  | 798.3344 | 0.13596 | 906.876 | 0.1231597
291.49 | 5.287 | 970.986 | 0.05287 | 1022.322 | 0.05151977 | 0.04665157 | 0.04565115 |  |  |  |  | 794.2039 | 0.13372 | 900.4048 | 0.1212166
293.39 | 5.163 | 977.3151 | 0.05163 | 1027.774 | 0.05034134 | 0.04544718 | 0.04443447 |  |  |  |  | 794.5703 | 0.13503 | 901.8611 | 0.1223645
292.83 | 5.183 | 975.4497 | 0.05183 | 1026.007 | 0.0505315 | 0.04564576 | 0.04463591 |  |  |  |  | 788.7408 | 0.13499 | 895.213 | 0.1223609
292.93 | 5.495 | 975.7828 | 0.05495 | 1029.402 | 0.05349337244 | 0.04859146 | 0.04759576 |  |  |  |  | 792.1719 | 0.1353 | 899.3527 | 0.1226143
291.75 | 5.476 | 971.8521 | 0.05476 | 1025.071 | 0.05331325 | 0.04843196 | 0.0474394 |  |  |  |  | 782.9114 | 0.13893 | 891.6813 | 0.1258431
292.31 | 5.484 | 973.7175 | 0.05484 | 1027.116 | 0.0533891 | 0.04849807 | 0.04750397 |  |  |  |  | 780.513 | 0.13688 | 887.3496 | 0.1240622
293.34 | 5.318 | 977.1486 | 0.05318 | 1029.113 | 0.05181416 | 0.04691362 | 0.0459083 |  |  |  |  | 783.7442 | 0.13688 | 891.0231 | 0.1240447
293.14 | 5.372 | 976.4823 | 0.05372 | 1028.939 | 0.05232676 | 0.04742705 | 0.04642492 |  |  |  |  | 775.3498 | 0.13808 | 882.4101 | 0.1251407
293.39 | 5.41 | 977.3151 | 0.0541 | 1030.188 | 0.05268732 | 0.04778167 | 0.04678045 |  |  |  |  | 776.3824 | 0.13823 | 883.7018 | 0.1252663
292.57 | 5.584 | 974.5836 | 0.05584 | 1029.004 | 0.05433666 | 0.04943664 | 0.0484463 |  |  |  |  | 775.7162 | 0.13874 | 883.3391 | 0.125716
292.62 | 5.626 | 974.7502 | 0.05626 | 1029.59 | 0.05473437 | 0.04983156 | 0.048843 |  |  |  |  | 770.2199 | 0.14047 | 878.4126 | 0.1272575
293.34 | 5.522 | 977.1486 | 0.05522 | 1031.107 | 0.05374928 | 0.04883924 | 0.04784341 |  |  |  |  | 766.6223 | 0.14063 | 874.4323 | 0.1274168
293.39 | 5.549 | 977.3151 | 0.05549 | 1031.546 | 0.05400511 | 0.04909299 | 0.04809824 |  |  |  |  | 769.1872 | 0.14016 | 876.9965 | 0.1269924
292.42 | 5.684 | 974.0839 | 0.05684 | 1029.451 | 0.05528332 | 0.05038118 | 0.04939598 |  |  |  |  | 763.6909 | 0.14063 | 871.0887 | 0.1274327
294.07 | 5.615 | 979.5803 | 0.05615 | 1034.584 | 0.05463022 | 0.04970363 | 0.04870966 |  |  |  |  | 761.459 | 0.14275 | 870.1573 | 0.129294
293.45 | 5.634 | 977.515 | 0.05634 | 1032.588 | 0.0548101 | 0.04989302 | 0.04890203 |  |  |  |  | 756.7288 | 0.14124 | 863.6092 | 0.128003
293.6 | 5.835 | 978.0147 | 0.05835 | 1035.082 | 0.05671109 | 0.05178213 | 0.05079999 |  |  |  |  | 756.7288 | 0.14221 | 864.3433 | 0.1288491
292.47 | 5.734 | 974.2505 | 0.05734 | 1030.114 | 0.05575632 | 0.05085102 | 0.04986797 |  |  |  |  | 752.9314 | 0.14283 | 860.4726 | 0.1294102
293.14 | 5.765 | 976.4823 | 0.05765 | 1032.777 | 0.05604947 | 0.05113148 | 0.05014763 |  |  |  |  | 748.4344 | 0.14329 | 855.6775 | 0.1298354
293.24 | 5.804 | 976.8155 | 0.05804 | 1033.51 | 0.05641814 | 0.05149666 | 0.05051429 |  |  |  |  | 747.3018 | 0.14383 | 854.7862 | 0.1303119
292.93 | 5.816 | 975.7828 | 0.05816 | 1032.534 | 0.05653155 | 0.05161472 | 0.05063394 |  |  |  |  | 743.2045 | 0.14422 | 850.3895 | 0.1306737
293.5 | 5.866 | 977.6815 | 0.05866 | 1035.032 | 0.05700396 | 0.05207523 | 0.05109487 |  |  |  |  | 741.9387 | 0.14618 | 850.3953 | 0.1323852
292.57 | 5.978 | 974.5836 | 0.05978 | 1032.844 | 0.05806134 | 0.05314303 | 0.05217098 |  |  |  |  | 738.0746 | 0.1451 | 845.1692 | 0.1314674
293.55 | 5.927 | 977.8481 | 0.05927 | 1035.805 | 0.05757999 | 0.05264759 | 0.0516699 |  |  |  |  | 736.509 | 0.14626 | 844.2308 | 0.1324843
293.96 | 5.966 | 979.2139 | 0.05966 | 1037.634 | 0.0579481 | 0.05300699 | 0.05202976 |  |  |  |  | 731.5789 | 0.14669 | 838.8943 | 0.1328848
293.86 | 6.024 | 978.8807 | 0.06024 | 1037.849 | 0.0584953 | 0.05355316 | 0.05257897 |  |  |  |  | 729.8135 | 0.14696 | 837.0668 | 0.1331289
292.83 | 6.194 | 975.4497 | 0.06194 | 1035.869 | 0.06009742 | 0.05516471 | 0.05420183 |  |  |  |  | 729.1139 | 0.1475 | 836.6582 | 0.1336016
293.81 | 6.078 | 978.7142 | 0.06078 | 1038.2 | 0.05900449 | 0.05406067 | 0.05308916 |  |  |  |  | 724.2172 | 0.14796 | 831.3724 | 0.1340275
293.39 | 6.117 | 977.3151 | 0.06117 | 1037.097 | 0.05937207 | 0.05443351 | 0.0534652 |  |  |  |  | 723.1845 | 0.15101 | 832.3926 | 0.136676
293.96 | 6.159 | 979.2139 | 0.06159 | 1039.524 | 0.05976778 | 0.05481767 | 0.05384944 |  |  |  |  | 718.2545 | 0.14888 | 825.1882 | 0.1348581
292.52 | 6.41 | 974.4171 | 0.0641 | 1036.877 | 0.06212937 | 0.05719186 | 0.05624002 |  |  |  |  | 716.7555 | 0.15016 | 824.3835 | 0.1359754
293.81 | 6.24 | 978.7142 | 0.0624 | 1039.786 | 0.0605305 | 0.05557914 | 0.05461517 |  |  |  |  | 712.1919 | 0.15043 | 819.3269 | 0.1362342
293.29 | 6.267 | 976.982 | 0.06267 | 1038.209 | 0.06078461 | 0.05584075 | 0.05487975 |  |  |  |  | 711.3591 | 0.15047 | 818.3973 | 0.1362734
293.55 | 6.321 | 977.8481 | 0.06321 | 1039.658 | 0.06129263 | 0.05634188 | 0.05538254 |  |  |  |  | 706.4624 | 0.15236 | 814.099 | 0.1379354
293.6 | 6.375 | 978.0147 | 0.06375 | 1040.363 | 0.0618004 | 0.05684629 | 0.0558893 |  |  |  |  | 704.4637 | 0.15186 | 811.4435 | 0.137514
292.26 | 6.649 | 973.551 | 0.06649 | 1038.282 | 0.06437288 | 0.05942868 | 0.05848876 |  |  |  |  | 699.8001 | 0.15278 | 806.7156 | 0.1383349
293.39 | 6.441 | 977.3151 | 0.06441 | 1040.264 | 0.06242066 | 0.05746702 | 0.05651379 |  |  |  |  | 697.968 | 0.15301 | 804.7641 | 0.1385437
293.09 | 6.475 | 976.3158 | 0.06475 | 1039.532 | 0.06274003 | 0.05778988 | 0.0568392 |  |  |  |  | 695.8028 | 0.15305 | 802.2954 | 0.1385902
292.98 | 6.715 | 975.9494 | 0.06715 | 1041.484 | 0.06499154 | 0.06003209 | 0.05909293 |  |  |  |  | 690.6396 | 0.15352 | 796.6666 | 0.1390245
292.21 | 6.796 | 973.3844 | 0.06796 | 1039.536 | 0.06575029 | 0.06080012 | 0.05986717 |  |  |  |  | 689.2738 | 0.15633 | 797.028 | 0.1414558
293.24 | 6.811 | 976.8155 | 0.06811 | 1043.346 | 0.06589073 | 0.06092242 | 0.05998688 |  |  |  |  | 684.0773 | 0.15471 | 789.9109 | 0.1400877
293.34 | 6.622 | 977.1486 | 0.06622 | 1041.855 | 0.06411968 | 0.05915847 | 0.05821382 |  |  |  |  | 682.3784 | 0.15537 | 788.3995 | 0.1406664
293.65 | 6.657 | 978.1812 | 0.06657 | 1043.299 | 0.06444789 | 0.0594798 | 0.05853579 |  |  |  |  | 678.5143 | 0.15595 | 784.3286 | 0.1411876
292.47 | 6.769 | 974.2505 | 0.06769 | 1040.198 | 0.06549744 | 0.06054411 | 0.05960909 |  |  |  |  | 676.5823 | 0.15629 | 782.3253 | 0.1414912
293.65 | 6.734 | 978.1812 | 0.06734 | 1044.052 | 0.06516957 | 0.0601979 | 0.05925747 |  |  |  |  | 670.3198 | 0.15772 | 776.0426 | 0.1427571
292.98 | 6.769 | 975.9494 | 0.06769 | 1042.011 | 0.06549744 | 0.06053548 | 0.05959882 |  |  |  |  | 668.8208 | 0.15737 | 774.0731 | 0.1424641
292.83 | 7.02 | 975.4497 | 0.0702 | 1043.926 | 0.06784555 | 0.06287447 | 0.06194995 |  |  |  |  | 662.0586 | 0.15792 | 766.6109 | 0.1429748
292.93 | 6.85 | 975.7828 | 0.0685 | 1042.624 | 0.0662558 | 0.06129092 | 0.06035819 |  |  |  |  | 658.994 | 0.15857 | 763.4907 | 0.1435508
293.76 | 6.888 | 978.5476 | 0.06888 | 1045.95 | 0.06661137 | 0.06163066 | 0.06069705
293.91 | 6.939 | 979.0473 | 0.06939 | 1046.983 | 0.06708839 | 0.06210276 | 0.06117105
293.24 | 6.977 | 976.8155 | 0.06977 | 1044.968 | 0.06744367 | 0.06246763 | 0.06153982
293.55 | 7.012 | 977.8481 | 0.07012 | 1046.415 | 0.06777079 | 0.06278786 | 0.0618607
293.34 | 7.081 | 977.1486 | 0.07081 | 1046.34 | 0.06841537 | 0.0634328 | 0.06250951
293.91 | 7.101 | 979.0473 | 0.07101 | 1048.569 | 0.06860213 | 0.06360894 | 0.06268479
292.67 | 7.139 | 974.9167 | 0.07139 | 1044.516 | 0.06895687 | 0.06398298 | 0.0630645
293.5 | 7.182 | 977.6815 | 0.07182 | 1047.899 | 0.06935814 | 0.06436814 | 0.06344905
293.5 | 7.232 | 977.6815 | 0.07232 | 1048.387 | 0.06982453 | 0.0648322 | 0.06391544
292.67 | 7.274 | 974.9167 | 0.07274 | 1045.832 | 0.07021612 | 0.06523597 | 0.06432375
292.88 | 7.417 | 975.6163 | 0.07417 | 1047.978 | 0.07154827 | 0.0665579 | 0.06565167
293.34 | 7.351 | 977.1486 | 0.07351 | 1048.979 | 0.07093365 | 0.06593852 | 0.06502779
292.62 | 7.467 | 974.7502 | 0.07467 | 1047.535 | 0.07201364 | 0.06702538 | 0.06612227
291.9 | 7.529 | 972.3518 | 0.07529 | 1045.56 | 0.07259039 | 0.06761153 | 0.06671352
293.7 | 7.456 | 978.3478 | 0.07456 | 1051.293 | 0.07191128 | 0.06690512 | 0.06599817
293.14 | 7.521 | 976.4823 | 0.07521 | 1049.924 | 0.07251599 | 0.06751636 | 0.06661416
291.9 | 7.761 | 972.3518 | 0.07761 | 1047.816 | 0.07474563 | 0.06975603 | 0.06886876
291.59 | 7.649 | 971.3191 | 0.07649 | 1045.615 | 0.07370575 | 0.06872663 | 0.06783512
293.04 | 7.68 | 976.1492 | 0.0768 | 1051.117 | 0.07399368 | 0.06898836 | 0.06809386
292.16 | 7.927 | 973.2179 | 0.07927 | 1050.365 | 0.07628489 | 0.07128315 | 0.07040278
291.28 | 7.861 | 970.2865 | 0.07861 | 1046.561 | 0.07567318 | 0.07068955 | 0.06980879
292.88 | 7.784 | 975.6163 | 0.07784 | 1051.558 | 0.07495904 | 0.06995162 | 0.06906244
292.47 | 7.83 | 974.2505 | 0.0783 | 1050.534 | 0.07538573 | 0.07038318 | 0.06949738
292.42 | 7.872 | 974.0839 | 0.07872 | 1050.764 | 0.07577515 | 0.07077152 | 0.06988781
291.23 | 8.139 | 970.1199 | 0.08139 | 1049.078 | 0.07824725 | 0.07325164 | 0.07238387
292.26 | 8.197 | 973.551 | 0.08197 | 1053.353 | 0.07878345 | 0.07376749 | 0.07289933
291.49 | 8.27 | 970.986 | 0.0827 | 1051.287 | 0.07945792 | 0.07445179 | 0.07358931
291.54 | 8.131 | 971.1526 | 0.08131 | 1050.117 | 0.07817327 | 0.07317271 | 0.07230365
291.39 | 8.197 | 970.6529 | 0.08197 | 1050.217 | 0.07878345 | 0.07378242 | 0.07291685
291.75 | 8.158 | 971.8521 | 0.08158 | 1051.136 | 0.07842294 | 0.07341753 | 0.07254908
292.73 | 8.212 | 975.1166 | 0.08212 | 1055.193 | 0.07892208 | 0.07389735 | 0.0730285
290.56 | 8.517 | 967.8881 | 0.08517 | 1050.323 | 0.08173666 | 0.07673512 | 0.07588676
292.31 | 8.305 | 973.7175 | 0.08305 | 1054.585 | 0.07978114 | 0.0747593 | 0.07389601
291.39 | 8.478 | 970.6529 | 0.08478 | 1052.945 | 0.0813772 | 0.07636318 | 0.0755106
290.82 | 8.444 | 968.7542 | 0.08444 | 1050.556 | 0.08106372 | 0.07606108 | 0.0752086
290.41 | 8.436 | 967.3884 | 0.08436 | 1048.997 | 0.08098995 | 0.07599473 | 0.07514308
291.39 | 8.478 | 970.6529 | 0.08478 | 1052.945 | 0.0813772 | 0.07636318 | 0.0755106
289.48 | 8.629 | 964.2905 | 0.08629 | 1047.499 | 0.08276822 | 0.07778013 | 0.07694007
290 | 8.617 | 966.0227 | 0.08617 | 1049.265 | 0.08265775 | 0.07766125 | 0.07681913
290.05 | 8.629 | 966.1892 | 0.08629 | 1049.562 | 0.08276822 | 0.07777031 | 0.0769286
289.64 | 8.671 | 964.8235 | 0.08671 | 1048.483 | 0.08315478 | 0.07816201 | 0.07732341
288.81 | 8.914 | 962.0586 | 0.08914 | 1047.817 | 0.08538839 | 0.08039879 | 0.07957373
289.95 | 8.772 | 965.8561 | 0.08772 | 1050.581 | 0.08408376 | 0.079081 | 0.07824615
288.09 | 9.023 | 959.6602 | 0.09023 | 1046.25 | 0.08638868 | 0.08140654 | 0.08058852
289.33 | 8.88 | 963.7908 | 0.0888 | 1049.375 | 0.08507617 | 0.08007915 | 0.07925104
287.89 | 9.146 | 958.994 | 0.09146 | 1046.704 | 0.08751625 | 0.08253195 | 0.08172011
287.79 | 8.988 | 958.6609 | 0.08988 | 1044.825 | 0.0860676 | 0.08109224 | 0.08027348
287.94 | 9.042 | 959.1606 | 0.09042 | 1045.888 | 0.08656294 | 0.08158252 | 0.0807658
286.39 | 9.084 | 953.9973 | 0.09084 | 1040.658 | 0.08694804 | 0.08199253 | 0.0811821
286.29 | 9.289 | 953.6642 | 0.09289 | 1042.25 | 0.08882556 | 0.08386247 | 0.08306164
286.6 | 9.185 | 954.6969 | 0.09185 | 1042.386 | 0.08787351 | 0.08290976 | 0.08210334
285.21 | 9.366 | 950.0666 | 0.09366 | 1039.05 | 0.08952987 | 0.08458201 | 0.08378769
285.42 | 9.254 | 950.7662 | 0.09254 | 1038.75 | 0.08850526 | 0.08355883 | 0.08275885
284.44 | 9.505 | 947.5017 | 0.09505 | 1037.562 | 0.09080002 | 0.08585925 | 0.08507335
283.87 | 9.412 | 945.6029 | 0.09412 | 1034.603 | 0.08995039 | 0.08502371 | 0.08423519
284.23 | 9.405 | 946.8021 | 0.09405 | 1035.849 | 0.08988641 | 0.08495379 | 0.08416396
283.46 | 9.609 | 944.2372 | 0.09609 | 1034.969 | 0.0917493 | 0.08682088 | 0.08604236
283.62 | 9.509 | 944.7702 | 0.09509 | 1034.608 | 0.09083655 | 0.08590985 | 0.08512638
283.1 | 9.578 | 943.038 | 0.09578 | 1033.362 | 0.09146644 | 0.08654567 | 0.08576674
282.07 | 9.628 | 939.6069 | 0.09628 | 1030.072 | 0.09192263 | 0.08701752 | 0.08624367
281.09 | 9.821 | 936.3424 | 0.09821 | 1028.301 | 0.09368158 | 0.08878491 | 0.08802235
280.63 | 9.733 | 934.8101 | 0.09733 | 1025.795 | 0.09287996 | 0.08799522 | 0.08722999
280.12 | 9.783 | 933.1113 | 0.09783 | 1024.398 | 0.0933355 | 0.08845742 | 0.0876958
280.32 | 9.833 | 933.7775 | 0.09833 | 1025.596 | 0.09379084 | 0.08890705 | 0.08814712
280.12 | 9.879 | 933.1113 | 0.09879 | 1025.293 | 0.09420957 | 0.08932723 | 0.08856987
278.98 | 9.933 | 929.3138 | 0.09933 | 1021.623 | 0.0947009 | 0.08983603 | 0.08908415
278.62 | 9.987 | 928.1146 | 0.09987 | 1020.805 | 0.09519199 | 0.09033101 | 0.08958249
277.59 | 10.037 | 924.6835 | 0.10037 | 1017.494 | 0.09564649 | 0.09080128 | 0.09005772
277.13 | 10.261 | 923.1512 | 0.10261 | 1017.876 | 0.0976801 | 0.09283307 | 0.09210059
276.56 | 10.238 | 921.2525 | 0.10238 | 1015.57 | 0.09747148 | 0.09263543 | 0.09190345
276.62 | 10.188 | 921.4524 | 0.10188 | 1015.33 | 0.09701781 | 0.09218291 | 0.09144858
276 | 10.254 | 919.3871 | 0.10254 | 1013.661 | 0.09761661 | 0.09278965 | 0.09205986
274.15 | 10.412 | 913.2245 | 0.10412 | 1008.309 | 0.09904864 | 0.09424716 | 0.09352913
274.56 | 10.362 | 914.5903 | 0.10362 | 1009.36 | 0.09859569 | 0.09378921 | 0.09306792
274.81 | 10.381 | 915.4231 | 0.10381 | 1010.453 | 0.09876783 | 0.09395615 | 0.09323504
273.84 | 10.435 | 912.1919 | 0.10435 | 1007.379 | 0.09925693 | 0.09445988 | 0.09374366
272.7 | 10.508 | 908.3944 | 0.10508 | 1003.848 | 0.09991773 | 0.0951375 | 0.09442742
272.19 | 10.69 | 906.6955 | 0.1069 | 1003.621 | 0.1015633 | 0.09678417 | 0.09608327
272.96 | 10.589 | 909.2605 | 0.10589 | 1005.542 | 0.1006504 | 0.09586214 | 0.09515489
271.16 | 10.64 | 903.2645 | 0.1064 | 999.3718 | 0.1011115 | 0.09635259 | 0.09565219
270.8 | 10.898 | 902.0653 | 0.10898 | 1000.372 | 0.1034407 | 0.098677 | 0.09798861
271.11 | 10.755 | 903.0979 | 0.10755 | 1000.226 | 0.1021504 | 0.09738739 | 0.09669207
270.08 | 10.798 | 899.6669 | 0.10798 | 996.8129 | 0.1025385 | 0.09779181 | 0.09710097
268.33 | 10.917 | 893.8374 | 0.10917 | 991.4177 | 0.103612 | 0.09889095 | 0.09820966
269.2 | 10.914 | 896.7355 | 0.10914 | 994.6052 | 0.1035849 | 0.09884872 | 0.09816509
267.76 | 10.964 | 891.9387 | 0.10964 | 989.7309 | 0.1040356 | 0.09932263 | 0.09864478
267.97 | 11.022 | 892.6382 | 0.11022 | 991.0248 | 0.1045582 | 0.09983903 | 0.09916311
266.84 | 11.072 | 888.8741 | 0.11072 | 987.2902 | 0.1050085 | 0.1003071 | 0.09963612
267.4 | 11.118 | 890.7395 | 0.11118 | 989.7719 | 0.1054225 | 0.1007093 | 0.1000389
265.55 | 11.176 | 884.5769 | 0.11176 | 983.4373 | 0.1059443 | 0.1012613 | 0.100598
265.6 | 11.222 | 884.7435 | 0.11222 | 984.0294 | 0.106358 | 0.1016722 | 0.1010106
264.06 | 11.381 | 879.6136 | 0.11381 | 979.7224 | 0.1077866 | 0.1031212 | 0.1024702
264.21 | 11.365 | 880.1133 | 0.11365 | 980.1381 | 0.1076429 | 0.1029756 | 0.1023235
263.34 | 11.458 | 877.2152 | 0.11458 | 977.7265 | 0.1084777 | 0.1038218 | 0.1031758
262.26 | 11.519 | 873.6176 | 0.11519 | 974.2496 | 0.1090248 | 0.1043855 | 0.1037447
263.9 | 11.462 | 879.0806 | 0.11462 | 979.8408 | 0.1085135 | 0.1038476 | 0.1032004
261.84 | 11.527 | 872.2185 | 0.11527 | 972.7591 | 0.1090965 | 0.1044643 | 0.1038249
260.51 | 11.573 | 867.7881 | 0.11573 | 968.2173 | 0.1095089 | 0.1048983 | 0.104264
259.89 | 11.712 | 865.7229 | 0.11712 | 967.1163 | 0.1107539 | 0.1061486 | 0.1055215
259.27 | 11.732 | 863.6576 | 0.11732 | 964.9819 | 0.110933 | 0.1063378 | 0.105713
260.09 | 11.716 | 866.3891 | 0.11716 | 967.8952 | 0.1107898 | 0.1061807 | 0.1055533
258.6 | 11.847 | 861.4257 | 0.11847 | 963.4788 | 0.1119617 | 0.1073737 | 0.1067552
258.34 | 12.04 | 860.5596 | 0.1204 | 964.171 | 0.1136858 | 0.1090945 | 0.1084846
257.11 | 11.925 | 856.4624 | 0.11925 | 958.5955 | 0.1126588 | 0.1080941 | 0.1074824
257.11 | 11.936 | 856.4624 | 0.11936 | 958.6897 | 0.1127571 | 0.1081919 | 0.1075807
257.01 | 11.998 | 856.1292 | 0.11998 | 958.8476 | 0.1133108 | 0.1087449 | 0.1081364
255.77 | 12.044 | 851.9987 | 0.12044 | 954.6134 | 0.1137215 | 0.1091757 | 0.108572
255.05 | 12.233 | 849.6003 | 0.12233 | 953.5319 | 0.1154069 | 0.1108663 | 0.1102719
254.02 | 12.249 | 846.1692 | 0.12249 | 949.8165 | 0.1155494 | 0.1110265 | 0.1104352
253.81 | 12.203 | 845.4697 | 0.12203 | 948.6424 | 0.1151395 | 0.1106222 | 0.1100295
253.2 | 12.264 | 843.4377 | 0.12264 | 946.8769 | 0.1156831 | 0.1111741 | 0.1105853
252.68 | 12.388 | 841.7055 | 0.12388 | 945.976 | 0.116787 | 0.1122823 | 0.1116997
251.55 | 12.596 | 837.9414 | 0.12596 | 943.4885 | 0.118636 | 0.1141432 | 0.1135715
251.86 | 12.392 | 838.974 | 0.12392 | 942.9397 | 0.1168226 | 0.1123324 | 0.1117518
250.11 | 12.689 | 833.1446 | 0.12689 | 938.8623 | 0.1194616 | 0.1149909 | 0.1144261
250.42 | 12.596 | 834.1772 | 0.12596 | 939.2502 | 0.118636 | 0.1141634 | 0.1135943
250.52 | 12.527 | 834.5103 | 0.12527 | 939.0494 | 0.118023 | 0.1135513 | 0.1129792
248.67 | 12.469 | 828.3478 | 0.12469 | 931.6345 | 0.1175074 | 0.1130711 | 0.1125009
248.1 | 12.704 | 826.449 | 0.12704 | 931.4411 | 0.1195947 | 0.1151593 | 0.1145997
248 | 12.681 | 826.1159 | 0.12681 | 930.8757 | 0.1193906 | 0.1149579 | 0.1143976
247.33 | 12.762 | 823.8841 | 0.12762 | 929.0282 | 0.1201092 | 0.1156853 | 0.1151297
246.2 | 12.82 | 820.1199 | 0.1282 | 925.2593 | 0.1206234 | 0.1162174 | 0.1156667
245.99 | 12.87 | 819.4204 | 0.1287 | 924.8798 | 0.1210665 | 0.1166623 | 0.116114
244.19 | 13.167 | 813.4244 | 0.13167 | 920.528 | 0.1236944 | 0.119311 | 0.1187781
244.6 | 12.974 | 814.7901 | 0.12974 | 920.501 | 0.1219875 | 0.1176042 | 0.1170629
242.85 | 13.156 | 808.9607 | 0.13156 | 915.3876 | 0.1235972 | 0.1192382 | 0.1187079
243.06 | 13.075 | 809.6602 | 0.13075 | 915.5233 | 0.1228811 | 0.1185215 | 0.1179876
242.18 | 13.14 | 806.7288 | 0.1314 | 912.733 | 0.1234558 | 0.1191095 | 0.11858
241.15 | 13.279 | 803.2978 | 0.13279 | 909.9677 | 0.1246836 | 0.1203504 | 0.1198285
240.84 | 13.252 | 802.2652 | 0.13252 | 908.5813 | 0.1244452 | 0.1201187 | 0.1195964
239.97 | 13.295 | 799.3671 | 0.13295 | 905.6429 | 0.1248249 | 0.1205123 | 0.1199935
239.66 | 13.596 | 798.3344 | 0.13596 | 906.876 | 0.1274781 | 0.1231597 | 0.122653
238.42 | 13.372 | 794.2039 | 0.13372 | 900.4048 | 0.1255043 | 0.1212166 | 0.1207041
238.53 | 13.503 | 794.5703 | 0.13503 | 901.8611 | 0.1266591 | 0.1223645 | 0.1218567
236.78 | 13.499 | 788.7408 | 0.13499 | 895.213 | 0.1266238 | 0.1223609 | 0.1218567
237.81 | 13.53 | 792.1719 | 0.1353 | 899.3527 | 0.1268969 | 0.1226143 | 0.1221091
235.03 | 13.893 | 782.9114 | 0.13893 | 891.6813 | 0.1300892 | 0.1258431 | 0.1253573
234.31 | 13.688 | 780.513 | 0.13688 | 887.3496 | 0.1282877 | 0.1240622 | 0.1235703
235.28 | 13.688 | 783.7442 | 0.13688 | 891.0231 | 0.1282877 | 0.1240447 | 0.1235507
232.76 | 13.808 | 775.3498 | 0.13808 | 882.4101 | 0.1293426 | 0.1251407 | 0.1246564
233.07 | 13.823 | 776.3824 | 0.13823 | 883.7018 | 0.1294744 | 0.1252663 | 0.124782
232.87 | 13.874 | 775.7162 | 0.13874 | 883.3391 | 0.1299224 | 0.125716 | 0.125234
231.22 | 14.047 | 770.2199 | 0.14047 | 878.4126 | 0.1314405 | 0.1272575 | 0.1267853
230.14 | 14.063 | 766.6223 | 0.14063 | 874.4323 | 0.1315807 | 0.1274168 | 0.1269473
230.91 | 14.016 | 769.1872 | 0.14016 | 876.9965 | 0.1311686 | 0.1269924 | 0.1265197
229.26 | 14.063 | 763.6909 | 0.14063 | 871.0887 | 0.1315807 | 0.1274327 | 0.126965
228.59 | 14.275 | 761.459 | 0.14275 | 870.1573 | 0.1334376 | 0.129294 | 0.1288354
227.17 | 14.124 | 756.7288 | 0.14124 | 863.6092 | 0.1321154 | 0.128003 | 0.1275417
227.17 | 14.221 | 756.7288 | 0.14221 | 864.3433 | 0.132965 | 0.1288491 | 0.1283913
226.03 | 14.283 | 752.9314 | 0.14283 | 860.4726 | 0.1335076 | 0.1294102 | 0.1289569
224.68 | 14.329 | 748.4344 | 0.14329 | 855.6775 | 0.1339101 | 0.1298354 | 0.1293866
224.34 | 14.383 | 747.3018 | 0.14383 | 854.7862 | 0.1343823 | 0.1303119 | 0.1298656
223.11 | 14.422 | 743.2045 | 0.14422 | 850.3895 | 0.1347232 | 0.1306737 | 0.1302313
222.73 | 14.618 | 741.9387 | 0.14618 | 850.3953 | 0.1364347 | 0.1323852 | 0.1319504
221.57 | 14.51 | 738.0746 | 0.1451 | 845.1692 | 0.135492 | 0.1314674 | 0.1310311
221.1 | 14.626 | 736.509 | 0.14626 | 844.2308 | 0.1365045 | 0.1324843 | 0.132053
219.62 | 14.669 | 731.5789 | 0.14669 | 838.8943 | 0.1368795 | 0.1328848 | 0.1324579
219.09 | 14.696 | 729.8135 | 0.14696 | 837.0668 | 0.137115 | 0.1331289 | 0.132704
218.88 | 14.75 | 729.1139 | 0.1475 | 836.6582 | 0.1375857 | 0.1336016 | 0.1331789
217.41 | 14.796 | 724.2172 | 0.14796 | 831.3724 | 0.1379865 | 0.1340275 | 0.1336093
217.1 | 15.101 | 723.1845 | 0.15101 | 832.3926 | 0.1406398 | 0.136676 | 0.1362689
215.62 | 14.888 | 718.2545 | 0.14888 | 825.1882 | 0.1387876 | 0.1348581 | 0.1344464
215.17 | 15.016 | 716.7555 | 0.15016 | 824.3835 | 0.1399011 | 0.1359754 | 0.135569
213.8 | 15.043 | 712.1919 | 0.15043 | 819.3269 | 0.1401358 | 0.1362342 | 0.1358313
213.55 | 15.047 | 711.3591 | 0.15047 | 818.3973 | 0.1401706 | 0.1362734 | 0.1358711
212.08 | 15.236 | 706.4624 | 0.15236 | 814.099 | 0.141812 | 0.1379354 | 0.1375422
211.48 | 15.186 | 704.4637 | 0.15186 | 811.4435 | 0.141378 | 0.137514 | 0.1371203
210.08 | 15.278 | 699.8001 | 0.15278 | 806.7156 | 0.1421764 | 0.1383349 | 0.1379468
209.53 | 15.301 | 697.968 | 0.15301 | 804.7641 | 0.1423759 | 0.1385437 | 0.1381574
208.88 | 15.305 | 695.8028 | 0.15305 | 802.2954 | 0.1424106 | 0.1385902 | 0.1382052
207.33 | 15.352 | 690.6396 | 0.15352 | 796.6666 | 0.1428181 | 0.1390245 | 0.1386439
206.92 | 15.633 | 689.2738 | 0.15633 | 797.028 | 0.1452512 | 0.1414558 | 0.1410852
205.36 | 15.471 | 684.0773 | 0.15471 | 789.9109 | 0.1438492 | 0.1400877 | 0.1397147
204.85 | 15.537 | 682.3784 | 0.15537 | 788.3995 | 0.1444206 | 0.1406664 | 0.1402964
203.69 | 15.595 | 678.5143 | 0.15595 | 784.3286 | 0.1449225 | 0.1411876 | 0.1408216
203.11 | 15.629 | 676.5823 | 0.15629 | 782.3253 | 0.1452166 | 0.1414912 | 0.1411274
201.23 | 15.772 | 670.3198 | 0.15772 | 776.0426 | 0.1464526 | 0.1427571 | 0.1424012
200.78 | 15.737 | 668.8208 | 0.15737 | 774.0731 | 0.1461502 | 0.1424641 | 0.1421079
198.75 | 15.792 | 662.0586 | 0.15792 | 766.6109 | 0.1466253 | 0.1429748 | 0.1426238
197.83 | 15.857 | 658.994 | 0.15857 | 763.4907 | 0.1471865 | 0.1435508 | 0.1432035

## Q890C20-2
荷载/Kn | 位移/mm | 名义应力/Mpa | 名义应变 | 真实应力 | 真实应变 | 真实塑性应变1 | 真实塑性应变2 | 求屈服应力1 | 应变 | 应力 | 屈服应力 | 屈服应力开始后的名义应力 | 屈服应力开始后的名义应变 | 屈服应力开始后的真实应力 | 屈服应力开始后的真实塑性应变 | 求屈服平台结束后的应力2 | 应变 | 应力 | 极限荷载 | 293.73
0 | 0 | 0 | 0 | 0 | 0 | 0 | 0 |  | 0.002 | 0 | 925.0429 | 922.3022 | 0.00706 | 928.8137 | 0.002612273 |  | 0 | 0 | 极限强度 | 969.9181
1.83 | 0 | 6.042795 | 0 | 6.042795 | 0 | -2.877521e-05 | -4.002779e-05 |  | 0.00202 | 4.26 | 屈服应力所在的行 | 925.0429 | 0.00679 | 931.324 | 0.002332176 |  | 2e-05 | 4.2 | 极限强度对应的行 | 352
2.42 | 0 | 7.991018 | 0 | 7.991018 | 0 | -3.805247e-05 | -5.293292e-05 |  | 0.00204 | 8.52 | 173 | 920.7833 | 0.00976 | 929.7701 | 0.005285202 |  | 4e-05 | 8.4 | 极限应变 | 0.06974
3.84 | -0.027 | 12.67996 | -0.00027 | 12.67654 | -0.0002700365 | -0.0003304009 | -0.0003540292 |  | 0.00206 | 12.78 | 屈服应力对应的应变 | 924.7127 | 0.0076 | 931.7405 | 0.003134406 |  | 6e-05 | 12.6 | 模拟阶段-极限真实应力 | 1040.482
4.52 | 0 | 14.92537 | 0 | 14.92537 | 0 | -7.107321e-05 | -9.886645e-05 |  | 0.00208 | 17.04 | 0.00679 | 926.3968 | 0.00787 | 933.6875 | 0.003393062 |  | 8e-05 | 16.8 | 模拟阶段-极限真实应力对应的行 | 196
4.9 | -0.004 | 16.18016 | -4e-05 | 16.17951 | -4.00008e-05 | -0.0001170461 | -0.000147179 |  | 0.0021 | 21.3 | 弹性模量 | 922.3022 | 0.00895 | 930.5568 | 0.004478963 |  | 0.0001 | 21 | 模拟阶段-极限真实应力对应的真实塑性应变 | 0.06950324
5.42 | -0.015 | 17.89724 | -0.00015 | 17.89455 | -0.0001500113 | -0.0002352234 | -0.0002685635 |  | 0.00212 | 25.56 | 136236.1 | 927.0902 | 0.00864 | 935.1003 | 0.00415003 |  | 0.00012 | 25.2 | K-matlab | 1336
5.43 | 0 | 17.93026 | 0 | 17.93026 | 0 | -8.538219e-05 | -0.000118771 |  | 0.00214 | 29.82 |  | 928.6092 | 0.00895 | 936.9202 | 0.004448661 |  | 0.00014 | 29.4 | n | 0.09
5.94 | 0 | 19.61432 | 0 | 19.61432 | 0 | -9.340151e-05 | -0.0001299263 |  | 0.00216 | 34.08 |  | 925.8684 | 0.01165 | 936.6548 | 0.0071224 |  | 0.00016 | 33.6 | K-equation | 1252.33
6.63 | 0 | 21.89275 | 0 | 21.89275 | 0 | -0.0001042512 | -0.0001450187 |  | 0.00218 | 38.34 |  | 929.2696 | 0.00973 | 938.3114 | 0.005214819 |  | 0.00018 | 37.8 | n-equation | 0.06950324
7.31 | 0 | 24.13816 | 0 | 24.13816 | 0 | -0.0001149436 | -0.0001598924 |  | 0.0022 | 42.6 |  | 926.8921 | 0.01034 | 936.4762 | 0.005827498 |  | 0.0002 | 42
7.61 | -0.004 | 25.12878 | -4e-05 | 25.12778 | -4.00008e-05 | -0.0001596569 | -0.0002064551 |  | 0.00222 | 46.86 |  | 927.2553 | 0.01208 | 938.4566 | 0.007538778 |  | 0.00022 | 46.2
7.86 | 0.004 | 25.9543 | 4e-05 | 25.95534 | 3.99992e-05 | -8.359765e-05 | -0.0001319234 |  | 0.00224 | 51.12 |  | 929.6328 | 0.01088 | 939.7472 | 0.006346252 |  | 0.00024 | 50.4
8.81 | -0.008 | 29.09127 | -8e-05 | 29.08894 | -8.00032e-05 | -0.000218522 | -0.0002727053 |  | 0.00226 | 55.38 |  | 927.2553 | 0.01131 | 937.7426 | 0.006781079 |  | 0.00026 | 54.6
9.33 | -0.019 | 30.80835 | -0.00019 | 30.80249 | -0.0001900181 | -0.0003366966 | -0.0003940941 |  | 0.00228 | 59.64 |  | 929.7979 | 0.01131 | 940.3139 | 0.006768835 |  | 0.00028 | 58.8
9.9 | -0.004 | 32.69053 | -4e-05 | 32.68922 | -4.00008e-05 | -0.0001956638 | -0.0002565446 |  | 0.0023 | 63.9 |  | 930.6565 | 0.01165 | 941.4986 | 0.007099335 |  | 0.0003 | 63
10.79 | -0.008 | 35.62938 | -8e-05 | 35.62652 | -8.00032e-05 | -0.0002496533 | -0.000316014 |  | 0.00232 | 68.16 |  | 930.6565 | 0.01192 | 941.7499 | 0.007364993 |  | 0.00032 | 67.2
11.23 | 0 | 37.08229 | 0 | 37.08229 | 0 | -0.0001765823 | -0.000245635 |  | 0.00234 | 72.42 |  | 928.4441 | 0.01474 | 942.1293 | 0.01014609 |  | 0.00034 | 71.4
11.93 | -0.008 | 39.39374 | -8e-05 | 39.39059 | -8.00032e-05 | -0.0002675774 | -0.0003409494 |  | 0.00236 | 76.68 |  | 932.1754 | 0.01266 | 943.9767 | 0.008085405 |  | 0.00036 | 75.6
11.83 | -0.008 | 39.06353 | -8e-05 | 39.06041 | -8.00032e-05 | -0.0002660051 | -0.0003387621 |  | 0.00238 | 80.94 |  | 931.6471 | 0.0154 | 945.9944 | 0.01077789 |  | 0.00038 | 79.8
12.88 | -0.004 | 42.53071 | -4e-05 | 42.52901 | -4.00008e-05 | -0.0002425199 | -0.0003217264 |  | 0.0024 | 85.2 |  | 929.7979 | 0.01486 | 943.6147 | 0.01025727 |  | 0.0004 | 84
14.13 | 0 | 46.6583 | 0 | 46.6583 | 0 | -0.0002221824 | -0.000309067 |  | 0.00242 | 89.46 |  | 935.5765 | 0.0137 | 948.3939 | 0.009090842 |  | 0.00042 | 88.2
14.32 | 0.012 | 47.2857 | 0.00012 | 47.29137 | 0.0001199928 | -0.0001052042 | -0.0001932301 |  | 0.00244 | 93.72 |  | 930.8216 | 0.01409 | 943.9368 | 0.009496721 |  | 0.00044 | 92.4
15.44 | 0.012 | 50.98402 | 0.00012 | 50.99014 | 0.0001199928 | -0.0001228174 | -0.000217728 |  | 0.00246 | 97.98 |  | 930.8216 | 0.01482 | 944.6163 | 0.01021308 |  | 0.00046 | 96.6
15.81 | 0.004 | 52.20579 | 4e-05 | 52.20787 | 3.99992e-05 | -0.0002086097 | -0.0003058146 |  | 0.00248 | 102.24 |  | 931.8452 | 0.01474 | 945.5806 | 0.01012966 |  | 0.00048 | 100.8
16.54 | 0.015 | 54.6163 | 0.00015 | 54.62449 | 0.0001499888 | -0.0001101279 | -0.0002117925 |  | 0.0025 | 106.5 |  | 930.4913 | 0.01482 | 944.2812 | 0.01021468 |  | 0.0005 | 105
17.43 | 0.015 | 57.55514 | 0.00015 | 57.56378 | 0.0001499888 | -0.0001241245 | -0.0002312595 |  | 0.00252 | 110.76 |  | 933.0339 | 0.01555 | 947.5426 | 0.01091823 |  | 0.00052 | 109.2
18.15 | 0.008 | 59.93264 | 8e-05 | 59.93743 | 7.99968e-05 | -0.0002054195 | -0.0003170001 |  | 0.00254 | 115.02 |  | 936.0719 | 0.01605 | 951.0958 | 0.01139353 |  | 0.00054 | 113.4
18.41 | 0.012 | 60.79118 | 0.00012 | 60.79847 | 0.0001199928 | -0.0001695237 | -0.0002826911 |  | 0.00256 | 119.28 |  | 934.0576 | 0.01632 | 949.3014 | 0.01166778 |  | 0.00056 | 117.6
18.81 | 0.015 | 62.11201 | 0.00015 | 62.12132 | 0.0001499888 | -0.0001458271 | -0.0002614444 |  | 0.00258 | 123.54 |  | 934.8831 | 0.0164 | 950.2152 | 0.01174214 |  | 0.00058 | 121.8
18.49 | 0.015 | 61.05534 | 0.00015 | 61.0645 | 0.0001499888 | -0.0001407946 | -0.000254445 |  | 0.0026 | 127.8 |  | 933.5293 | 0.01694 | 949.3432 | 0.01227744 |  | 0.0006 | 126
19.1 | 0.008 | 63.06961 | 8e-05 | 63.07465 | 7.99968e-05 | -0.0002203587 | -0.0003377796 |  | 0.00262 | 132.06 |  | 930.2932 | 0.01933 | 948.2758 | 0.01462995 |  | 0.00062 | 130.2
19.1 | 0.012 | 63.06961 | 0.00012 | 63.07718 | 0.0001199928 | -0.0001803747 | -0.0002977836 |  | 0.00264 | 136.32 |  | 933.0339 | 0.01891 | 950.6776 | 0.01420639 |  | 0.00064 | 134.4
19.1 | 0.012 | 63.06961 | 0.00012 | 63.07718 | 0.0001199928 | -0.0001803747 | -0.0002977836 |  | 0.00266 | 140.58 |  | 935.4114 | 0.01802 | 952.2676 | 0.01332496 |  | 0.00066 | 138.6
19.09 | 0.019 | 63.03659 | 0.00019 | 63.04856 | 0.000189982 | -0.0001102493 | -0.0002275757 |  | 0.00268 | 144.84 |  | 935.0482 | 0.01833 | 952.1876 | 0.0136298 |  | 0.00068 | 142.8
19.12 | 0.008 | 63.13565 | 8e-05 | 63.1407 | 7.99968e-05 | -0.0002206732 | -0.000338217 |  | 0.0027 | 149.1 |  | 933.5293 | 0.02161 | 953.7028 | 0.01683837 |  | 0.0007 | 147
19.12 | 0.012 | 63.13565 | 0.00012 | 63.14323 | 0.0001199928 | -0.0001806892 | -0.000298221 |  | 0.00272 | 153.36 |  | 933.199 | 0.01941 | 951.3124 | 0.01469397 |  | 0.00072 | 151.2
19.1 | 0.015 | 63.06961 | 0.00015 | 63.07907 | 0.0001499888 | -0.0001503878 | -0.0002677876 |  | 0.00274 | 157.62 |  | 934.5529 | 0.01968 | 952.9449 | 0.01495102 |  | 0.00074 | 155.4
19.09 | 0.012 | 63.03659 | 0.00012 | 63.04415 | 0.0001199928 | -0.0001802174 | -0.0002975648 |  | 0.00276 | 161.88 |  | 935.5765 | 0.0198 | 954.101 | 0.01506319 |  | 0.00076 | 159.6
19.08 | 0.015 | 63.00357 | 0.00015 | 63.01302 | 0.0001499888 | -0.0001500732 | -0.0002673501 |  | 0.00278 | 166.14 |  | 937.954 | 0.02003 | 956.7413 | 0.01527613 |  | 0.00078 | 163.8
19.1 | 0.019 | 63.06961 | 0.00019 | 63.08159 | 0.000189982 | -0.0001104066 | -0.0002277944 |  | 0.0028 | 170.4 |  | 933.5293 | 0.01995 | 952.1532 | 0.01521954 |  | 0.0008 | 168
19.12 | 0.008 | 63.13565 | 8e-05 | 63.1407 | 7.99968e-05 | -0.0002206732 | -0.000338217 |  | 0.00282 | 174.66 |  | 938.1191 | 0.0208 | 957.632 | 0.01602648 |  | 0.00082 | 172.2
19.07 | 0.012 | 62.97055 | 0.00012 | 62.9781 | 0.0001199928 | -0.0001799029 | -0.0002971274 |  | 0.00284 | 178.92 |  | 936.9304 | 0.02111 | 956.709 | 0.01633451 |  | 0.00084 | 176.4
19.06 | 0.015 | 62.93752 | 0.00015 | 62.94697 | 0.0001499888 | -0.0001497587 | -0.0002669127 |  | 0.00286 | 183.18 |  | 939.1428 | 0.02219 | 959.9824 | 0.01737604 |  | 0.00086 | 180.6
19.07 | 0.008 | 62.97055 | 8e-05 | 62.97558 | 7.99968e-05 | -0.0002198869 | -0.0003371234 |  | 0.00288 | 187.44 |  | 934.3878 | 0.02254 | 955.4489 | 0.01773997 |  | 0.00088 | 184.8
19.3 | 0.012 | 63.73002 | 0.00012 | 63.73767 | 0.0001199928 | -0.0001835199 | -0.0003021582 |  | 0.0029 | 191.7 |  | 938.8126 | 0.02215 | 959.6073 | 0.01733869 |  | 0.0009 | 189
19.67 | 0.019 | 64.95179 | 0.00019 | 64.96413 | 0.000189982 | -0.0001193711 | -0.0002402621 |  | 0.00292 | 195.96 |  | 940.4966 | 0.02536 | 964.3476 | 0.02045164 |  | 0.00092 | 193.2
19.97 | 0.039 | 65.94241 | 0.00039 | 65.96813 | 0.000389924 | 7.579002e-05 | -4.688199e-05 |  | 0.00294 | 200.22 |  | 934.3878 | 0.02354 | 956.3833 | 0.018713 |  | 0.00094 | 197.4
20.34 | 0.019 | 67.16418 | 0.00019 | 67.17694 | 0.000189982 | -0.0001299082 | -0.0002549171 |  | 0.00296 | 204.48 |  | 940.6617 | 0.02327 | 962.5509 | 0.01841981 |  | 0.00096 | 201.6
21.33 | 0.015 | 70.43323 | 0.00015 | 70.4438 | 0.0001499888 | -0.0001854579 | -0.0003165646 |  | 0.00298 | 208.74 |  | 935.7416 | 0.02354 | 957.769 | 0.0187064 |  | 0.00098 | 205.8
21.76 | 0.023 | 71.85312 | 0.00023 | 71.86965 | 0.0002299736 | -0.0001122629 | -0.0002459853 |  | 0.003 | 213 |  | 939.3079 | 0.0237 | 961.5695 | 0.01884461 |  | 0.001 | 210
22.81 | 0.027 | 75.3203 | 0.00027 | 75.34064 | 0.0002699636 | -8.880138e-05 | -0.000228962 |  | 0.00302 | 217.26 |  | 938.2842 | 0.02493 | 961.6757 | 0.02004491 |  | 0.00102 | 214.2
23.53 | 0.023 | 77.69779 | 0.00023 | 77.71566 | 0.0002299736 | -0.000140101 | -0.0002847007 |  | 0.00304 | 221.52 |  | 941.6854 | 0.02443 | 964.6908 | 0.01954259 |  | 0.00104 | 218.4
24.59 | 0.019 | 81.19799 | 0.00019 | 81.21342 | 0.000189982 | -0.0001967486 | -0.0003478778 |  | 0.00306 | 225.78 |  | 941.025 | 0.02474 | 964.3059 | 0.01984699 |  | 0.00106 | 222.6
25.17 | 0.027 | 83.1132 | 0.00027 | 83.13564 | 0.0002699636 | -0.0001259204 | -0.0002805826 |  | 0.00308 | 230.04 |  | 938.1191 | 0.02794 | 964.3302 | 0.02296475 |  | 0.00108 | 226.8
26.33 | 0.039 | 86.9436 | 0.00039 | 86.97751 | 0.000389924 | -2.425464e-05 | -0.000185995 |  | 0.0031 | 234.3 |  | 939.1428 | 0.02771 | 965.1664 | 0.022737 |  | 0.0011 | 231
27.67 | 0.031 | 91.36838 | 0.00031 | 91.3967 | 0.000309952 | -0.0001252704 | -0.0002952769 |  | 0.00312 | 238.56 |  | 939.6381 | 0.02543 | 963.5331 | 0.02052378 |  | 0.00112 | 235.2
28.73 | 0.023 | 94.86858 | 0.00023 | 94.8904 | 0.0002299736 | -0.0002218855 | -0.0003984408 |  | 0.00314 | 242.82 |  | 944.4261 | 0.02601 | 968.9906 | 0.02106325 |  | 0.00114 | 239.4
29.3 | 0.031 | 96.75076 | 0.00031 | 96.78075 | 0.000309952 | -0.0001509088 | -0.0003309301 |  | 0.00316 | 247.08 |  | 940.3315 | 0.02771 | 966.3881 | 0.02273118 |  | 0.00116 | 243.6
30.88 | 0.031 | 101.968 | 0.00031 | 101.9996 | 0.000309952 | -0.0001757606 | -0.0003654896 |  | 0.00318 | 251.34 |  | 944.261 | 0.02655 | 969.3311 | 0.0215878 |  | 0.00118 | 247.8
31.52 | 0.073 | 104.0814 | 0.00073 | 104.1573 | 0.0007297337 | 0.0002337463 | 4.029333e-05 |  | 0.0032 | 255.6 |  | 943.2374 | 0.02698 | 968.6859 | 0.02200967 |  | 0.0012 | 252
33.25 | 0.031 | 109.794 | 0.00031 | 109.828 | 0.000309952 | -0.0002130385 | -0.0004173289 |  | 0.00322 | 259.86 |  | 940.8599 | 0.02829 | 967.4768 | 0.0232902 |  | 0.00122 | 256.2
33.85 | 0.039 | 111.7752 | 0.00039 | 111.8188 | 0.000389924 | -0.0001425464 | -0.0003504807 |  | 0.00324 | 264.12 |  | 942.3788 | 0.02763 | 968.4167 | 0.02264367 |  | 0.00124 | 260.4
35.7 | 0.1 | 117.884 | 0.001 | 118.0019 | 0.0009995003 | 0.0004375865 | 0.0002186304 |  | 0.00326 | 268.38 |  | 945.2516 | 0.02794 | 971.6619 | 0.02292984 |  | 0.00126 | 264.6
36.38 | 0.062 | 120.1294 | 0.00062 | 120.2039 | 0.0006198079 | 4.740825e-05 | -0.0001759358 |  | 0.00328 | 272.64 |  | 945.2516 | 0.02829 | 971.9928 | 0.02326869 |  | 0.00128 | 268.8
37.85 | 0.023 | 124.9835 | 0.00023 | 125.0122 | 0.0002299736 | -0.0003653228 | -0.0005979236 |  | 0.0033 | 276.9 |  | 944.4261 | 0.0286 | 971.4367 | 0.02357277 |  | 0.0013 | 273
39.41 | 0.085 | 130.1347 | 0.00085 | 130.2453 | 0.000849639 | 0.0002294231 | -1.238022e-05 |  | 0.00332 | 281.16 |  | 946.2753 | 0.02891 | 973.6321 | 0.02386365 |  | 0.00132 | 277.2
39.88 | 0.031 | 131.6867 | 0.00031 | 131.7275 | 0.000309952 | -0.000317322 | -0.0005623476 |  | 0.00334 | 285.42 |  | 942.709 | 0.02937 | 970.3964 | 0.02432603 |  | 0.00134 | 281.4
41.16 | 0.054 | 135.9134 | 0.00054 | 135.9867 | 0.0005398543 | -0.0001077017 | -0.0003604429 |  | 0.00336 | 289.68 |  | 948.8179 | 0.0296 | 976.9029 | 0.02451846 |  | 0.00136 | 285.6
43.26 | 0.039 | 142.8477 | 0.00039 | 142.9034 | 0.000389924 | -0.0002905685 | -0.0005563067 |  | 0.00338 | 293.94 |  | 945.0865 | 0.03284 | 976.1232 | 0.02766408 |  | 0.00138 | 289.8
44.46 | 0.139 | 146.8102 | 0.00139 | 147.0143 | 0.001389035 | 0.0006889669 | 0.0004165565 |  | 0.0034 | 298.2 |  | 945.4167 | 0.03257 | 976.2089 | 0.02740223 |  | 0.0014 | 294
45.82 | 0.031 | 151.301 | 0.00031 | 151.3479 | 0.000309952 | -0.0004107524 | -0.0006922738 |  | 0.00342 | 302.46 |  | 948.3225 | 0.03029 | 977.0472 | 0.02518771 |  | 0.00142 | 298.2
47.12 | 0.135 | 155.5937 | 0.00135 | 155.8038 | 0.00134909 | 0.0006071669 | 0.0003184287 |  | 0.00344 | 306.72 |  | 944.5912 | 0.0328 | 975.5738 | 0.02762797 |  | 0.00144 | 302.4
48.85 | 0.019 | 161.3063 | 0.00019 | 161.3369 | 0.000189982 | -0.0005782892 | -0.0008785194 |  | 0.00346 | 310.98 |  | 949.6764 | 0.03118 | 979.2873 | 0.0260405 |  | 0.00146 | 306.6
49.6 | 0.089 | 163.7829 | 0.00089 | 163.9286 | 0.0008896042 | 0.0001089917 | -0.000195302 |  | 0.00348 | 315.24 |  | 947.464 | 0.03157 | 977.3754 | 0.02642774 |  | 0.00148 | 310.8
51.45 | 0.162 | 169.8917 | 0.00162 | 170.1669 | 0.001618689 | 0.0008083706 | 0.0004933178 |  | 0.0035 | 319.5 |  | 949.5113 | 0.03176 | 979.6678 | 0.026601 |  | 0.0015 | 315
53.11 | 0.158 | 175.3731 | 0.00158 | 175.6502 | 0.001578753 | 0.0007423235 | 0.0004170724 |  | 0.00352 | 323.76 |  | 945.9451 | 0.03369 | 977.8139 | 0.02847867 |  | 0.00152 | 319.2
53.92 | 0.147 | 178.0478 | 0.00147 | 178.3095 | 0.001468921 | 0.0006198275 | 0.0002895226 |  | 0.00354 | 328.02 |  | 949.3462 | 0.03238 | 980.086 | 0.02719974 |  | 0.00154 | 323.4
56.64 | 0.139 | 187.0295 | 0.00139 | 187.2894 | 0.001389035 | 0.0004971804 | 0.000150142 |  | 0.00356 | 332.28 |  | 946.9687 | 0.03365 | 978.8342 | 0.02843511 |  | 0.00156 | 327.6
58.37 | 0.139 | 192.742 | 0.00139 | 193.01 | 0.001389035 | 0.0004699398 | 0.0001123015 |  | 0.00358 | 336.54 |  | 948.3225 | 0.03469 | 981.2199 | 0.02942939 |  | 0.00158 | 331.8
58.58 | 0.058 | 193.4355 | 0.00058 | 193.5477 | 0.0005798319 | -0.0003418237 | -0.0007014948 |  | 0.0036 | 340.8 |  | 953.4077 | 0.0335 | 985.3469 | 0.02825897 |  | 0.0016 | 336
61.67 | 0.058 | 203.6389 | 0.00058 | 203.757 | 0.0005798319 | -0.0003904395 | -0.0007690827 |  | 0.00362 | 345.06 |  | 949.3462 | 0.03388 | 981.51 | 0.02864486 |  | 0.00162 | 340.2
63.79 | 0.062 | 210.6393 | 0.00062 | 210.7699 | 0.0006198079 | -0.0003838582 | -0.0007754777 |  | 0.00364 | 349.32 |  | 950.2047 | 0.03477 | 983.2433 | 0.02949707 |  | 0.00164 | 344.4
65.15 | 0.158 | 215.1301 | 0.00158 | 215.47 | 0.001578753 | 0.0005527055 | 0.0001537201 |  | 0.00366 | 353.58 |  | 953.0775 | 0.03435 | 985.8157 | 0.02907885 |  | 0.00166 | 348.6
67.07 | 0.073 | 221.4701 | 0.00073 | 221.6318 | 0.0007297337 | -0.0003256556 | -0.0007372957 |  | 0.00368 | 357.84 |  | 952.5822 | 0.03662 | 987.4658 | 0.0312632 |  | 0.00168 | 352.8
69.39 | 0.077 | 229.1309 | 0.00077 | 229.3073 | 0.0007697037 | -0.0003222359 | -0.0007480712 |  | 0.0037 | 362.1 |  | 949.5113 | 0.03608 | 983.7697 | 0.03075974 |  | 0.0017 | 357
70.24 | 0.208 | 231.9377 | 0.00208 | 232.4201 | 0.00207784 | 0.0009710775 | 0.0005414727 |  | 0.00372 | 366.36 |  | 949.1811 | 0.03836 | 985.5917 | 0.03294925 |  | 0.00172 | 361.2
72.08 | 0.193 | 238.0135 | 0.00193 | 238.4728 | 0.00192814 | 0.000792555 | 0.0003515263 |  | 0.00374 | 370.62 |  | 950.3698 | 0.03608 | 984.6592 | 0.03075551 |  | 0.00174 | 365.4
74.27 | 0.12 | 245.245 | 0.0012 | 245.5393 | 0.001199281 | 3.004578e-05 | -0.0004252351 |  | 0.00376 | 374.88 |  | 955.455 | 0.03616 | 990.0043 | 0.03080727 |  | 0.00176 | 369.6
74.16 | 0.089 | 244.8818 | 0.00089 | 245.0997 | 0.0008896042 | -0.0002775374 | -0.0007325055 |  | 0.00378 | 379.14 |  | 954.7616 | 0.03647 | 989.5817 | 0.03110841 |  | 0.00178 | 373.8
77.3 | 0.212 | 255.2503 | 0.00212 | 255.7914 | 0.002117756 | 0.0008997016 | 0.0004269647 |  | 0.0038 | 383.4 |  | 952.3841 | 0.03666 | 987.2985 | 0.03130259 |  | 0.0018 | 378
78.12 | 0.135 | 257.958 | 0.00135 | 258.3062 | 0.00134909 | 0.0001190599 | -0.0003596376 |  | 0.00382 | 387.66 |  | 949.3462 | 0.03759 | 985.0321 | 0.03221009 |  | 0.00182 | 382.2
81.03 | 0.096 | 267.567 | 0.00096 | 267.8239 | 0.0009595395 | -0.0003158124 | -0.0008128384 |  | 0.00384 | 391.92 |  | 951.0302 | 0.03682 | 986.0472 | 0.03146287 |  | 0.00184 | 386.4
84.23 | 0.1 | 278.1337 | 0.001 | 278.4118 | 0.0009995003 | -0.0003262702 | -0.0008428715 |  | 0.00386 | 396.18 |  | 955.7852 | 0.03755 | 991.675 | 0.0321399 |  | 0.00186 | 390.6
85.98 | 0.247 | 283.9123 | 0.00247 | 284.6136 | 0.002466955 | 0.001111652 | 0.0005863048 |  | 0.00388 | 400.44 |  | 954.6295 | 0.03902 | 991.8792 | 0.03355473 |  | 0.00188 | 394.8
87.81 | 0.096 | 289.9551 | 0.00096 | 290.2334 | 0.0009595395 | -0.0004225245 | -0.0009611381 |  | 0.0039 | 404.7 |  | 952.0539 | 0.03747 | 987.7273 | 0.03208159 |  | 0.0019 | 399
88.88 | 0.247 | 293.4883 | 0.00247 | 294.2132 | 0.002466955 | 0.001065939 | 0.0005228728 |  | 0.00392 | 408.96 |  | 957.8325 | 0.03851 | 994.7186 | 0.03305024 |  | 0.00192 | 403.2
91.38 | 0.104 | 301.7435 | 0.00104 | 302.0573 | 0.00103946 | -0.0003989086 | -0.000959305 |  | 0.00394 | 413.22 |  | 954.2663 | 0.0406 | 993.0095 | 0.03506885 |  | 0.00194 | 407.4
93.36 | 0.112 | 308.2816 | 0.00112 | 308.6269 | 0.001119373 | -0.0003502785 | -0.0009227001 |  | 0.00396 | 417.48 |  | 956.8089 | 0.03929 | 994.4019 | 0.03380254 |  | 0.00196 | 411.6
95.54 | 0.108 | 315.4801 | 0.00108 | 315.8208 | 0.001079417 | -0.0004244915 | -0.001010339 |  | 0.00398 | 421.74 |  | 955.455 | 0.03952 | 993.2146 | 0.03402947 |  | 0.00198 | 415.8
98.02 | 0.112 | 323.6693 | 0.00112 | 324.0318 | 0.001119373 | -0.0004236352 | -0.001024629 |  | 0.004 | 426 |  | 956.3136 | 0.04114 | 995.6563 | 0.03557505 |  | 0.002 | 420
98.26 | 0.197 | 324.4618 | 0.00197 | 325.101 | 0.001968062 | 0.0004199623 | -0.0001811895 |  | 0.00402 | 430.26 |  | 955.455 | 0.04025 | 993.9121 | 0.03472815 |  | 0.00202 | 424.2
102.51 | 0.108 | 338.4956 | 0.00108 | 338.8612 | 0.001079417 | -0.0005342073 | -0.001162795 |  | 0.00404 | 434.52 |  | 957.8325 | 0.04048 | 996.6056 | 0.0349364 |  | 0.00204 | 428.4
104.82 | 0.27 | 346.1234 | 0.0027 | 347.0579 | 0.002696362 | 0.001043705 | 0.0004036224 |  | 0.00406 | 438.78 |  | 954.2663 | 0.04183 | 994.1832 | 0.03624458 |  | 0.00206 | 432.6
103.44 | 0.131 | 341.5665 | 0.00131 | 342.014 | 0.001309143 | -0.0003194952 | -0.0009534116 |  | 0.00408 | 443.04 |  | 959.7147 | 0.04122 | 999.2741 | 0.03563465 |  | 0.00208 | 436.8
105.97 | 0.178 | 349.9208 | 0.00178 | 350.5436 | 0.001778418 | 0.0001091624 | -0.0005394755 |  | 0.0041 | 447.3 |  | 955.2899 | 0.04384 | 997.1698 | 0.03815779 |  | 0.0021 | 441
110.14 | 0.347 | 363.6904 | 0.00347 | 364.9524 | 0.003463993 | 0.001726125 | 0.001054889 |  | 0.00412 | 451.56 |  | 957.007 | 0.04488 | 999.9575 | 0.03914034 |  | 0.00212 | 445.2
113.13 | 0.17 | 373.5636 | 0.0017 | 374.1987 | 0.001698557 | -8.334173e-05 | -0.000775948 |  | 0.00414 | 455.82 |  | 956.6438 | 0.04477 | 999.4727 | 0.03903737 |  | 0.00214 | 449.4
116.94 | 0.17 | 386.1445 | 0.0017 | 386.8009 | 0.001698557 | -0.0001433526 | -0.0008592846 |  | 0.00416 | 460.08 |  | 954.7616 | 0.04261 | 995.444 | 0.03698698 |  | 0.00216 | 453.6
119.33 | 0.178 | 394.0365 | 0.00178 | 394.7378 | 0.001778418 | -0.0001012863 | -0.0008317003 |  | 0.00418 | 464.34 |  | 960.21 | 0.04291 | 1001.413 | 0.03724625 |  | 0.00218 | 457.8
120.09 | 0.367 | 396.546 | 0.00367 | 398.0014 | 0.003663282 | 0.001768037 | 0.00103654 |  | 0.0042 | 468.6 |  | 956.6438 | 0.04554 | 1000.209 | 0.0397706 |  | 0.0022 | 462
124.4 | 0.174 | 410.778 | 0.00174 | 411.4927 | 0.001738488 | -0.0002210012 | -0.0009825266 |  | 0.00422 | 472.86 |  | 957.3372 | 0.04488 | 1000.303 | 0.0391387 |  | 0.00222 | 466.2
122.82 | 0.104 | 405.5607 | 0.00104 | 405.9825 | 0.00103946 | -0.0008937903 | -0.001646996 |  | 0.00424 | 477.12 |  | 961.2337 | 0.04384 | 1003.374 | 0.03812825 |  | 0.00224 | 470.4
127.84 | 0.174 | 422.1371 | 0.00174 | 422.8716 | 0.001738488 | -0.0002751864 | -0.00105777 |  | 0.00426 | 481.38 |  | 959.0213 | 0.04407 | 1001.285 | 0.03835851 |  | 0.00226 | 474.6
130.24 | 0.174 | 430.0621 | 0.00174 | 430.8104 | 0.001738488 | -0.0003129901 | -0.001110266 |  | 0.00428 | 485.64 |  | 961.0686 | 0.04457 | 1003.903 | 0.03882483 |  | 0.00228 | 478.8
132.81 | 0.398 | 438.5484 | 0.00398 | 440.2938 | 0.003972101 | 0.001875463 | 0.001067133 |  | 0.0043 | 489.9 |  | 960.9034 | 0.04743 | 1006.479 | 0.04154679 |  | 0.0023 | 483
136.37 | 0.17 | 450.3038 | 0.0017 | 451.0693 | 0.001698557 | -0.0004493924 | -0.001284279 |  | 0.00432 | 494.16 |  | 960.0449 | 0.04531 | 1003.545 | 0.03953471 |  | 0.00232 | 487.2
137.84 | 0.332 | 455.1578 | 0.00332 | 456.669 | 0.003314501 | 0.001139887 | 0.0002995118 |  | 0.00434 | 498.42 |  | 960.5732 | 0.04635 | 1005.096 | 0.04052175 |  | 0.00234 | 491.4
141.44 | 0.181 | 467.0453 | 0.00181 | 467.8907 | 0.001808364 | -0.0004196868 | -0.001285368 |  | 0.00436 | 502.68 |  | 960.21 | 0.04592 | 1004.303 | 0.04011449 |  | 0.00236 | 495.6
143.56 | 0.394 | 474.0457 | 0.00394 | 475.9134 | 0.003932259 | 0.001666004 | 0.0007921552 |  | 0.00438 | 506.94 |  | 961.762 | 0.04619 | 1006.186 | 0.04036363 |  | 0.00238 | 499.8
145.62 | 0.205 | 480.848 | 0.00205 | 481.8337 | 0.002047902 | -0.0002465446 | -0.00113726 |  | 0.0044 | 511.2 |  | 960.7383 | 0.04647 | 1005.384 | 0.04063505 |  | 0.0024 | 504
149.68 | 0.189 | 494.2544 | 0.00189 | 495.1885 | 0.001888216 | -0.0004698244 | -0.001385751 |  | 0.00442 | 515.46 |  | 960.0449 | 0.04863 | 1006.732 | 0.04269059 |  | 0.00242 | 508.2
152.38 | 0.293 | 503.17 | 0.00293 | 504.6443 | 0.002925716 | 0.0005226479 | -0.0004073082 |  | 0.00444 | 519.72 |  | 960.9034 | 0.04731 | 1006.364 | 0.04143276 |  | 0.00244 | 512.4
143.11 | 0.235 | 472.5598 | 0.00235 | 473.6703 | 0.002347243 | 9.167029e-05 | -0.0007830174 |  | 0.00446 | 523.98 |  | 962.0922 | 0.04782 | 1008.099 | 0.04191134 |  | 0.00246 | 516.6
149.92 | 0.239 | 495.0469 | 0.00239 | 496.2301 | 0.002387148 | 2.414825e-05 | -0.0008920678 |  | 0.00448 | 528.24 |  | 962.7526 | 0.04805 | 1009.013 | 0.04212647 |  | 0.00248 | 520.8
154.7 | 0.243 | 510.8308 | 0.00243 | 512.0721 | 0.002427052 | -1.138635e-05 | -0.0009567174 |  | 0.0045 | 532.5 |  | 960.7383 | 0.04836 | 1007.2 | 0.04243085 |  | 0.0025 | 525
157.95 | 0.455 | 521.5625 | 0.00455 | 523.9357 | 0.00453968 | 0.002044748 | 0.001084823 |  | 0.00452 | 536.76 |  | 963.9744 | 0.04886 | 1011.074 | 0.04288922 |  | 0.00252 | 529.2
161.55 | 0.444 | 533.45 | 0.00444 | 535.8185 | 0.004430172 | 0.001878655 | 0.0008965717 |  | 0.00454 | 541.02 |  | 963.1158 | 0.04917 | 1010.472 | 0.0431876 |  | 0.00254 | 533.4
164.94 | 0.247 | 544.644 | 0.00247 | 545.9893 | 0.002466955 | -0.0001329945 | -0.001140796 |  | 0.00456 | 545.28 |  | 960.0449 | 0.04921 | 1007.289 | 0.04324089 |  | 0.00256 | 537.6
165.91 | 0.255 | 547.847 | 0.00255 | 549.2441 | 0.002546754 | -6.869363e-05 | -0.001082213 |  | 0.00458 | 549.54 |  | 964.1395 | 0.04986 | 1012.211 | 0.04383677 |  | 0.00258 | 541.8
168.14 | 0.32 | 555.2107 | 0.0032 | 556.9873 | 0.003194891 | 0.0005425702 | -0.0004828534 |  | 0.0046 | 553.8 |  | 961.3988 | 0.05295 | 1012.305 | 0.04677525 |  | 0.0026 | 546
172.19 | 0.286 | 568.5841 | 0.00286 | 570.2102 | 0.002855918 | 0.0001406312 | -0.0009104124 |  | 0.00462 | 558.06 |  | 960.7383 | 0.05171 | 1010.418 | 0.0456059 |  | 0.00262 | 550.2
176 | 0.266 | 581.165 | 0.00266 | 582.7109 | 0.002656468 | -0.0001183452 | -0.001193198 |  | 0.00464 | 562.32 |  | 964.4697 | 0.0509 | 1013.561 | 0.04482046 |  | 0.00264 | 554.4
173.2 | 0.278 | 571.9192 | 0.00278 | 573.5091 | 0.002776143 | 4.514723e-05 | -0.001012279 |  | 0.00466 | 566.58 |  | 962.2573 | 0.05106 | 1011.39 | 0.04498304 |  | 0.00266 | 558.6
180.25 | 0.455 | 595.1988 | 0.00455 | 597.9069 | 0.00453968 | 0.001692504 | 0.0005970524 |  | 0.00468 | 570.84 |  | 962.4224 | 0.05276 | 1013.2 | 0.04659053 |  | 0.00268 | 562.8
184.13 | 0.452 | 608.0108 | 0.00452 | 610.759 | 0.004509815 | 0.001601439 | 0.0004823202 |  | 0.0047 | 575.1 |  | 961.2337 | 0.05164 | 1010.872 | 0.04553718 |  | 0.0027 | 567
187.44 | 0.444 | 618.9407 | 0.00444 | 621.6888 | 0.004430172 | 0.001469749 | 0.000330277 |  | 0.00472 | 579.36 |  | 966.6821 | 0.05222 | 1017.162 | 0.04605859 |  | 0.00272 | 571.2
191.15 | 0.343 | 631.1914 | 0.00343 | 633.3564 | 0.003424131 | 0.0004081482 | -0.0007569136 |  | 0.00474 | 583.62 |  | 966.6821 | 0.05272 | 1017.646 | 0.04653136 |  | 0.00274 | 575.4
191.75 | 0.255 | 633.1726 | 0.00255 | 634.7872 | 0.002546754 | -0.000476042 | -0.001647414 |  | 0.00476 | 587.88 |  | 964.965 | 0.05299 | 1016.098 | 0.04679517 |  | 0.00276 | 579.6
196.1 | 0.301 | 647.5367 | 0.00301 | 649.4857 | 0.003005479 | -8.731021e-05 | -0.001283837 |  | 0.00478 | 592.14 |  | 966.6821 | 0.05299 | 1017.907 | 0.04678656 |  | 0.00278 | 583.8
200.48 | 0.324 | 661.9997 | 0.00324 | 664.1446 | 0.003234763 | 7.216911e-05 | -0.001150358 |  | 0.0048 | 596.4 |  | 963.446 | 0.05384 | 1015.318 | 0.04760579 |  | 0.0028 | 588
203.87 | 0.328 | 673.1938 | 0.00328 | 675.4018 | 0.003274633 | 5.843329e-05 | -0.001184638 |  | 0.00482 | 600.66 |  | 965.9886 | 0.05407 | 1018.22 | 0.0478102 |  | 0.00282 | 592.2
207.48 | 0.324 | 685.1143 | 0.00324 | 687.334 | 0.003234763 | -3.825664e-05 | -0.00130347 |  | 0.00484 | 604.92 |  | 963.9744 | 0.05453 | 1016.54 | 0.0482545 |  | 0.00284 | 596.4
203.54 | 0.293 | 672.1041 | 0.00293 | 674.0733 | 0.002925716 | -0.0002841572 | -0.001526336 |  | 0.00486 | 609.18 |  | 966.3519 | 0.05492 | 1019.424 | 0.04861054 |  | 0.00286 | 600.6
210.41 | 0.324 | 694.7893 | 0.00324 | 697.0404 | 0.003234763 | -8.44777e-05 | -0.001367558 |  | 0.00488 | 613.44 |  | 961.2337 | 0.05565 | 1014.726 | 0.04932466 |  | 0.00288 | 604.8
213.54 | 0.289 | 705.1248 | 0.00289 | 707.1626 | 0.002885832 | -0.0004816091 | -0.001784951 |  | 0.0049 | 617.7 |  | 963.1158 | 0.05565 | 1016.713 | 0.0493152 |  | 0.0029 | 609
217.34 | 0.305 | 717.6727 | 0.00305 | 719.8616 | 0.003045358 | -0.0003825542 | -0.001708543 |  | 0.00492 | 621.96 |  | 965.1301 | 0.056 | 1019.177 | 0.04963496 |  | 0.00292 | 613.2
221.83 | 0.355 | 732.499 | 0.00355 | 735.0994 | 0.003543714 | 4.324038e-05 | -0.001308398 |  | 0.00494 | 626.22 |  | 965.6584 | 0.05851 | 1022.159 | 0.05199483 |  | 0.00294 | 617.4
224.61 | 0.359 | 741.6788 | 0.00359 | 744.3414 | 0.003583571 | 3.908847e-05 | -0.001329347 |  | 0.00496 | 630.48 |  | 963.446 | 0.05658 | 1017.958 | 0.05018986 |  | 0.00296 | 621.6
227.59 | 0.417 | 751.519 | 0.00417 | 754.6528 | 0.00416133 | 0.0005677449 | -0.0008167709 |  | 0.00498 | 634.74 |  | 967.1774 | 0.057 | 1022.306 | 0.05056658 |  | 0.00298 | 625.8
232.57 | 0.386 | 767.9633 | 0.00386 | 770.9276 | 0.003852569 | 0.0001814854 | -0.001234459 |  | 0.005 | 639 |  | 966.3519 | 0.05758 | 1021.994 | 0.05111664 |  | 0.003 | 630
235.83 | 0.398 | 778.728 | 0.00398 | 781.8274 | 0.003972101 | 0.0002491132 | -0.001186234 |  | 0.00502 | 643.26 |  | 964.965 | 0.05878 | 1021.686 | 0.05225213 |  | 0.00302 | 634.2
238.8 | 0.398 | 788.5352 | 0.00398 | 791.6736 | 0.003972101 | 0.0002022266 | -0.001251197 |  | 0.00504 | 647.52 |  | 963.1158 | 0.06051 | 1021.394 | 0.05388614 |  | 0.00304 | 638.4
241.75 | 0.556 | 798.2763 | 0.00556 | 802.7147 | 0.0055446 | 0.001722149 | 0.0002567765 |  | 0.00506 | 651.78 |  | 965.6584 | 0.05908 | 1022.71 | 0.05253056 |  | 0.00306 | 642.6
236.52 | 0.405 | 781.0065 | 0.00405 | 784.1695 | 0.004041821 | 0.0003076801 | -0.001131607 |  | 0.00508 | 656.04 |  | 965.1301 | 0.05924 | 1022.304 | 0.05268355 |  | 0.00308 | 646.8
242.44 | 0.398 | 800.5547 | 0.00398 | 803.741 | 0.003972101 | 0.0001447629 | -0.001330815 |  | 0.0051 | 660.3 |  | 969.3898 | 0.0592 | 1026.778 | 0.05262449 |  | 0.0031 | 651
247.92 | 0.328 | 818.6501 | 0.00328 | 821.3353 | 0.003274633 | -0.0006364879 | -0.002148148 |  | 0.00512 | 664.56 |  | 963.446 | 0.05982 | 1021.079 | 0.0532368 |  | 0.00312 | 655.2
254.51 | 0.405 | 840.4108 | 0.00405 | 843.8144 | 0.004041821 | 2.365682e-05 | -0.001525104 |  | 0.00514 | 668.82 |  | 966.1537 | 0.05916 | 1023.311 | 0.05260323 |  | 0.00314 | 659.4
256.31 | 0.644 | 846.3545 | 0.00644 | 851.805 | 0.006419352 | 0.002363137 | 0.0008130556 |  | 0.00516 | 673.08 |  | 965.8235 | 0.06024 | 1024.005 | 0.05361908 |  | 0.00316 | 663.6
260.94 | 0.398 | 861.6431 | 0.00398 | 865.0725 | 0.003972101 | -0.0001472919 | -0.001735468 |  | 0.00518 | 677.34 |  | 967.8708 | 0.06051 | 1026.437 | 0.05386213 |  | 0.00318 | 667.8
265.42 | 0.436 | 876.4364 | 0.00436 | 880.2577 | 0.004350523 | 0.0001588196 | -0.001455038 |  | 0.0052 | 681.6 |  | 965.4933 | 0.06086 | 1024.253 | 0.0542025 |  | 0.0032 | 672
258.06 | 0.652 | 852.1331 | 0.00652 | 857.689 | 0.006498837 | 0.002414603 | 0.0008542626 |  | 0.00522 | 685.86 |  | 964.965 | 0.06121 | 1024.031 | 0.05453343 |  | 0.00322 | 676.2
261.66 | 0.432 | 864.0206 | 0.00432 | 867.7532 | 0.004310696 | 0.0001785376 | -0.001412622 |  | 0.00524 | 690.12 |  | 965.4933 | 0.06171 | 1025.074 | 0.05499951 |  | 0.00324 | 680.4
267.68 | 0.475 | 883.8991 | 0.00475 | 888.0976 | 0.004738754 | 0.0005097181 | -0.001116239 |  | 0.00526 | 694.38 |  | 965.6584 | 0.06429 | 1027.741 | 0.05741391 |  | 0.00326 | 684.6
274.01 | 0.459 | 904.8012 | 0.00459 | 908.9543 | 0.004579498 | 0.0002511445 | -0.001413952 |  | 0.00528 | 698.64 |  | 963.446 | 0.06264 | 1023.796 | 0.05588116 |  | 0.00328 | 688.8
277.62 | 0.656 | 916.7217 | 0.00656 | 922.7354 | 0.006538577 | 0.002144599 | 0.0004661647 |  | 0.0053 | 702.9 |  | 968.8945 | 0.06283 | 1029.77 | 0.05603149 |  | 0.0033 | 693
280.96 | 0.482 | 927.7506 | 0.00482 | 932.2224 | 0.004808421 | 0.0003692668 | -0.001337047 |  | 0.00532 | 707.16 |  | 966.6821 | 0.06576 | 1030.251 | 0.0587822 |  | 0.00332 | 697.2
281.79 | 0.502 | 930.4913 | 0.00502 | 935.1624 | 0.005007442 | 0.0005542875 | -0.001156181 |  | 0.00534 | 711.42 |  | 968.201 | 0.0636 | 1029.779 | 0.05675567 |  | 0.00334 | 701.4
280.91 | 0.726 | 927.5855 | 0.00726 | 934.3198 | 0.007233773 | 0.002784631 | 0.001089398 |  | 0.00536 | 715.68 |  | 963.9744 | 0.06649 | 1028.069 | 0.05947732 |  | 0.00336 | 705.6
280.24 | 0.54 | 925.3731 | 0.0054 | 930.3701 | 0.005385472 | 0.0009551382 | -0.0007442474 |  | 0.00538 | 719.94 |  | 962.5875 | 0.06491 | 1025.069 | 0.05800901 |  | 0.00338 | 709.8
280.65 | 0.583 | 926.727 | 0.00583 | 932.1298 | 0.005813071 | 0.001374358 | -0.0003256164 |  | 0.0054 | 724.2 |  | 968.8945 | 0.06491 | 1031.785 | 0.05797702 |  | 0.0034 | 714
279.31 | 0.706 | 922.3022 | 0.00706 | 928.8137 | 0.007035195 | 0.002612273 | 0.0009258172 |  | 0.00542 | 728.46 |  | 962.7526 | 0.06568 | 1025.986 | 0.05872744 |  | 0.00342 | 718.2
280.14 | 0.679 | 925.0429 | 0.00679 | 931.324 | 0.006767052 | 0.002332176 | 0.0006395194 |  | 0.00544 | 732.72 |  | 967.0123 | 0.06541 | 1030.265 | 0.05845368 |  | 0.00344 | 722.4
278.85 | 0.976 | 920.7833 | 0.00976 | 929.7701 | 0.009712679 | 0.005285202 | 0.003613363 |  | 0.00546 | 736.98 |  | 967.8708 | 0.06815 | 1033.831 | 0.06100517 |  | 0.00346 | 726.6
280.04 | 0.76 | 924.7127 | 0.0076 | 931.7405 | 0.007571265 | 0.003134406 | 0.00144592 |  | 0.00548 | 741.24 |  | 967.7057 | 0.06634 | 1031.903 | 0.0593184 |  | 0.00348 | 730.8
280.55 | 0.787 | 926.3968 | 0.00787 | 933.6875 | 0.007839193 | 0.003393062 | 0.001702693 |  | 0.0055 | 745.5 |  | 963.9744 | 0.06638 | 1027.963 | 0.05937467 |  | 0.0035 | 735
279.31 | 0.895 | 922.3022 | 0.00895 | 930.5568 | 0.008910186 | 0.004478963 | 0.002800808 |  | 0.00552 | 749.76 |  | 967.5406 | 0.06703 | 1032.395 | 0.05996292 |  | 0.00352 | 739.2
280.76 | 0.864 | 927.0902 | 0.00864 | 935.1003 | 0.008602889 | 0.00415003 | 0.002461795 |  | 0.00554 | 754.02 |  | 967.8708 | 0.06746 | 1033.163 | 0.06036217 |  | 0.00354 | 743.4
281.22 | 0.895 | 928.6092 | 0.00895 | 936.9202 | 0.008910186 | 0.004448661 | 0.002759031 |  | 0.00556 | 758.28 |  | 962.5875 | 0.06974 | 1029.718 | 0.06251221 |  | 0.00356 | 747.6
280.39 | 1.165 | 925.8684 | 0.01165 | 936.6548 | 0.01158266 | 0.0071224 | 0.005449661 |  | 0.00558 | 762.54 |  | 969.9181 | 0.06827 | 1036.134 | 0.06110654 |  | 0.00358 | 751.8
281.42 | 0.973 | 929.2696 | 0.00973 | 938.3114 | 0.009682968 | 0.005214819 | 0.003527438 |  | 0.0056 | 766.8 |  | 965.3282 | 0.06974 | 1032.65 | 0.06249825 |  | 0.0036 | 756
280.7 | 1.034 | 926.8921 | 0.01034 | 936.4762 | 0.01028691 | 0.005827498 | 0.004147127 |  | 0.00562 | 771.06 |  | 964.7999 | 0.07105 | 1033.349 | 0.06371877 |  | 0.00362 | 760.2
280.81 | 1.208 | 927.2553 | 0.01208 | 938.4566 | 0.01200762 | 0.007538778 | 0.005865432 |  | 0.00564 | 775.32 |  | 965.3282 | 0.07089 | 1033.76 | 0.06356741 |  | 0.00364 | 764.4
281.53 | 1.088 | 929.6328 | 0.01088 | 939.7472 | 0.01082124 | 0.006346252 | 0.004663303 |  | 0.00566 | 779.58 |  | 964.6348 | 0.0712 | 1033.317 | 0.06385896 |  | 0.00366 | 768.6
280.81 | 1.131 | 927.2553 | 0.01131 | 937.7426 | 0.01124652 | 0.006781079 | 0.005104333 |  | 0.00568 | 783.84 |  | 969.3898 | 0.07031 | 1037.548 | 0.06300762 |  | 0.00368 | 772.8
281.58 | 1.131 | 929.7979 | 0.01131 | 940.3139 | 0.01124652 | 0.006768835 | 0.00508749 |  | 0.0057 | 788.1 |  | 965.9886 | 0.0707 | 1034.284 | 0.06338748 |  | 0.0037 | 777
281.84 | 1.165 | 930.6565 | 0.01165 | 941.4986 | 0.01158266 | 0.007099335 | 0.005417945 |  | 0.00572 | 792.36 |  | 966.517 | 0.0712 | 1035.333 | 0.06384936 |  | 0.00372 | 781.2
281.84 | 1.192 | 930.6565 | 0.01192 | 941.7499 | 0.01184952 | 0.007364993 | 0.0056848 |  | 0.00574 | 796.62 |  | 961.762 | 0.07128 | 1030.316 | 0.06394793 |  | 0.00374 | 785.4
281.17 | 1.474 | 928.4441 | 0.01474 | 942.1293 | 0.01463242 | 0.01014609 | 0.00848236 |  | 0.00576 | 800.88 |  | 963.9744 | 0.07421 | 1035.511 | 0.0666545 |  | 0.00376 | 789.6
282.3 | 1.266 | 932.1754 | 0.01266 | 943.9767 | 0.01258053 | 0.008085405 | 0.006405754 |  | 0.00578 | 805.14 |  | 965.3282 | 0.07236 | 1035.179 | 0.0649324 |  | 0.00378 | 793.8
282.14 | 1.54 | 931.6471 | 0.0154 | 945.9944 | 0.01528262 | 0.01077789 | 0.009111345 |  | 0.0058 | 809.4 |  | 968.8945 | 0.07294 | 1039.566 | 0.06545223 |  | 0.0038 | 798
281.58 | 1.486 | 929.7979 | 0.01486 | 943.6147 | 0.01475067 | 0.01025727 | 0.008591642 |  | 0.00582 | 813.66 |  | 966.1537 | 0.07329 | 1036.963 | 0.06579078 |  | 0.00382 | 802.2
283.33 | 1.37 | 935.5765 | 0.0137 | 948.3939 | 0.013607 | 0.009090842 | 0.007409696 |  | 0.00584 | 817.92 |  | 963.2809 | 0.07383 | 1034.4 | 0.06630598 |  | 0.00384 | 806.4
281.89 | 1.409 | 930.8216 | 0.01409 | 943.9368 | 0.01399166 | 0.009496721 | 0.007825848 |  | 0.00586 | 822.18 |  | 962.5875 | 0.07649 | 1036.216 | 0.06877139 |  | 0.00386 | 810.6
281.89 | 1.482 | 930.8216 | 0.01482 | 944.6163 | 0.01471126 | 0.01021308 | 0.008545447 |  | 0.00588 | 826.44 |  | 965.8235 | 0.0773 | 1040.482 | 0.06950324 |  | 0.00388 | 814.8
282.2 | 1.474 | 931.8452 | 0.01474 | 945.5806 | 0.01463242 | 0.01012966 | 0.008459831 |  | 0.0059 | 830.7 |  | 965.4933 | 0.07556 | 1038.446 | 0.06789648 |  | 0.0039 | 819
281.79 | 1.482 | 930.4913 | 0.01482 | 944.2812 | 0.01471126 | 0.01021468 | 0.008547634 |  | 0.00592 | 834.96 |  | 961.5639 | 0.0773 | 1035.893 | 0.06952509 |  | 0.00392 | 823.2
282.56 | 1.555 | 933.0339 | 0.01555 | 947.5426 | 0.01543034 | 0.01091823 | 0.009249872 |  | 0.00594 | 839.22 |  | 965.3282 | 0.07603 | 1038.722 | 0.06833205 |  | 0.00394 | 827.4
283.48 | 1.605 | 936.0719 | 0.01605 | 951.0958 | 0.01592256 | 0.01139353 | 0.009721972 |  | 0.00596 | 843.48 |  | 959.0213 | 0.07869 | 1034.487 | 0.07082122 |  | 0.00396 | 831.6
282.87 | 1.632 | 934.0576 | 0.01632 | 949.3014 | 0.01618826 | 0.01166778 | 0.01000101 |  | 0.00598 | 847.74 |  | 961.0686 | 0.07915 | 1037.137 | 0.07123495 |  | 0.00398 | 835.8
283.12 | 1.64 | 934.8831 | 0.0164 | 950.2152 | 0.01626697 | 0.01174214 | 0.01007426 |  | 0.006 | 852 |  | 959.1864 | 0.07846 | 1034.444 | 0.07060817 |  | 0.004 | 840
282.71 | 1.694 | 933.5293 | 0.01694 | 949.3432 | 0.01679812 | 0.01227744 | 0.01061437 |  | 0.00602 | 856.26 |  | 964.6348 | 0.07796 | 1039.838 | 0.07011876 |  | 0.00402 | 844.2
281.73 | 1.933 | 930.2932 | 0.01933 | 948.2758 | 0.01914555 | 0.01462995 | 0.01298324 |  | 0.00604 | 860.52 |  | 962.4224 | 0.07838 | 1037.857 | 0.07051774 |  | 0.00404 | 848.4
282.56 | 1.891 | 933.0339 | 0.01891 | 950.6776 | 0.01873343 | 0.01420639 | 0.01255296 |  | 0.00606 | 864.78 |  | 959.8798 | 0.08027 | 1036.929 | 0.07227325 |  | 0.00406 | 852.6
283.28 | 1.802 | 935.4114 | 0.01802 | 952.2676 | 0.01785956 | 0.01332496 | 0.01166335 |  | 0.00608 | 869.04 |  | 959.0213 | 0.08066 | 1036.376 | 0.07263684 |  | 0.00408 | 856.8
283.17 | 1.833 | 935.0482 | 0.01833 | 952.1876 | 0.01816403 | 0.0136298 | 0.01197022 |  | 0.0061 | 873.3 |  | 962.5875 | 0.07981 | 1039.412 | 0.07183552 |  | 0.0041 | 861
282.71 | 2.161 | 933.5293 | 0.02161 | 953.7028 | 0.02137981 | 0.01683837 | 0.01519607 |  | 0.00612 | 877.56 |  | 959.3845 | 0.08031 | 1036.433 | 0.07231264 |  | 0.00412 | 865.2
282.61 | 1.941 | 933.199 | 0.01941 | 951.3124 | 0.01922403 | 0.01469397 | 0.01304247 |  | 0.00614 | 881.82 |  | 958.1627 | 0.08178 | 1036.521 | 0.07367202 |  | 0.00414 | 869.4
283.02 | 1.968 | 934.5529 | 0.01968 | 952.9449 | 0.01948885 | 0.01495102 | 0.01329833 |  | 0.00616 | 886.08 |  | 958.526 | 0.08131 | 1036.464 | 0.07323773 |  | 0.00416 | 873.6
283.33 | 1.98 | 935.5765 | 0.0198 | 954.101 | 0.01960653 | 0.01506319 | 0.01340922 |  | 0.00618 | 890.34 |  | 957.8325 | 0.08185 | 1036.231 | 0.0737381 |  | 0.00418 | 877.8
284.05 | 2.003 | 937.954 | 0.02003 | 956.7413 | 0.01983204 | 0.01527613 | 0.01361898 |  | 0.0062 | 894.6 |  | 955.455 | 0.08494 | 1036.611 | 0.07658844 |  | 0.0042 | 882
282.71 | 1.995 | 933.5293 | 0.01995 | 952.1532 | 0.01975361 | 0.01521954 | 0.01356986 |  | 0.00622 | 898.86 |  | 955.6201 | 0.0827 | 1034.65 | 0.07453102 |  | 0.00422 | 886.2
284.1 | 2.08 | 938.1191 | 0.0208 | 957.632 | 0.02058663 | 0.01602648 | 0.01437248 |  | 0.00624 | 903.12 |  | 955.7852 | 0.08332 | 1035.421 | 0.07509982 |  | 0.00424 | 890.4
283.74 | 2.111 | 936.9304 | 0.02111 | 956.709 | 0.02089027 | 0.01633451 | 0.014684 |  | 0.00626 | 907.38 |  | 953.9361 | 0.08556 | 1035.555 | 0.07716477 |  | 0.00426 | 894.6
284.41 | 2.219 | 939.1428 | 0.02219 | 959.9824 | 0.02194738 | 0.01737604 | 0.01572645 |  | 0.00628 | 911.64 |  | 951.0302 | 0.08348 | 1030.422 | 0.07527131 |  | 0.00428 | 898.8
282.97 | 2.254 | 934.3878 | 0.02254 | 955.4489 | 0.02228973 | 0.01773997 | 0.01610029 |  | 0.0063 | 915.9 |  | 947.8272 | 0.08486 | 1028.26 | 0.07655447 |  | 0.0043 | 903
284.31 | 2.215 | 938.8126 | 0.02215 | 959.6073 | 0.02190825 | 0.01733869 | 0.01568951 |  | 0.00632 | 920.16 |  | 953.771 | 0.08544 | 1035.261 | 0.07705562 |  | 0.00432 | 907.2
284.82 | 2.536 | 940.4966 | 0.02536 | 964.3476 | 0.02504377 | 0.02045164 | 0.01881387 |  | 0.00634 | 924.42 |  | 948.3225 | 0.08575 | 1029.641 | 0.07736794 |  | 0.00434 | 911.4
282.97 | 2.354 | 934.3878 | 0.02354 | 956.3833 | 0.02326721 | 0.018713 | 0.01707777 |  | 0.00636 | 928.68 |  | 948.8179 | 0.08872 | 1032.997 | 0.08008366 |  | 0.00436 | 915.6
284.87 | 2.327 | 940.6617 | 0.02327 | 962.5509 | 0.02300338 | 0.01841981 | 0.01677239 |  | 0.00638 | 932.94 |  | 949.1811 | 0.08652 | 1031.304 | 0.07806896 |  | 0.00438 | 919.8
283.38 | 2.354 | 935.7416 | 0.02354 | 957.769 | 0.02326721 | 0.0187064 | 0.01706881 |  | 0.0064 | 937.2 |  | 945.9451 | 0.08703 | 1028.271 | 0.07855268 |  | 0.0044 | 924
284.46 | 2.37 | 939.3079 | 0.0237 | 961.5695 | 0.02342351 | 0.01884461 | 0.01720149 |  | 0.00642 | 941.46 |  | 944.0629 | 0.0893 | 1028.368 | 0.0806383 |  | 0.00442 | 928.2
284.15 | 2.493 | 938.2842 | 0.02493 | 961.6757 | 0.02462432 | 0.02004491 | 0.01840907 |  | 0.00644 | 945.72 |  | 944.4261 | 0.08811 | 1027.639 | 0.07954872 |  | 0.00444 | 932.4
285.18 | 2.443 | 941.6854 | 0.02443 | 964.6908 | 0.02413636 | 0.01954259 | 0.01789859 |  | 0.00646 | 949.98 |  | 942.5439 | 0.09131 | 1028.608 | 0.08248068 |  | 0.00446 | 936.6
284.98 | 2.474 | 941.025 | 0.02474 | 964.3059 | 0.02443892 | 0.01984699 | 0.01820552 |  | 0.00648 | 954.24 |  | 938.4493 | 0.08865 | 1021.643 | 0.08007343 |  | 0.00448 | 940.8
284.1 | 2.794 | 938.1191 | 0.02794 | 964.3302 | 0.0275568 | 0.02296475 | 0.02134265 |  | 0.0065 | 958.5 |  | 941.025 | 0.08965 | 1025.388 | 0.08097374 |  | 0.0045 | 945
284.41 | 2.771 | 939.1428 | 0.02771 | 965.1664 | 0.02733303 | 0.022737 | 0.0211121 |  | 0.00652 | 962.76 |  | 937.2606 | 0.09019 | 1021.792 | 0.08148632 |  | 0.00452 | 949.2
284.56 | 2.543 | 939.6381 | 0.02543 | 963.5331 | 0.02511204 | 0.02052378 | 0.01888783 |  | 0.00654 | 967.02 |  | 937.0955 | 0.09231 | 1023.599 | 0.08342044 |  | 0.00454 | 953.4
286.01 | 2.601 | 944.4261 | 0.02601 | 968.9906 | 0.02567749 | 0.02106325 | 0.01942157 |  | 0.00656 | 971.28 |  | 935.7416 | 0.09119 | 1021.072 | 0.0824066 |  | 0.00456 | 957.6
284.77 | 2.771 | 940.3315 | 0.02771 | 966.3881 | 0.02733303 | 0.02273118 | 0.02110422 |  | 0.00658 | 975.54 |  | 933.199 | 0.09312 | 1020.099 | 0.08417838 |  | 0.00458 | 961.8
285.96 | 2.655 | 944.261 | 0.02655 | 969.3311 | 0.02620367 | 0.0215878 | 0.01994883 |  | 0.0066 | 979.8 |  | 931.3169 | 0.09254 | 1017.501 | 0.08366002 |  | 0.0046 | 966
285.65 | 2.698 | 943.2374 | 0.02698 | 968.6859 | 0.02662246 | 0.02200967 | 0.0203744 |  | 0.00662 | 984.06 |  | 930.9867 | 0.09262 | 1017.215 | 0.0837346 |  | 0.00462 | 970.2
284.93 | 2.829 | 940.8599 | 0.02829 | 967.4768 | 0.02789723 | 0.0232902 | 0.02166492 |  | 0.00664 | 988.32 |  | 926.0666 | 0.09401 | 1013.126 | 0.08502543 |  | 0.00464 | 974.4
285.39 | 2.763 | 942.3788 | 0.02763 | 968.4167 | 0.02725518 | 0.02264367 | 0.02101281 |  | 0.00666 | 992.58 |  | 924.7127 | 0.09428 | 1011.895 | 0.08527807 |  | 0.00466 | 978.6
286.26 | 2.794 | 945.2516 | 0.02794 | 971.6619 | 0.0275568 | 0.02292984 | 0.0212954 |  | 0.00668 | 996.84 |  | 921.972 | 0.09498 | 1009.541 | 0.08592876 |  | 0.00468 | 982.8
286.26 | 2.829 | 945.2516 | 0.02829 | 971.9928 | 0.02789723 | 0.02326869 | 0.02163583 |  | 0.0067 | 1001.1 |  | 921.4767 | 0.09447 | 1008.529 | 0.08546771 |  | 0.0047 | 987
286.01 | 2.86 | 944.4261 | 0.0286 | 971.4367 | 0.02819865 | 0.02357277 | 0.02194273 |  | 0.00672 | 1005.36 |  | 924.5146 | 0.09532 | 1012.639 | 0.08622447 |  | 0.00472 | 991.2
286.57 | 2.891 | 946.2753 | 0.02891 | 973.6321 | 0.02849999 | 0.02386365 | 0.02223181 |  | 0.00674 | 1009.62 |  | 917.0519 | 0.09822 | 1007.125 | 0.08889486 |  | 0.00474 | 995.4
285.49 | 2.937 | 942.709 | 0.02937 | 970.3964 | 0.02894696 | 0.02432603 | 0.02270241 |  | 0.00676 | 1013.88 |  | 916.3585 | 0.09536 | 1003.742 | 0.08630335 |  | 0.00476 | 999.6
287.34 | 2.96 | 948.8179 | 0.0296 | 976.9029 | 0.02917038 | 0.02451846 | 0.02288536 |  | 0.00678 | 1018.14 |  | 918.5709 | 0.09667 | 1007.369 | 0.08748132 |  | 0.00478 | 1003.8
286.21 | 3.284 | 945.0865 | 0.03284 | 976.1232 | 0.03231229 | 0.02766408 | 0.02605199 |  | 0.0068 | 1022.4 |  | 911.9337 | 0.09748 | 1000.829 | 0.08825079 |  | 0.0048 | 1008
286.31 | 3.257 | 945.4167 | 0.03257 | 976.2089 | 0.03205084 | 0.02740223 | 0.02578835 |  | 0.00682 | 1026.66 |  | 913.6508 | 0.09772 | 1002.933 | 0.08845943 |  | 0.00482 | 1012.2
287.19 | 3.029 | 948.3225 | 0.03029 | 977.0472 | 0.02984032 | 0.02518771 | 0.02355858 |  | 0.00684 | 1030.92 |  | 913.4857 | 0.09814 | 1003.135 | 0.08884101 |  | 0.00484 | 1016.4
286.06 | 3.28 | 944.5912 | 0.0328 | 975.5738 | 0.03227356 | 0.02762797 | 0.02601654 |  | 0.00686 | 1035.18 |  | 909.5562 | 0.09853 | 999.1748 | 0.08921495 |  | 0.00486 | 1020.6
287.6 | 3.118 | 949.6764 | 0.03118 | 979.2873 | 0.03070378 | 0.0260405 | 0.02441307 |  | 0.00688 | 1039.44 |  | 909.226 | 0.09922 | 999.4394 | 0.0898416 |  | 0.00488 | 1024.8
286.93 | 3.157 | 947.464 | 0.03157 | 977.3754 | 0.03108191 | 0.02642774 | 0.02480586 |  | 0.0069 | 1043.7 |  | 907.3768 | 0.0998 | 997.933 | 0.09037628 |  | 0.0049 | 1029
287.55 | 3.176 | 949.5113 | 0.03176 | 979.6678 | 0.03126608 | 0.026601 | 0.02497647 |  | 0.00692 | 1047.96 |  | 901.4001 | 0.1015 | 992.8922 | 0.09194483 |  | 0.00492 | 1033.2
286.47 | 3.369 | 945.9451 | 0.03369 | 977.8139 | 0.03313492 | 0.02847867 | 0.02686894 |  | 0.00694 | 1052.22 |  | 904.3059 | 0.10088 | 995.5323 | 0.09136923 |  | 0.00494 | 1037.4
287.5 | 3.238 | 949.3462 | 0.03238 | 980.086 | 0.03186682 | 0.02719974 | 0.0255783 |  | 0.00696 | 1056.48 |  | 901.235 | 0.10119 | 992.4309 | 0.09166555 |  | 0.00496 | 1041.6
286.78 | 3.365 | 946.9687 | 0.03365 | 978.8342 | 0.03309623 | 0.02843511 | 0.02682346 |  | 0.00698 | 1060.74 |  | 900.3764 | 0.10184 | 992.0708 | 0.09225736 |  | 0.00498 | 1045.8
287.19 | 3.469 | 948.3225 | 0.03469 | 981.2199 | 0.03410186 | 0.02942939 | 0.02782013 |  | 0.007 | 1065 |  | 897.6687 | 0.10231 | 989.5092 | 0.09269603 |  | 0.005 | 1050
288.73 | 3.35 | 953.4077 | 0.0335 | 985.3469 | 0.0329511 | 0.02825897 | 0.02663568 |  | 0.00702 | 1069.26 |  | 897.3385 | 0.10293 | 989.7016 | 0.09325741 |  | 0.00502 | 1054.2
287.5 | 3.388 | 949.3462 | 0.03388 | 981.51 | 0.03331872 | 0.02864486 | 0.0270302 |  | 0.00704 | 1073.52 |  | 890.8665 | 0.10443 | 983.8996 | 0.09464413 |  | 0.00504 | 1058.4
287.76 | 3.477 | 950.2047 | 0.03477 | 983.2433 | 0.03417918 | 0.02949707 | 0.02788497 |  | 0.00706 | 1077.78 |  | 892.4184 | 0.10397 | 985.2032 | 0.09422133 |  | 0.00506 | 1062.6
288.63 | 3.435 | 953.0775 | 0.03435 | 985.8157 | 0.03377321 | 0.02907885 | 0.02745998 |  | 0.00708 | 1082.04 |  | 888.1588 | 0.1037 | 980.2608 | 0.09400026 |  | 0.00508 | 1066.8
288.48 | 3.662 | 952.5822 | 0.03662 | 987.4658 | 0.03596542 | 0.0312632 | 0.02965547 |  | 0.0071 | 1086.3 |  | 890.5363 | 0.10497 | 984.0158 | 0.0951324 |  | 0.0051 | 1071
287.55 | 3.608 | 949.5113 | 0.03608 | 983.7697 | 0.03544436 | 0.03075974 | 0.02915475 |  | 0.00712 | 1090.56 |  | 886.4417 | 0.10586 | 980.2804 | 0.09595531 |  | 0.00512 | 1075.2
287.45 | 3.836 | 949.1811 | 0.03836 | 985.5917 | 0.03764255 | 0.03294925 | 0.03135512 |  | 0.00714 | 1094.82 |  | 882.3801 | 0.10779 | 977.4919 | 0.09771232 |  | 0.00514 | 1079.4
287.81 | 3.608 | 950.3698 | 0.03608 | 984.6592 | 0.03544436 | 0.03075551 | 0.02914906 |  | 0.00716 | 1099.08 |  | 881.1914 | 0.10705 | 975.5229 | 0.09705347 |  | 0.00516 | 1083.6
289.35 | 3.616 | 955.455 | 0.03616 | 990.0043 | 0.03552157 | 0.03080727 | 0.02919259 |  | 0.00718 | 1103.34 |  | 880.498 | 0.10914 | 976.5955 | 0.09893449 |  | 0.00518 | 1087.8
289.14 | 3.647 | 954.7616 | 0.03647 | 989.5817 | 0.03582071 | 0.03110841 | 0.02949632 |  | 0.0072 | 1107.6 |  | 878.6488 | 0.10775 | 973.3232 | 0.09769606 |  | 0.0052 | 1092
288.42 | 3.666 | 952.3841 | 0.03666 | 987.2985 | 0.03600401 | 0.03130259 | 0.02969536 |  | 0.00722 | 1111.86 |  | 880.0026 | 0.10798 | 975.0253 | 0.09789556 |  | 0.00522 | 1096.2
287.5 | 3.759 | 949.3462 | 0.03759 | 985.0321 | 0.03690072 | 0.03221009 | 0.0306122 |  | 0.00724 | 1116.12 |  | 876.6015 | 0.10844 | 971.6602 | 0.09832667 |  | 0.00524 | 1100.4
288.01 | 3.682 | 951.0302 | 0.03682 | 986.0472 | 0.03615834 | 0.03146287 | 0.02985866 |  | 0.00726 | 1120.38 |  | 875.4128 | 0.10906 | 970.8853 | 0.09888955 |  | 0.00526 | 1104.6
289.45 | 3.755 | 955.7852 | 0.03755 | 991.675 | 0.03686216 | 0.0321399 | 0.03053099 |  | 0.00728 | 1124.64 |  | 868.6105 | 0.10848 | 962.8374 | 0.09840477 |  | 0.00528 | 1108.8
289.1 | 3.902 | 954.6295 | 0.03902 | 991.8792 | 0.03827796 | 0.03355473 | 0.03195445 |  | 0.0073 | 1128.9 |  | 868.9407 | 0.10956 | 964.1418 | 0.09937239 |  | 0.0053 | 1113
288.32 | 3.747 | 952.0539 | 0.03747 | 987.7273 | 0.03678506 | 0.03208159 | 0.0304786 |  | 0.00732 | 1133.16 |  | 869.9643 | 0.11064 | 966.2172 | 0.1003354 |  | 0.00532 | 1117.2
290.07 | 3.851 | 957.8325 | 0.03851 | 994.7186 | 0.03778699 | 0.03305024 | 0.03144226 |  | 0.00734 | 1137.42 |  | 867.7519 | 0.11118 | 964.2286 | 0.1008309 |  | 0.00534 | 1121.4
288.99 | 4.06 | 954.2663 | 0.0406 | 993.0095 | 0.03979747 | 0.03506885 | 0.03347636 |  | 0.00736 | 1141.68 |  | 861.478 | 0.11261 | 958.489 | 0.1021444 |  | 0.00536 | 1125.6
289.76 | 3.929 | 956.8089 | 0.03929 | 994.4019 | 0.03853779 | 0.03380254 | 0.03219984 |  | 0.00738 | 1145.94 |  | 864.5159 | 0.11219 | 961.506 | 0.1017524 |  | 0.00538 | 1129.8
289.35 | 3.952 | 955.455 | 0.03952 | 993.2146 | 0.03875907 | 0.03402947 | 0.03243008 |  | 0.0074 | 1150.2 |  | 860.1242 | 0.11273 | 957.086 | 0.1022589 |  | 0.0054 | 1134
289.61 | 4.114 | 956.3136 | 0.04114 | 995.6563 | 0.04031627 | 0.03557505 | 0.0339816 |  | 0.00742 | 1154.46 |  | 858.5722 | 0.11315 | 955.7196 | 0.1026428 |  | 0.00542 | 1138.2
289.35 | 4.025 | 955.455 | 0.04025 | 993.9121 | 0.03946107 | 0.03472815 | 0.03313209 |  | 0.00744 | 1158.72 |  | 855.5343 | 0.11497 | 953.8951 | 0.1042851 |  | 0.00544 | 1142.4
290.07 | 4.048 | 957.8325 | 0.04048 | 996.6056 | 0.03968215 | 0.0349364 | 0.03333741 |  | 0.00746 | 1162.98 |  | 856.3598 | 0.11423 | 954.1818 | 0.1036199 |  | 0.00546 | 1146.6
288.99 | 4.183 | 954.2663 | 0.04183 | 994.1832 | 0.04097878 | 0.03624458 | 0.03465767 |  | 0.00748 | 1167.24 |  | 854.3455 | 0.11493 | 952.5355 | 0.1042557 |  | 0.00548 | 1150.8
290.64 | 4.122 | 959.7147 | 0.04122 | 999.2741 | 0.0403931 | 0.03563465 | 0.0340359 |  | 0.0075 | 1171.5 |  | 847.3782 | 0.1157 | 945.4198 | 0.10498 |  | 0.0055 | 1155
289.3 | 4.384 | 955.2899 | 0.04384 | 997.1698 | 0.04290622 | 0.03815779 | 0.03657833 |  | 0.00752 | 1175.76 |  | 845.9913 | 0.11566 | 943.8386 | 0.1049517 |  | 0.00552 | 1159.2
289.82 | 4.488 | 957.007 | 0.04488 | 999.9575 | 0.04390205 | 0.03914034 | 0.03756278 |  | 0.00754 | 1180.02 |  | 846.1894 | 0.11605 | 944.3897 | 0.1052986 |  | 0.00554 | 1163.4
289.71 | 4.477 | 956.6438 | 0.04477 | 999.4727 | 0.04379677 | 0.03903737 | 0.03745991 |  | 0.00756 | 1184.28 |  | 850.0859 | 0.11717 | 949.6904 | 0.1062764 |  | 0.00556 | 1167.6
289.14 | 4.261 | 954.7616 | 0.04261 | 995.444 | 0.04172718 | 0.03698698 | 0.03540279 |  | 0.00758 | 1188.54 |  | 843.2836 | 0.11728 | 942.1839 | 0.1064106
290.79 | 4.291 | 960.21 | 0.04291 | 1001.413 | 0.04201488 | 0.03724625 | 0.0356544 |  | 0.0076 | 1192.8 |  | 843.1185 | 0.11821 | 942.7835 | 0.1072397
289.71 | 4.554 | 956.6438 | 0.04554 | 1000.209 | 0.0445335 | 0.0397706 | 0.03819664 |  |  |  |  | 837.6701 | 0.11975 | 937.981 | 0.1086389
289.92 | 4.488 | 957.3372 | 0.04488 | 1000.303 | 0.04390205 | 0.0391387 | 0.03756059 |  |  |  |  | 833.7736 | 0.11813 | 932.2673 | 0.1072183
291.1 | 4.384 | 961.2337 | 0.04384 | 1003.374 | 0.04290622 | 0.03812825 | 0.03653896 |  |  |  |  | 839.0239 | 0.11937 | 939.1782 | 0.1082937
290.43 | 4.407 | 959.0213 | 0.04407 | 1001.285 | 0.04312654 | 0.03835851 | 0.03677393 |  |  |  |  | 834.2689 | 0.11983 | 934.2394 | 0.1087281
291.05 | 4.457 | 961.0686 | 0.04457 | 1003.903 | 0.04360532 | 0.03882483 | 0.03723915 |  |  |  |  | 831.8914 | 0.12114 | 932.6668 | 0.1099048
291 | 4.743 | 960.9034 | 0.04743 | 1006.479 | 0.04633954 | 0.04154679 | 0.03997447 |  |  |  |  | 825.9477 | 0.12106 | 925.9369 | 0.1098654
290.74 | 4.531 | 960.0449 | 0.04531 | 1003.545 | 0.04431349 | 0.03953471 | 0.0379541 |  |  |  |  | 830.0423 | 0.12141 | 930.8177 | 0.1101544
290.9 | 4.635 | 960.5732 | 0.04635 | 1005.096 | 0.04530792 | 0.04052175 | 0.03894503 |  |  |  |  | 824.7589 | 0.1218 | 925.2146 | 0.1105288
290.79 | 4.592 | 960.21 | 0.04592 | 1004.303 | 0.04489688 | 0.04011449 | 0.0385364 |  |  |  |  | 823.5702 | 0.12245 | 924.4164 | 0.1111118
291.26 | 4.619 | 961.762 | 0.04619 | 1006.186 | 0.04515499 | 0.04036363 | 0.03878423 |  |  |  |  | 817.9567 | 0.12531 | 920.4548 | 0.1136754
290.95 | 4.647 | 960.7383 | 0.04647 | 1005.384 | 0.0454226 | 0.04063505 | 0.03905861 |  |  |  |  | 821.5229 | 0.12338 | 922.8824 | 0.1119473
290.74 | 4.863 | 960.0449 | 0.04863 | 1006.732 | 0.04748455 | 0.04269059 | 0.04112516 |  |  |  |  | 816.4377 | 0.12396 | 917.6433 | 0.1124884
291 | 4.731 | 960.9034 | 0.04731 | 1006.364 | 0.04622497 | 0.04143276 | 0.0398599 |  |  |  |  | 817.6265 | 0.12458 | 919.4864 | 0.1130311
291.36 | 4.782 | 962.0922 | 0.04782 | 1008.099 | 0.04671182 | 0.04191134 | 0.04033887 |  |  |  |  | 808.942 | 0.12593 | 910.8121 | 0.1142722
291.56 | 4.805 | 962.7526 | 0.04805 | 1009.013 | 0.04693129 | 0.04212647 | 0.04055397 |  |  |  |  | 808.942 | 0.12705 | 911.7181 | 0.1152621
290.95 | 4.836 | 960.7383 | 0.04836 | 1007.2 | 0.04722704 | 0.04243085 | 0.04086306 |  |  |  |  | 807.7533 | 0.12898 | 911.9373 | 0.116972
291.93 | 4.886 | 963.9744 | 0.04886 | 1011.074 | 0.04770386 | 0.04288922 | 0.04131844 |  |  |  |  | 805.3758 | 0.1267 | 907.4169 | 0.114972
291.67 | 4.917 | 963.1158 | 0.04917 | 1010.472 | 0.04799938 | 0.0431876 | 0.04161965 |  |  |  |  | 800.4557 | 0.12909 | 903.7865 | 0.1171083
290.74 | 4.921 | 960.0449 | 0.04921 | 1007.289 | 0.0480375 | 0.04324089 | 0.04167811 |  |  |  |  | 801.4793 | 0.12766 | 903.7962 | 0.1158409
291.98 | 4.986 | 964.1395 | 0.04986 | 1012.211 | 0.04865682 | 0.04383677 | 0.04227031 |  |  |  |  | 797.5499 | 0.12832 | 899.8915 | 0.1164446
291.15 | 5.295 | 961.3988 | 0.05295 | 1012.305 | 0.05159575 | 0.04677525 | 0.04522739 |  |  |  |  | 794.1817 | 0.12982 | 897.2824 | 0.1177856
290.95 | 5.171 | 960.7383 | 0.05171 | 1010.418 | 0.05041741 | 0.0456059 | 0.04405343 |  |  |  |  | 798.4084 | 0.12913 | 901.5069 | 0.1171545
292.08 | 5.09 | 964.4697 | 0.0509 | 1013.561 | 0.04964694 | 0.04482046 | 0.04325824 |  |  |  |  | 792.4647 | 0.13218 | 897.2126 | 0.1198725
291.41 | 5.106 | 962.2573 | 0.05106 | 1011.39 | 0.04979918 | 0.04498304 | 0.04342514 |  |  |  |  | 785.8275 | 0.13056 | 888.4251 | 0.1184825
291.46 | 5.276 | 962.4224 | 0.05276 | 1013.2 | 0.05141529 | 0.04659053 | 0.04504015 |  |  |  |  | 787.5446 | 0.13087 | 890.6105 | 0.1187462
291.1 | 5.164 | 961.2337 | 0.05164 | 1010.872 | 0.05035085 | 0.04553718 | 0.04398359 |  |  |  |  | 787.1813 | 0.13114 | 890.4123 | 0.1189859
292.75 | 5.222 | 966.6821 | 0.05222 | 1017.162 | 0.05090222 | 0.04605859 | 0.04449887 |  |  |  |  | 783.9783 | 0.1338 | 888.8746 | 0.1213421
292.75 | 5.272 | 966.6821 | 0.05272 | 1017.646 | 0.05137729 | 0.04653136 | 0.04497394 |  |  |  |  | 780.9074 | 0.13233 | 884.2449 | 0.1200668
292.23 | 5.299 | 964.965 | 0.05299 | 1016.098 | 0.05163374 | 0.04679517 | 0.04524176 |  |  |  |  | 775.6241 | 0.13515 | 880.4497 | 0.1225722
292.75 | 5.299 | 966.6821 | 0.05299 | 1017.907 | 0.05163374 | 0.04678656 | 0.04523038 |  |  |  |  | 774.6335 | 0.13272 | 877.4428 | 0.1204435
291.77 | 5.384 | 963.446 | 0.05384 | 1015.318 | 0.05244064 | 0.04760579 | 0.04605872 |  |  |  |  | 772.0579 | 0.13604 | 877.0886 | 0.1233719
292.54 | 5.407 | 965.9886 | 0.05407 | 1018.22 | 0.05265886 | 0.0478102 | 0.0462601 |  |  |  |  | 769.5153 | 0.13453 | 873.0381 | 0.1220611
291.93 | 5.453 | 963.9744 | 0.05453 | 1016.54 | 0.05309517 | 0.0482545 | 0.04670975 |  |  |  |  | 770.5389 | 0.13488 | 874.4692 | 0.1223628
292.65 | 5.492 | 966.3519 | 0.05492 | 1019.424 | 0.05346493 | 0.04861054 | 0.04706377 |  |  |  |  | 769.3502 | 0.1353 | 873.4432 | 0.1227377
291.1 | 5.565 | 961.2337 | 0.05565 | 1014.726 | 0.05415669 | 0.04932466 | 0.04778943 |  |  |  |  | 764.9254 | 0.13577 | 868.7793 | 0.1231738
291.67 | 5.565 | 963.1158 | 0.05565 | 1016.713 | 0.05415669 | 0.0493152 | 0.04777696 |  |  |  |  | 762.5479 | 0.13689 | 866.9331 | 0.1241682
292.28 | 5.6 | 965.1301 | 0.056 | 1019.177 | 0.05448819 | 0.04963496 | 0.04809511 |  |  |  |  | 755.5805 | 0.13673 | 858.891 | 0.1240658
292.44 | 5.851 | 965.6584 | 0.05851 | 1022.159 | 0.05686226 | 0.05199483 | 0.05046569 |  |  |  |  | 755.2503 | 0.13789 | 859.3918 | 0.1250833
291.77 | 5.658 | 963.446 | 0.05658 | 1017.958 | 0.05503728 | 0.05018986 | 0.04865536 |  |  |  |  | 753.203 | 0.13816 | 857.2655 | 0.1253307
292.9 | 5.7 | 967.1774 | 0.057 | 1022.306 | 0.05543471 | 0.05056658 | 0.04902807 |  |  |  |  | 750.4953 | 0.13847 | 854.4164 | 0.1256166
292.65 | 5.758 | 966.3519 | 0.05758 | 1021.994 | 0.05598328 | 0.05111664 | 0.04958211 |  |  |  |  | 748.382 | 0.13885 | 852.2948 | 0.1259604
292.23 | 5.878 | 964.965 | 0.05878 | 1021.686 | 0.0571173 | 0.05225213 | 0.05072532 |  |  |  |  | 743.1647 | 0.14129 | 848.1664 | 0.1281203
291.67 | 6.051 | 963.1158 | 0.06051 | 1021.394 | 0.05874992 | 0.05388614 | 0.0523702 |  |  |  |  | 743.3298 | 0.14001 | 847.4034 | 0.1270018
292.44 | 5.908 | 965.6584 | 0.05908 | 1022.71 | 0.05740061 | 0.05253056 | 0.05100404 |  |  |  |  | 738.5748 | 0.14021 | 842.1304 | 0.1272023
292.28 | 5.924 | 965.1301 | 0.05924 | 1022.304 | 0.05755167 | 0.05268355 | 0.0511586 |  |  |  |  | 737.7163 | 0.14279 | 843.0548 | 0.1294581
293.57 | 5.92 | 969.3898 | 0.0592 | 1026.778 | 0.05751391 | 0.05262449 | 0.05109262 |  |  |  |  | 732.7302 | 0.14333 | 837.7524 | 0.1299558
291.77 | 5.982 | 963.446 | 0.05982 | 1021.079 | 0.05809908 | 0.0532368 | 0.05171717 |  |  |  |  | 732.5981 | 0.14229 | 836.8395 | 0.1290501
292.59 | 5.916 | 966.1537 | 0.05916 | 1023.311 | 0.05747614 | 0.05260323 | 0.05107629 |  |  |  |  | 728.6026 | 0.14271 | 832.5814 | 0.129438
292.49 | 6.024 | 965.8235 | 0.06024 | 1024.005 | 0.0584953 | 0.05361908 | 0.05209763 |  |  |  |  | 724.4089 | 0.14302 | 828.0139 | 0.129731
293.11 | 6.051 | 967.8708 | 0.06051 | 1026.437 | 0.05874992 | 0.05386213 | 0.0523387 |  |  |  |  | 723.6495 | 0.14372 | 827.6524 | 0.1303449
292.39 | 6.086 | 965.4933 | 0.06086 | 1024.253 | 0.0590799 | 0.0542025 | 0.05268442 |  |  |  |  | 719.1256 | 0.1441 | 822.7516 | 0.1307004
292.23 | 6.121 | 964.965 | 0.06121 | 1024.031 | 0.05940977 | 0.05453343 | 0.05301779 |  |  |  |  | 718.2341 | 0.14511 | 822.457 | 0.1315842
292.39 | 6.171 | 965.4933 | 0.06171 | 1025.074 | 0.05988082 | 0.05499951 | 0.05348534 |  |  |  |  | 713.6442 | 0.14538 | 817.3938 | 0.1318441
292.44 | 6.429 | 965.6584 | 0.06429 | 1027.741 | 0.06230791 | 0.05741391 | 0.05591134 |  |  |  |  | 712.4884 | 0.14762 | 817.666 | 0.1337966
291.77 | 6.264 | 963.446 | 0.06264 | 1023.796 | 0.06075638 | 0.05588116 | 0.05437446 |  |  |  |  | 707.9646 | 0.14719 | 812.1699 | 0.133448
293.42 | 6.283 | 968.8945 | 0.06283 | 1029.77 | 0.06093516 | 0.05603149 | 0.05451715 |  |  |  |  | 707.1391 | 0.14738 | 811.3572 | 0.1336175
292.75 | 6.576 | 966.6821 | 0.06576 | 1030.251 | 0.06368816 | 0.0587822 | 0.05728481 |  |  |  |  | 702.0539 | 0.15001 | 807.369 | 0.135926
293.21 | 6.36 | 968.201 | 0.0636 | 1029.779 | 0.06165938 | 0.05675567 | 0.05524597 |  |  |  |  | 701.2944 | 0.14773 | 804.8966 | 0.1339532
291.93 | 6.649 | 963.9744 | 0.06649 | 1028.069 | 0.06437288 | 0.05947732 | 0.05798747 |  |  |  |  | 697.53 | 0.14939 | 801.7341 | 0.1354136
291.51 | 6.491 | 962.5875 | 0.06491 | 1025.069 | 0.06289029 | 0.05800901 | 0.05651406 |  |  |  |  | 696.8696 | 0.15043 | 801.6997 | 0.1363182
293.42 | 6.491 | 968.8945 | 0.06491 | 1031.785 | 0.06289029 | 0.05797702 | 0.05647228 |  |  |  |  | 693.5015 | 0.15124 | 798.3867 | 0.1370378
291.56 | 6.568 | 962.7526 | 0.06568 | 1025.986 | 0.06361309 | 0.05872744 | 0.05723577 |  |  |  |  | 688.1852 | 0.15036 | 791.6607 | 0.1363051
292.85 | 6.541 | 967.0123 | 0.06541 | 1030.265 | 0.0633597 | 0.05845368 | 0.05695416 |  |  |  |  | 687.9871 | 0.15051 | 791.536 | 0.1364361
293.11 | 6.815 | 967.8708 | 0.06815 | 1033.831 | 0.06592818 | 0.06100517 | 0.05951695 |  |  |  |  | 682.8028 | 0.15093 | 785.8582 | 0.1368281
293.06 | 6.634 | 967.7057 | 0.06634 | 1031.903 | 0.06423222 | 0.0593184 | 0.05782209 |  |  |  |  | 681.9443 | 0.15171 | 785.402 | 0.1375078
291.93 | 6.638 | 963.9744 | 0.06638 | 1027.963 | 0.06426974 | 0.05937467 | 0.05788432 |  |  |  |  | 677.7836 | 0.15472 | 782.6503 | 0.140131
293.01 | 6.703 | 967.5406 | 0.06703 | 1032.395 | 0.06487909 | 0.05996292 | 0.05847005 |  |  |  |  | 672.7645 | 0.15468 | 776.8277 | 0.1401241
293.11 | 6.746 | 967.8708 | 0.06746 | 1033.163 | 0.06528199 | 0.06036217 | 0.05887077 |  |  |  |  | 672.038 | 0.15495 | 776.1703 | 0.140361
291.51 | 6.974 | 962.5875 | 0.06974 | 1029.718 | 0.06741563 | 0.06251221 | 0.0610394 |  |  |  |  | 666.8208 | 0.15522 | 770.3247 | 0.1406226
293.73 | 6.827 | 969.9181 | 0.06827 | 1036.134 | 0.06604052 | 0.06110654 | 0.05961573 |  |  |  |  | 666.1934 | 0.15387 | 768.7005 | 0.139461
292.34 | 6.974 | 965.3282 | 0.06974 | 1032.65 | 0.06741563 | 0.06249825 | 0.06102124 |  |  |  |  | 660.5468 | 0.15479 | 762.7929 | 0.1402862
292.18 | 7.105 | 964.7999 | 0.07105 | 1033.349 | 0.06863948 | 0.06371877 | 0.06224859 |  |  |  |  | 658.8297 | 0.1558 | 761.4754 | 0.1411667
292.34 | 7.089 | 965.3282 | 0.07089 | 1033.76 | 0.06849008 | 0.06356741 | 0.06209569 |  |  |  |  | 653.6455 | 0.15564 | 755.3789 | 0.1410573
292.13 | 7.12 | 964.6348 | 0.0712 | 1033.317 | 0.06877952 | 0.06385896 | 0.06238972 |  |  |  |  | 651.6973 | 0.15661 | 753.7596 | 0.141904
293.57 | 7.031 | 969.3898 | 0.07031 | 1037.548 | 0.06794833 | 0.06300762 | 0.06152704 |  |  |  |  | 646.9753 | 0.17733 | 761.7034 | 0.159622
292.54 | 7.07 | 965.9886 | 0.0707 | 1034.284 | 0.06831264 | 0.06338748 | 0.06191388
292.7 | 7.12 | 966.517 | 0.0712 | 1035.333 | 0.06877952 | 0.06384936 | 0.06237726
291.26 | 7.128 | 961.762 | 0.07128 | 1030.316 | 0.0688542 | 0.06394793 | 0.06248343
291.93 | 7.421 | 963.9744 | 0.07421 | 1035.511 | 0.07158551 | 0.0666545 | 0.06520009
292.34 | 7.236 | 965.3282 | 0.07236 | 1035.179 | 0.06986183 | 0.0649324 | 0.06346744
293.42 | 7.294 | 968.8945 | 0.07294 | 1039.566 | 0.07040254 | 0.06545223 | 0.06398454
292.59 | 7.329 | 966.1537 | 0.07329 | 1036.963 | 0.0707287 | 0.06579078 | 0.06432884
291.72 | 7.383 | 963.2809 | 0.07383 | 1034.4 | 0.0712317 | 0.06630598 | 0.06485087
291.51 | 7.649 | 962.5875 | 0.07649 | 1036.216 | 0.07370575 | 0.06877139 | 0.06732952
292.49 | 7.73 | 965.8235 | 0.0773 | 1040.482 | 0.07445791 | 0.06950324 | 0.06806025
292.39 | 7.556 | 965.4933 | 0.07556 | 1038.446 | 0.07284146 | 0.06789648 | 0.06644598
291.2 | 7.73 | 961.5639 | 0.0773 | 1035.893 | 0.07445791 | 0.06952509 | 0.06808846
292.34 | 7.603 | 965.3282 | 0.07603 | 1038.722 | 0.07327834 | 0.06833205 | 0.06688396
290.43 | 7.869 | 959.0213 | 0.07869 | 1034.487 | 0.07574734 | 0.07082122 | 0.06939474
291.05 | 7.915 | 961.0686 | 0.07915 | 1037.137 | 0.07617369 | 0.07123495 | 0.06980753
290.48 | 7.846 | 959.1864 | 0.07846 | 1034.444 | 0.0755341 | 0.07060817 | 0.0691804
292.13 | 7.796 | 964.6348 | 0.07796 | 1039.838 | 0.07507037 | 0.07011876 | 0.06868058
291.46 | 7.838 | 962.4224 | 0.07838 | 1037.857 | 0.07545992 | 0.07051774 | 0.06908478
290.69 | 8.027 | 959.8798 | 0.08027 | 1036.929 | 0.07721101 | 0.07227325 | 0.07085272
290.43 | 8.066 | 959.0213 | 0.08066 | 1036.376 | 0.07757197 | 0.07263684 | 0.07121936
291.51 | 7.981 | 962.5875 | 0.07981 | 1039.412 | 0.0767851 | 0.07183552 | 0.07040887
290.54 | 8.031 | 959.3845 | 0.08031 | 1036.433 | 0.07724804 | 0.07231264 | 0.07089302
290.17 | 8.178 | 958.1627 | 0.08178 | 1036.521 | 0.07860783 | 0.07367202 | 0.07226091
290.28 | 8.131 | 958.526 | 0.08131 | 1036.464 | 0.07817327 | 0.07323773 | 0.07182394
290.07 | 8.185 | 957.8325 | 0.08185 | 1036.231 | 0.07867254 | 0.0737381 | 0.07232781
289.35 | 8.494 | 955.455 | 0.08494 | 1036.611 | 0.08152469 | 0.07658844 | 0.0751957
289.4 | 8.27 | 955.6201 | 0.0827 | 1034.65 | 0.07945792 | 0.07453102 | 0.07312784
289.45 | 8.332 | 955.7852 | 0.08332 | 1035.421 | 0.0800304 | 0.07509982 | 0.07369923
288.89 | 8.556 | 953.9361 | 0.08556 | 1035.555 | 0.08209598 | 0.07716477 | 0.07577706
288.01 | 8.348 | 951.0302 | 0.08348 | 1030.422 | 0.08017808 | 0.07527131 | 0.07387841
287.04 | 8.486 | 947.8272 | 0.08486 | 1028.26 | 0.08145095 | 0.07655447 | 0.07517249
288.84 | 8.544 | 953.771 | 0.08544 | 1035.261 | 0.08198543 | 0.07705562 | 0.07566761
287.19 | 8.575 | 948.3225 | 0.08575 | 1029.641 | 0.08227099 | 0.07736794 | 0.07598925
287.34 | 8.872 | 948.8179 | 0.08872 | 1032.997 | 0.08500269 | 0.08008366 | 0.07871768
287.45 | 8.652 | 949.1811 | 0.08652 | 1031.304 | 0.08297993 | 0.07806896 | 0.0766925
286.47 | 8.703 | 945.9451 | 0.08703 | 1028.271 | 0.08344921 | 0.07855268 | 0.07718322
285.9 | 8.93 | 944.0629 | 0.0893 | 1028.368 | 0.08553529 | 0.0806383 | 0.07928177
286.01 | 8.811 | 944.4261 | 0.08811 | 1027.639 | 0.08444225 | 0.07954872 | 0.07818632
285.44 | 9.131 | 942.5439 | 0.09131 | 1028.608 | 0.08737881 | 0.08248068 | 0.08113535
284.2 | 8.865 | 938.4493 | 0.08865 | 1021.643 | 0.0849384 | 0.08007343 | 0.07872206
284.98 | 8.965 | 941.025 | 0.08965 | 1025.388 | 0.08585654 | 0.08097374 | 0.07962315
283.84 | 9.019 | 937.2606 | 0.09019 | 1021.792 | 0.08635199 | 0.08148632 | 0.08014353
283.79 | 9.231 | 937.0955 | 0.09231 | 1023.599 | 0.08829472 | 0.08342044 | 0.08208735
283.38 | 9.119 | 935.7416 | 0.09119 | 1021.072 | 0.08726884 | 0.0824066 | 0.08107044
282.61 | 9.312 | 933.199 | 0.09312 | 1020.099 | 0.08903599 | 0.08417838 | 0.08285443
282.04 | 9.254 | 931.3169 | 0.09254 | 1017.501 | 0.08850526 | 0.08366002 | 0.08233617
281.94 | 9.262 | 930.9867 | 0.09262 | 1017.215 | 0.08857848 | 0.0837346 | 0.08241158
280.45 | 9.401 | 926.0666 | 0.09401 | 1013.126 | 0.08984984 | 0.08502543 | 0.08371553
280.04 | 9.428 | 924.7127 | 0.09428 | 1011.895 | 0.09009661 | 0.08527807 | 0.08397127
279.21 | 9.498 | 921.972 | 0.09498 | 1009.541 | 0.0907361 | 0.08592876 | 0.08462891
279.06 | 9.447 | 921.4767 | 0.09447 | 1008.529 | 0.09027023 | 0.08546771 | 0.08416632
279.98 | 9.532 | 924.5146 | 0.09532 | 1012.639 | 0.09104656 | 0.08622447 | 0.08492253
277.72 | 9.822 | 917.0519 | 0.09822 | 1007.125 | 0.09369069 | 0.08889486 | 0.08761609
277.51 | 9.536 | 916.3585 | 0.09536 | 1003.742 | 0.09108308 | 0.08630335 | 0.08501307
278.18 | 9.667 | 918.5709 | 0.09667 | 1007.369 | 0.09227832 | 0.08748132 | 0.08619365
276.17 | 9.748 | 911.9337 | 0.09748 | 1000.829 | 0.09301664 | 0.08825079 | 0.08697595
276.69 | 9.772 | 913.6508 | 0.09772 | 1002.933 | 0.0932353 | 0.08845943 | 0.08718323
276.64 | 9.814 | 913.4857 | 0.09814 | 1003.135 | 0.09361784 | 0.08884101 | 0.08756686
275.45 | 9.853 | 909.5562 | 0.09853 | 999.1748 | 0.09397292 | 0.08921495 | 0.08794797
275.35 | 9.922 | 909.226 | 0.09922 | 999.4394 | 0.09460084 | 0.0898416 | 0.08857808
274.79 | 9.98 | 907.3768 | 0.0998 | 997.933 | 0.09512835 | 0.09037628 | 0.08911783
272.98 | 10.15 | 901.4001 | 0.1015 | 992.8922 | 0.09667289 | 0.09194483 | 0.09070197
273.86 | 10.088 | 904.3059 | 0.10088 | 995.5323 | 0.09610986 | 0.09136923 | 0.09011969
272.93 | 10.119 | 901.235 | 0.10119 | 992.4309 | 0.09639141 | 0.09166555 | 0.09042159
272.67 | 10.184 | 900.3764 | 0.10184 | 992.0708 | 0.09698151 | 0.09225736 | 0.09101737
271.85 | 10.231 | 897.6687 | 0.10231 | 989.5092 | 0.09740798 | 0.09269603 | 0.09146177
271.75 | 10.293 | 897.3385 | 0.10293 | 989.7016 | 0.09797027 | 0.09325741 | 0.09202626
269.79 | 10.443 | 890.8665 | 0.10443 | 983.8996 | 0.09932936 | 0.09464413 | 0.09342822
270.26 | 10.397 | 892.4184 | 0.10397 | 985.2032 | 0.09891277 | 0.09422133 | 0.09300135
268.97 | 10.37 | 888.1588 | 0.1037 | 980.2608 | 0.09866817 | 0.09400026 | 0.09278496
269.69 | 10.497 | 890.5363 | 0.10497 | 984.0158 | 0.09981819 | 0.0951324 | 0.09391923
268.45 | 10.586 | 886.4417 | 0.10586 | 980.2804 | 0.1006233 | 0.09595531 | 0.09475148
267.22 | 10.779 | 882.3801 | 0.10779 | 977.4919 | 0.102367 | 0.09771232 | 0.09652211
266.86 | 10.705 | 881.1914 | 0.10705 | 975.5229 | 0.1016988 | 0.09705347 | 0.09586176
266.65 | 10.914 | 880.498 | 0.10914 | 976.5955 | 0.1035849 | 0.09893449 | 0.09775248
266.09 | 10.775 | 878.6488 | 0.10775 | 973.3232 | 0.1023309 | 0.09769606 | 0.09651072
266.5 | 10.798 | 880.0026 | 0.10798 | 975.0253 | 0.1025385 | 0.09789556 | 0.09670935
265.47 | 10.844 | 876.6015 | 0.10844 | 971.6602 | 0.1029536 | 0.09832667 | 0.09714697
265.11 | 10.906 | 875.4128 | 0.10906 | 970.8853 | 0.1035128 | 0.09888955 | 0.09771403
263.05 | 10.848 | 868.6105 | 0.10848 | 962.8374 | 0.1029897 | 0.09840477 | 0.09723599
263.15 | 10.956 | 868.9407 | 0.10956 | 964.1418 | 0.1039635 | 0.09937239 | 0.09820763
263.46 | 11.064 | 869.9643 | 0.11064 | 966.2172 | 0.1049364 | 0.1003354 | 0.09917374
262.79 | 11.118 | 867.7519 | 0.11118 | 964.2286 | 0.1054225 | 0.1008309 | 0.09967448
260.89 | 11.261 | 861.478 | 0.11261 | 958.489 | 0.1067086 | 0.1021444 | 0.1010021
261.81 | 11.219 | 864.5159 | 0.11219 | 961.506 | 0.106331 | 0.1017524 | 0.1006044
260.48 | 11.273 | 860.1242 | 0.11273 | 957.086 | 0.1068165 | 0.1022589 | 0.1011189
260.01 | 11.315 | 858.5722 | 0.11315 | 955.7196 | 0.1071938 | 0.1026428 | 0.1015066
259.09 | 11.497 | 855.5343 | 0.11497 | 953.8951 | 0.1088275 | 0.1042851 | 0.1031604
259.34 | 11.423 | 856.3598 | 0.11423 | 954.1818 | 0.1081636 | 0.1036199 | 0.102491
258.73 | 11.493 | 854.3455 | 0.11493 | 952.5355 | 0.1087916 | 0.1042557 | 0.1031324
256.62 | 11.57 | 847.3782 | 0.1157 | 945.4198 | 0.109482 | 0.10498 | 0.1038689
256.2 | 11.566 | 845.9913 | 0.11566 | 943.8386 | 0.1094462 | 0.1049517 | 0.1038423
256.26 | 11.605 | 846.1894 | 0.11605 | 944.3897 | 0.1097957 | 0.1052986 | 0.1041905
257.44 | 11.717 | 850.0859 | 0.11717 | 949.6904 | 0.1107987 | 0.1062764 | 0.1051677
255.38 | 11.728 | 843.2836 | 0.11728 | 942.1839 | 0.1108972 | 0.1064106 | 0.1053112
255.33 | 11.821 | 843.1185 | 0.11821 | 942.7835 | 0.1117292 | 0.1072397 | 0.1061443
253.68 | 11.975 | 837.6701 | 0.11975 | 937.981 | 0.1131054 | 0.1086389 | 0.1075567
252.5 | 11.813 | 833.7736 | 0.11813 | 932.2673 | 0.1116576 | 0.1072183 | 0.1061347
254.09 | 11.937 | 839.0239 | 0.11937 | 939.1782 | 0.112766 | 0.1082937 | 0.1072083
252.65 | 11.983 | 834.2689 | 0.11983 | 934.2394 | 0.1131769 | 0.1087281 | 0.1076506
251.93 | 12.114 | 831.8914 | 0.12114 | 932.6668 | 0.114346 | 0.1099048 | 0.1088355
250.13 | 12.106 | 825.9477 | 0.12106 | 925.9369 | 0.1142747 | 0.1098654 | 0.1088035
251.37 | 12.141 | 830.0423 | 0.12141 | 930.8177 | 0.1145868 | 0.1101544 | 0.1090886
249.77 | 12.18 | 824.7589 | 0.1218 | 925.2146 | 0.1149345 | 0.1105288 | 0.1094713
249.41 | 12.245 | 823.5702 | 0.12245 | 924.4164 | 0.1155138 | 0.1111118 | 0.1100584
247.71 | 12.531 | 817.9567 | 0.12531 | 920.4548 | 0.1180586 | 0.1136754 | 0.1126404
248.79 | 12.338 | 821.5229 | 0.12338 | 922.8824 | 0.116342 | 0.1119473 | 0.1109002
247.25 | 12.396 | 816.4377 | 0.12396 | 917.6433 | 0.1168582 | 0.1124884 | 0.11145
247.61 | 12.458 | 817.6265 | 0.12458 | 919.4864 | 0.1174096 | 0.1130311 | 0.1119936
244.98 | 12.593 | 808.942 | 0.12593 | 910.8121 | 0.1186094 | 0.1142722 | 0.1132509
244.98 | 12.705 | 808.942 | 0.12705 | 911.7181 | 0.1196036 | 0.1152621 | 0.1142451
244.62 | 12.898 | 807.7533 | 0.12898 | 911.9373 | 0.1213146 | 0.116972 | 0.115964
243.9 | 12.67 | 805.3758 | 0.1267 | 907.4169 | 0.119293 | 0.114972 | 0.1139582
242.41 | 12.909 | 800.4557 | 0.12909 | 903.7865 | 0.121412 | 0.1171083 | 0.1161097
242.72 | 12.766 | 801.4793 | 0.12766 | 903.7962 | 0.1201447 | 0.1158409 | 0.1148356
241.53 | 12.832 | 797.5499 | 0.12832 | 899.8915 | 0.1207298 | 0.1164446 | 0.1154468
240.51 | 12.982 | 794.1817 | 0.12982 | 897.2824 | 0.1220583 | 0.1177856 | 0.1167976
241.79 | 12.913 | 798.4084 | 0.12913 | 901.5069 | 0.1214474 | 0.1171545 | 0.1161587
239.99 | 13.218 | 792.4647 | 0.13218 | 897.2126 | 0.124145 | 0.1198725 | 0.1188957
237.98 | 13.056 | 785.8275 | 0.13056 | 888.4251 | 0.1227131 | 0.1184825 | 0.1175077
238.5 | 13.087 | 787.5446 | 0.13087 | 890.6105 | 0.1229872 | 0.1187462 | 0.1177705
238.39 | 13.114 | 787.1813 | 0.13114 | 890.4123 | 0.123226 | 0.1189859 | 0.1180116
237.42 | 13.38 | 783.9783 | 0.1338 | 888.8746 | 0.1255748 | 0.1213421 | 0.1203817
236.49 | 13.233 | 780.9074 | 0.13233 | 884.2449 | 0.1242775 | 0.1200668 | 0.1191047
234.89 | 13.515 | 775.6241 | 0.13515 | 880.4497 | 0.1267648 | 0.1225722 | 0.121627
234.59 | 13.272 | 774.6335 | 0.13272 | 877.4428 | 0.1246218 | 0.1204435 | 0.1194906
233.81 | 13.604 | 772.0579 | 0.13604 | 877.0886 | 0.1275485 | 0.1233719 | 0.1224344
233.04 | 13.453 | 769.5153 | 0.13453 | 873.0381 | 0.1262185 | 0.1220611 | 0.1211212
233.35 | 13.488 | 770.5389 | 0.13488 | 874.4692 | 0.1265269 | 0.1223628 | 0.1214228
232.99 | 13.53 | 769.3502 | 0.1353 | 873.4432 | 0.1268969 | 0.1227377 | 0.1218007
231.65 | 13.577 | 764.9254 | 0.13577 | 868.7793 | 0.1273108 | 0.1231738 | 0.1222439
230.93 | 13.689 | 762.5479 | 0.13689 | 866.9331 | 0.1282965 | 0.1241682 | 0.1232453
228.82 | 13.673 | 755.5805 | 0.13673 | 858.891 | 0.1281557 | 0.1240658 | 0.1231507
228.72 | 13.789 | 755.2503 | 0.13789 | 859.3918 | 0.1291757 | 0.1250833 | 0.1241729
228.1 | 13.816 | 753.203 | 0.13816 | 857.2655 | 0.1294129 | 0.1253307 | 0.1244237
227.28 | 13.847 | 750.4953 | 0.13847 | 854.4164 | 0.1296853 | 0.1256166 | 0.1247139
226.64 | 13.885 | 748.382 | 0.13885 | 852.2948 | 0.130019 | 0.1259604 | 0.1250617
225.06 | 14.129 | 743.1647 | 0.14129 | 848.1664 | 0.1321592 | 0.1281203 | 0.1272364
225.11 | 14.001 | 743.3298 | 0.14001 | 847.4034 | 0.131037 | 0.1270018 | 0.1261132
223.67 | 14.021 | 738.5748 | 0.14021 | 842.1304 | 0.1312125 | 0.1272023 | 0.1263201
223.41 | 14.279 | 737.7163 | 0.14279 | 843.0548 | 0.1334726 | 0.1294581 | 0.128586
221.9 | 14.333 | 732.7302 | 0.14333 | 837.7524 | 0.1339451 | 0.1299558 | 0.1290914
221.86 | 14.229 | 732.5981 | 0.14229 | 836.8395 | 0.133035 | 0.1290501 | 0.1281823
220.65 | 14.271 | 728.6026 | 0.14271 | 832.5814 | 0.1334026 | 0.129438 | 0.1285763
219.38 | 14.302 | 724.4089 | 0.14302 | 828.0139 | 0.1336739 | 0.129731 | 0.1288754
219.15 | 14.372 | 723.6495 | 0.14372 | 827.6524 | 0.1342861 | 0.1303449 | 0.1294926
217.78 | 14.41 | 719.1256 | 0.1441 | 822.7516 | 0.1346183 | 0.1307004 | 0.1298548
217.51 | 14.511 | 718.2341 | 0.14511 | 822.457 | 0.1355007 | 0.1315842 | 0.1307431
216.12 | 14.538 | 713.6442 | 0.14538 | 817.3938 | 0.1357365 | 0.1318441 | 0.1310092
215.77 | 14.762 | 712.4884 | 0.14762 | 817.666 | 0.1376902 | 0.1337966 | 0.1329707
214.4 | 14.719 | 707.9646 | 0.14719 | 812.1699 | 0.1373155 | 0.133448 | 0.1326259
214.15 | 14.738 | 707.1391 | 0.14738 | 811.3572 | 0.1374811 | 0.1336175 | 0.132797
212.61 | 15.001 | 702.0539 | 0.15001 | 807.369 | 0.1397706 | 0.135926 | 0.1351202
212.38 | 14.773 | 701.2944 | 0.14773 | 804.8966 | 0.1377861 | 0.1339532 | 0.1331407
211.24 | 14.939 | 697.53 | 0.14939 | 801.7341 | 0.1392314 | 0.1354136 | 0.1346109
211.04 | 15.043 | 696.8696 | 0.15043 | 801.6997 | 0.1401358 | 0.1363182 | 0.1355197
210.02 | 15.124 | 693.5015 | 0.15124 | 798.3867 | 0.1408396 | 0.1370378 | 0.1362458
208.41 | 15.036 | 688.1852 | 0.15036 | 791.6607 | 0.1400749 | 0.1363051 | 0.1355164
208.35 | 15.051 | 687.9871 | 0.15051 | 791.536 | 0.1402053 | 0.1364361 | 0.1356481
206.78 | 15.093 | 682.8028 | 0.15093 | 785.8582 | 0.1405703 | 0.1368281 | 0.1360474
206.52 | 15.171 | 681.9443 | 0.15171 | 785.402 | 0.1412478 | 0.1375078 | 0.1367306
205.26 | 15.472 | 677.7836 | 0.15472 | 782.6503 | 0.1438579 | 0.140131 | 0.1393682
203.74 | 15.468 | 672.7645 | 0.15468 | 776.8277 | 0.1438232 | 0.1401241 | 0.1393668
203.52 | 15.495 | 672.038 | 0.15495 | 776.1703 | 0.1440571 | 0.140361 | 0.1396054
201.94 | 15.522 | 666.8208 | 0.15522 | 770.3247 | 0.1442908 | 0.1406226 | 0.1398737
201.75 | 15.387 | 666.1934 | 0.15387 | 768.7005 | 0.1431215 | 0.139461 | 0.1387086
200.04 | 15.479 | 660.5468 | 0.15479 | 762.7929 | 0.1439185 | 0.1402862 | 0.139543
199.52 | 15.58 | 658.8297 | 0.1558 | 761.4754 | 0.1447927 | 0.1411667 | 0.1404286
197.95 | 15.564 | 653.6455 | 0.15564 | 755.3789 | 0.1446543 | 0.1410573 | 0.1403245
197.36 | 15.661 | 651.6973 | 0.15661 | 753.7596 | 0.1454933 | 0.141904 | 0.1411764
195.93 | 17.733 | 646.9753 | 0.17733 | 761.7034 | 0.1632492 | 0.159622 | 0.1589636

## Q890C20-3
荷载/Kn | 位移/mm | 名义应力/Mpa | 名义应变 | 真实应力 | 真实应变 | 真实塑性应变1 | 真实塑性应变2 | 求屈服应力1 | 应变 | 应力 | 屈服应力 | 屈服应力开始后的名义应力 | 屈服应力开始后的名义应变 | 屈服应力开始后的真实应力 | 屈服应力开始后的真实塑性应变1 | 求屈服应力2 | 应变 | 应力 | 极限荷载 | 293.92
0 | 0 | 0 | 0 | 0 | 0 | 0 | 0 |  | 0.002 | 0 | 928.2962 | 930.4882 | 0.00602 | 936.0897 | 0.001154158 |  | 0 | 0 | 极限强度 | 976.1541
1.69 | 0 | 5.612753 | 0 | 5.612753 | 0 | -2.906716e-05 | -2.906716e-05 |  | 0.00202 | 4.26 | 屈服应力所在的行 | 928.2962 | 0.00675 | 934.5622 | 0.001887437 |  | 2e-05 | 4.2 | 极限强度对应的行 | 337
2.81 | 0.008 | 9.332448 | 8e-05 | 9.333194 | 7.99968e-05 | 3.166232e-05 | 3.166619e-05 |  | 0.00204 | 8.52 | 168 | 932.8794 | 0.00683 | 939.251 | 0.001942615 |  | 4e-05 | 8.4 | 极限应变 | 0.06486
3.77 | 0.004 | 12.52076 | 4e-05 | 12.52126 | 3.99992e-05 | -2.484553e-05 | -2.484294e-05 |  | 0.00206 | 12.78 | 屈服应力对应的应变 | 927.2667 | 0.00679 | 933.5628 | 0.001932343 |  | 6e-05 | 12.6 | 模拟阶段-极限真实应力 | 1048.89
4.47 | 0.008 | 14.84557 | 8e-05 | 14.84675 | 7.99968e-05 | 3.108859e-06 | 3.115009e-06 |  | 0.00208 | 17.04 | 0.00675 | 930.8535 | 0.00768 | 938.0025 | 0.002792959 |  | 8e-05 | 16.8 | 模拟阶段-极限真实应力对应的行 | 206
5.36 | 0.008 | 17.80139 | 8e-05 | 17.80282 | 7.99968e-05 | -1.219993e-05 | -1.219255e-05 |  | 0.0021 | 21.3 | 弹性模量 | 927.9309 | 0.00818 | 935.5214 | 0.003301874 |  | 0.0001 | 21 | 模拟阶段-极限真实应力对应的真实塑性应变 | 0.07083439
5.82 | 0 | 19.32913 | 0 | 19.32913 | 0 | -0.0001001011 | -0.0001001011 |  | 0.00212 | 25.56 | 137525.4 | 931.717 | 0.00822 | 939.3758 | 0.003321588 |  | 0.00012 | 25.2 | K-matlab | 1348
5.96 | 0 | 19.79409 | 0 | 19.79409 | 0 | -0.0001025091 | -0.0001025091 |  | 0.00214 | 29.82 |  | 929.4919 | 0.00864 | 937.5227 | 0.003747673 |  | 0.00014 | 29.4 | n | 0.09
6.16 | 0.004 | 20.45832 | 4e-05 | 20.45914 | 3.99992e-05 | -6.595399e-05 | -6.594976e-05 |  | 0.00216 | 34.08 |  | 930.4882 | 0.00884 | 938.7137 | 0.003939772 |  | 0.00016 | 33.6 | K-equation | 1265.239
6.67 | 0.004 | 22.15211 | 4e-05 | 22.153 | 3.99992e-05 | -7.472609e-05 | -7.47215e-05 |  | 0.00218 | 38.34 |  | 934.6064 | 0.00949 | 943.4759 | 0.004559207 |  | 0.00018 | 37.8 | n-equation | 0.07083439
7.45 | 0.008 | 24.74261 | 8e-05 | 24.74459 | 7.99968e-05 | -4.814977e-05 | -4.813952e-05 |  | 0.0022 | 42.6 |  | 932.7134 | 0.0098 | 941.854 | 0.004874645 |  | 0.0002 | 42
8.16 | 0.004 | 27.10063 | 4e-05 | 27.10172 | 3.99992e-05 | -0.0001003544 | -0.0001003488 |  | 0.00222 | 46.86 |  | 933.7429 | 0.01034 | 943.3978 | 0.005401266 |  | 0.00022 | 46.2
8.59 | 0.008 | 28.52873 | 8e-05 | 28.53101 | 7.99968e-05 | -6.775877e-05 | -6.774695e-05 |  | 0.00224 | 51.12 |  | 934.2743 | 0.01065 | 944.2243 | 0.005703766 |  | 0.00024 | 50.4
9.11 | 0.004 | 30.25573 | 4e-05 | 30.25694 | 3.99992e-05 | -0.0001166946 | -0.0001166883 |  | 0.00226 | 55.38 |  | 938.1933 | 0.011 | 948.5134 | 0.006027806 |  | 0.00026 | 54.6
9.76 | 0.004 | 32.41448 | 4e-05 | 32.41578 | 3.99992e-05 | -0.0001278747 | -0.000127868 |  | 0.00228 | 59.64 |  | 935.1378 | 0.01127 | 945.6768 | 0.006309523 |  | 0.00028 | 58.8
9.71 | 0 | 32.24842 | 0 | 32.24842 | 0 | -0.0001670072 | -0.0001670072 |  | 0.0023 | 63.9 |  | 938.0272 | 0.01169 | 948.9928 | 0.006707583 |  | 0.0003 | 63
10.38 | 0.008 | 34.4736 | 8e-05 | 34.47635 | 7.99968e-05 | -9.854835e-05 | -9.853407e-05 |  | 0.00232 | 68.16 |  | 934.1083 | 0.01212 | 945.4297 | 0.007150977 |  | 0.00032 | 67.2
11.25 | 0.008 | 37.363 | 8e-05 | 37.36599 | 7.99968e-05 | -0.0001135131 | -0.0001134976 |  | 0.00234 | 72.42 |  | 935.8021 | 0.01243 | 947.4341 | 0.007446838 |  | 0.00034 | 71.4
12.3 | 0.004 | 40.85022 | 4e-05 | 40.85185 | 3.99992e-05 | -0.0001715632 | -0.0001715547 |  | 0.00236 | 76.68 |  | 938.8907 | 0.01281 | 950.9179 | 0.00780406 |  | 0.00036 | 75.6
12.96 | 0.008 | 43.04218 | 8e-05 | 43.04562 | 7.99968e-05 | -0.0001429266 | -0.0001429088 |  | 0.00238 | 80.94 |  | 935.636 | 0.01324 | 948.0238 | 0.008243519 |  | 0.00038 | 79.8
13.35 | 0.008 | 44.33743 | 8e-05 | 44.34098 | 7.99968e-05 | -0.000149635 | -0.0001496166 |  | 0.0024 | 85.2 |  | 937.8612 | 0.01358 | 950.5973 | 0.008565692 |  | 0.0004 | 84
13.81 | 0.008 | 45.86516 | 8e-05 | 45.86883 | 7.99968e-05 | -0.0001575474 | -0.0001575284 |  | 0.00242 | 89.46 |  | 936.4995 | 0.01393 | 949.5449 | 0.008916393 |  | 0.00042 | 88.2
14.65 | 0.012 | 48.65493 | 0.00012 | 48.66077 | 0.0001199928 | -0.0001320102 | -0.00013198 |  | 0.00244 | 93.72 |  | 937.5291 | 0.01428 | 950.917 | 0.00925442 |  | 0.00044 | 92.4
15.3 | 0.023 | 50.81368 | 0.00023 | 50.82537 | 0.0002299736 | -3.323941e-05 | -3.317888e-05 |  | 0.00246 | 97.98 |  | 934.6064 | 0.01466 | 948.3078 | 0.009642512 |  | 0.00046 | 96.6
15.77 | 0.016 | 52.37463 | 0.00016 | 52.38301 | 0.0001599872 | -0.0001112924 | -0.000111249 |  | 0.00248 | 102.24 |  | 936.8316 | 0.01482 | 950.7155 | 0.009787719 |  | 0.00048 | 100.8
16.75 | 0.019 | 55.62936 | 0.00019 | 55.63993 | 0.000189982 | -9.816451e-05 | -9.810977e-05 |  | 0.0025 | 106.5 |  | 937.8612 | 0.01516 | 952.0792 | 0.01011564 |  | 0.0005 | 105
17.3 | 0.027 | 57.45599 | 0.00027 | 57.47151 | 0.0002699636 | -2.766823e-05 | -2.758789e-05 |  | 0.00252 | 110.76 |  | 935.9681 | 0.01551 | 950.485 | 0.01046861 |  | 0.00052 | 109.2
17.84 | 0.023 | 59.24942 | 0.00023 | 59.26305 | 0.0002299736 | -7.69362e-05 | -7.686563e-05 |  | 0.00254 | 115.02 |  | 940.5845 | 0.01586 | 955.5022 | 0.01078722 |  | 0.00054 | 113.4
18.32 | 0.023 | 60.84357 | 0.00023 | 60.85757 | 0.0002299736 | -8.519386e-05 | -8.512139e-05 |  | 0.00256 | 119.28 |  | 936.9977 | 0.0164 | 952.3644 | 0.01133489 |  | 0.00056 | 117.6
18.63 | 0.023 | 61.87313 | 0.00023 | 61.88736 | 0.0002299736 | -9.052694e-05 | -9.045324e-05 |  | 0.00258 | 123.54 |  | 939.555 | 0.01682 | 955.3583 | 0.01173253 |  | 0.00058 | 121.8
18.84 | 0.031 | 62.57057 | 0.00031 | 62.58997 | 0.000309952 | -1.418718e-05 | -1.408673e-05 |  | 0.0026 | 127.8 |  | 938.8907 | 0.01709 | 954.9364 | 0.01200021 |  | 0.0006 | 126
19.16 | 0.027 | 63.63334 | 0.00027 | 63.65053 | 0.0002699636 | -5.966795e-05 | -5.957897e-05 |  | 0.00262 | 132.06 |  | 937.5291 | 0.01736 | 953.8046 | 0.0122715 |  | 0.00062 | 130.2
19.29 | 0.019 | 64.06509 | 0.00019 | 64.07727 | 0.000189982 | -0.0001418596 | -0.0001417965 |  | 0.00264 | 136.32 |  | 939.721 | 0.0179 | 956.542 | 0.01278797 |  | 0.00064 | 134.4
19.2 | 0.031 | 63.76619 | 0.00031 | 63.78596 | 0.000309952 | -2.038092e-05 | -2.027855e-05 |  | 0.00266 | 140.58 |  | 940.2524 | 0.01814 | 957.3086 | 0.01301975 |  | 0.00066 | 138.6
19.24 | 0.031 | 63.89904 | 0.00031 | 63.91885 | 0.000309952 | -2.106912e-05 | -2.096653e-05 |  | 0.00268 | 144.84 |  | 939.9203 | 0.01852 | 957.3276 | 0.01339281 |  | 0.00068 | 142.8
19.24 | 0.031 | 63.89904 | 0.00031 | 63.91885 | 0.000309952 | -2.106912e-05 | -2.096653e-05 |  | 0.0027 | 149.1 |  | 941.7801 | 0.01891 | 959.5892 | 0.01376394 |  | 0.0007 | 147
19.24 | 0.027 | 63.89904 | 0.00027 | 63.91629 | 0.0002699636 | -6.104428e-05 | -6.095493e-05 |  | 0.00272 | 153.36 |  | 939.0568 | 0.01922 | 957.1055 | 0.014081 |  | 0.00072 | 151.2
19.27 | 0.027 | 63.99867 | 0.00027 | 64.01595 | 0.0002699636 | -6.156041e-05 | -6.147092e-05 |  | 0.00274 | 157.62 |  | 939.721 | 0.01956 | 958.102 | 0.01440937 |  | 0.00074 | 155.4
19.29 | 0.027 | 64.06509 | 0.00027 | 64.08239 | 0.0002699636 | -6.190449e-05 | -6.181491e-05 |  | 0.00276 | 161.88 |  | 942.3115 | 0.01999 | 961.1483 | 0.01481526 |  | 0.00076 | 159.6
19.24 | 0.027 | 63.89904 | 0.00027 | 63.91629 | 0.0002699636 | -6.104428e-05 | -6.095493e-05 |  | 0.00278 | 166.14 |  | 940.5845 | 0.02037 | 959.7442 | 0.01519501 |  | 0.00078 | 163.8
19.28 | 0.031 | 64.03188 | 0.00031 | 64.05173 | 0.000309952 | -2.175731e-05 | -2.165451e-05 |  | 0.0028 | 170.4 |  | 945.0349 | 0.02068 | 964.5782 | 0.01547374 |  | 0.0008 | 168
19.32 | 0.027 | 64.16473 | 0.00027 | 64.18205 | 0.0002699636 | -6.242061e-05 | -6.233089e-05 |  | 0.00282 | 174.66 |  | 940.5845 | 0.02099 | 960.3274 | 0.01579943 |  | 0.00082 | 172.2
19.29 | 0.031 | 64.06509 | 0.00031 | 64.08495 | 0.000309952 | -2.192936e-05 | -2.182651e-05 |  | 0.00284 | 178.92 |  | 946.9279 | 0.02149 | 967.2774 | 0.01625304 |  | 0.00084 | 176.4
19.3 | 0.027 | 64.09831 | 0.00027 | 64.11561 | 0.0002699636 | -6.207653e-05 | -6.19869e-05 |  | 0.00286 | 183.18 |  | 942.3115 | 0.02172 | 962.7785 | 0.01650147 |  | 0.00086 | 180.6
19.34 | 0.027 | 64.23115 | 0.00027 | 64.24849 | 0.0002699636 | -6.27647e-05 | -6.267488e-05 |  | 0.00288 | 187.44 |  | 944.7028 | 0.02196 | 965.4484 | 0.01672252 |  | 0.00088 | 184.8
19.36 | 0.031 | 64.29758 | 0.00031 | 64.31751 | 0.000309952 | -2.31337e-05 | -2.303047e-05 |  | 0.0029 | 191.7 |  | 941.7801 | 0.02234 | 962.8195 | 0.0171079 |  | 0.0009 | 189
19.5 | 0.031 | 64.76254 | 0.00031 | 64.78261 | 0.000309952 | -2.554237e-05 | -2.54384e-05 |  | 0.00292 | 195.96 |  | 942.3115 | 0.02253 | 963.5418 | 0.01728999 |  | 0.00092 | 193.2
19.95 | 0.027 | 66.25706 | 0.00027 | 66.27495 | 0.0002699636 | -7.325923e-05 | -7.316658e-05 |  | 0.00294 | 200.22 |  | 947.7582 | 0.02296 | 969.5187 | 0.01767947 |  | 0.00094 | 197.4
20.27 | 0.035 | 67.31983 | 0.00035 | 67.34339 | 0.0003499388 | 1.182761e-06 | 1.304783e-06 |  | 0.00296 | 204.48 |  | 943.1418 | 0.02331 | 965.1264 | 0.0180443 |  | 0.00096 | 201.6
20.64 | 0.031 | 68.54865 | 0.00031 | 68.56991 | 0.000309952 | -4.515589e-05 | -4.504584e-05 |  | 0.00298 | 208.74 |  | 944.1714 | 0.02361 | 966.4633 | 0.0183305 |  | 0.00098 | 205.8
20.81 | 0.031 | 69.11325 | 0.00031 | 69.13468 | 0.000309952 | -4.808071e-05 | -4.796975e-05 |  | 0.003 | 213 |  | 944.5367 | 0.02396 | 967.1678 | 0.01866872 |  | 0.001 | 210
21.83 | 0.027 | 72.50083 | 0.00027 | 72.52041 | 0.0002699636 | -0.000105603 | -0.0001055017 |  | 0.00302 | 217.26 |  | 944.0053 | 0.02427 | 966.9163 | 0.01897273 |  | 0.00102 | 214.2
22.58 | 0.035 | 74.9917 | 0.00035 | 75.01794 | 0.0003499388 | -3.8562e-05 | -3.842608e-05 |  | 0.00304 | 221.52 |  | 945.533 | 0.02462 | 968.8121 | 0.01930456 |  | 0.00104 | 218.4
31.81 | 0.046 | 105.646 | 0.00046 | 105.6946 | 0.0004598942 | -8.747372e-05 | -8.722205e-05 |  | 0.00306 | 225.78 |  | 947.094 | 0.02496 | 970.7335 | 0.01962638 |  | 0.00106 | 222.6
33.25 | 0.062 | 110.4284 | 0.00062 | 110.4969 | 0.0006198079 | 4.756975e-05 | 4.792431e-05 |  | 0.00308 | 230.04 |  | 945.2009 | 0.02527 | 969.0862 | 0.01993732 |  | 0.00108 | 226.8
33.29 | 0.054 | 110.5613 | 0.00054 | 110.621 | 0.0005398543 | -3.302648e-05 | -3.271729e-05 |  | 0.0031 | 234.3 |  | 948.1235 | 0.02558 | 972.3765 | 0.02022259 |  | 0.0011 | 231
35.24 | 0.066 | 117.0375 | 0.00066 | 117.1148 | 0.0006597823 | 5.327168e-05 | 5.367171e-05 |  | 0.00312 | 238.56 |  | 945.367 | 0.02589 | 969.8425 | 0.02053794 |  | 0.00112 | 235.2
36.09 | 0.07 | 119.8605 | 0.0007 | 119.9444 | 0.0006997551 | 7.859044e-05 | 7.902495e-05 |  | 0.00314 | 242.82 |  | 947.4261 | 0.0262 | 972.2487 | 0.02082761 |  | 0.00114 | 239.4
36.94 | 0.077 | 122.6835 | 0.00077 | 122.778 | 0.0007697037 | 0.0001338647 | 0.000134354 |  | 0.00316 | 247.08 |  | 947.4261 | 0.02659 | 972.6182 | 0.02120566 |  | 0.00116 | 243.6
39.05 | 0.073 | 129.6911 | 0.00073 | 129.7858 | 0.0007297337 | 5.760268e-05 | 5.809298e-05 |  | 0.00318 | 251.34 |  | 946.9279 | 0.02693 | 972.4287 | 0.02153778 |  | 0.00118 | 247.8
39.1 | 0.081 | 129.8572 | 0.00081 | 129.9624 | 0.0008096721 | 0.0001366267 | 0.0001371715 |  | 0.0032 | 255.6 |  | 947.4261 | 0.02716 | 973.1582 | 0.02175795 |  | 0.0012 | 252
41.19 | 0.077 | 136.7984 | 0.00077 | 136.9037 | 0.0007697037 | 6.071056e-05 | 6.125606e-05 |  | 0.00322 | 259.86 |  | 947.4261 | 0.02755 | 973.5277 | 0.02213565 |  | 0.00122 | 256.2
41.73 | 0.085 | 138.5918 | 0.00085 | 138.7096 | 0.000849639 | 0.0001312935 | 0.0001319036 |  | 0.00324 | 264.12 |  | 948.4557 | 0.02797 | 974.984 | 0.02253676 |  | 0.00124 | 260.4
44.12 | 0.104 | 146.5294 | 0.00104 | 146.6818 | 0.00103946 | 0.0002798282 | 0.0002806174 |  | 0.00326 | 268.38 |  | 951.8765 | 0.02813 | 978.6527 | 0.0226734 |  | 0.00126 | 264.6
45.25 | 0.104 | 150.2823 | 0.00104 | 150.4386 | 0.00103946 | 0.0002603725 | 0.0002611819 |  | 0.00328 | 272.64 |  | 948.9538 | 0.02836 | 975.8662 | 0.02291151 |  | 0.00128 | 268.8
46.8 | 0.1 | 155.4301 | 0.001 | 155.5855 | 0.0009995003 | 0.0001937585 | 0.0001945635 |  | 0.0033 | 276.9 |  | 951.179 | 0.02878 | 978.5539 | 0.02330593 |  | 0.0013 | 273
48.39 | 0.104 | 160.7107 | 0.00104 | 160.8779 | 0.00103946 | 0.0002063099 | 0.0002071755 |  | 0.00332 | 281.16 |  | 951.3783 | 0.02905 | 979.0158 | 0.02356595 |  | 0.00132 | 277.2
48.26 | 0.108 | 160.279 | 0.00108 | 160.4521 | 0.001079417 | 0.0002484726 | 0.0002493691 |  | 0.00334 | 285.42 |  | 949.3192 | 0.0294 | 977.2291 | 0.02391526 |  | 0.00134 | 281.4
50.68 | 0.108 | 168.3162 | 0.00108 | 168.498 | 0.001079417 | 0.0002068049 | 0.0002077463 |  | 0.00336 | 289.68 |  | 952.74 | 0.02975 | 981.084 | 0.02423524 |  | 0.00136 | 285.6
51.87 | 0.108 | 172.2683 | 0.00108 | 172.4544 | 0.001079417 | 0.0001863153 | 0.0001872789 |  | 0.00338 | 293.94 |  | 949.9834 | 0.02998 | 978.4639 | 0.02447214 |  | 0.00138 | 289.8
53.59 | 0.116 | 177.9807 | 0.00116 | 178.1872 | 0.001159328 | 0.000236537 | 0.0002376062 |  | 0.0034 | 298.2 |  | 951.7104 | 0.03037 | 980.6138 | 0.02483959 |  | 0.0014 | 294
55 | 0.116 | 182.6636 | 0.00116 | 182.8755 | 0.001159328 | 0.0002122576 | 0.0002133549 |  | 0.00342 | 302.46 |  | 950.6808 | 0.03068 | 979.8477 | 0.02514437 |  | 0.00142 | 298.2
56.04 | 0.112 | 186.1176 | 0.00112 | 186.326 | 0.001119373 | 0.0001544334 | 0.000155513 |  | 0.00344 | 306.72 |  | 956.3268 | 0.03098 | 985.9538 | 0.02540378 |  | 0.00144 | 302.4
58.32 | 0.12 | 193.6898 | 0.0012 | 193.9222 | 0.001199281 | 0.0001950017 | 0.0001962054 |  | 0.00346 | 310.98 |  | 952.0425 | 0.03118 | 981.7272 | 0.02561964 |  | 0.00146 | 306.6
59.76 | 0.116 | 198.4723 | 0.00116 | 198.7025 | 0.001159328 | 0.000130293 | 0.0001314853 |  | 0.00348 | 315.24 |  | 954.5998 | 0.03168 | 984.8415 | 0.02608827 |  | 0.00148 | 310.8
61.32 | 0.12 | 203.6533 | 0.0012 | 203.8977 | 0.001199281 | 0.0001433413 | 0.0001446069 |  | 0.0035 | 319.5 |  | 953.5702 | 0.03203 | 984.1131 | 0.02643124 |  | 0.0015 | 315
63.08 | 0.116 | 209.4985 | 0.00116 | 209.7415 | 0.001159328 | 7.312436e-05 | 7.43829e-05 |  | 0.00352 | 323.76 |  | 956.1607 | 0.03222 | 986.9682 | 0.02660054 |  | 0.00152 | 319.2
63.88 | 0.124 | 212.1554 | 0.00124 | 212.4185 | 0.001239232 | 0.000139165 | 0.0001405274 |  | 0.00354 | 328.02 |  | 952.74 | 0.03272 | 983.9136 | 0.02710063 |  | 0.00154 | 323.4
66.63 | 0.12 | 221.2886 | 0.0012 | 221.5542 | 0.001199281 | 5.19023e-05 | 5.327751e-05 |  | 0.00356 | 332.28 |  | 955.4633 | 0.03295 | 986.9458 | 0.02730762 |  | 0.00156 | 327.6
68.48 | 0.124 | 227.4327 | 0.00124 | 227.7148 | 0.001239232 | 5.994918e-05 | 6.140968e-05 |  | 0.00358 | 336.54 |  | 955.7954 | 0.03334 | 987.6616 | 0.0276814 |  | 0.00158 | 331.8
69.52 | 0.124 | 230.8867 | 0.00124 | 231.173 | 0.001239232 | 4.203952e-05 | 4.35222e-05 |  | 0.0036 | 340.8 |  | 955.6294 | 0.03372 | 987.8532 | 0.02804808 |  | 0.0016 | 336
71.93 | 0.127 | 238.8907 | 0.00127 | 239.1941 | 0.001269194 | 3.046259e-05 | 3.203378e-05 |  | 0.00362 | 345.06 |  | 954.9651 | 0.03395 | 987.3862 | 0.02827297 |  | 0.00162 | 340.2
72.97 | 0.12 | 242.3447 | 0.0012 | 242.6355 | 0.001199281 | -5.727342e-05 | -5.576736e-05 |  | 0.00364 | 349.32 |  | 958.718 | 0.03438 | 991.6788 | 0.02866654 |  | 0.00164 | 344.4
75.6 | 0.12 | 251.0794 | 0.0012 | 251.3807 | 0.001199281 | -0.0001025624 | -0.0001010021 |  | 0.00366 | 353.58 |  | 957.1571 | 0.03461 | 990.2843 | 0.02889609 |  | 0.00166 | 348.6
76.49 | 0.12 | 254.0352 | 0.0012 | 254.34 | 0.001199281 | -0.0001178883 | -0.0001163096 |  | 0.00368 | 357.84 |  | 955.2972 | 0.03484 | 988.5798 | 0.0291272 |  | 0.00168 | 352.8
79.29 | 0.131 | 263.3344 | 0.00131 | 263.6794 | 0.001309143 | -5.639262e-05 | -5.460611e-05 |  | 0.0037 | 362.1 |  | 956.1607 | 0.03515 | 989.7698 | 0.02942055 |  | 0.0017 | 357
81.14 | 0.127 | 269.4786 | 0.00127 | 269.8208 | 0.001269194 | -0.000128146 | -0.0001263737 |  | 0.00372 | 366.36 |  | 958.718 | 0.03538 | 992.6375 | 0.02962787 |  | 0.00172 | 361.2
82.43 | 0.127 | 273.7629 | 0.00127 | 274.1105 | 0.001269194 | -0.0001503616 | -0.000148561 |  | 0.00374 | 370.62 |  | 956.4929 | 0.03561 | 990.5536 | 0.02986077 |  | 0.00174 | 365.4
84.01 | 0.135 | 279.0103 | 0.00135 | 279.387 | 0.00134909 | -9.779156e-05 | -9.584091e-05 |  | 0.00376 | 374.88 |  | 959.7476 | 0.03673 | 994.9991 | 0.03091866 |  | 0.00176 | 369.6
85.64 | 0.139 | 284.4238 | 0.00139 | 284.8191 | 0.001389035 | -8.597825e-05 | -8.393083e-05 |  | 0.00378 | 379.14 |  | 958.718 | 0.03654 | 993.7496 | 0.03074184 |  | 0.00178 | 373.8
87.89 | 0.139 | 291.8964 | 0.00139 | 292.3021 | 0.001389035 | -0.0001247309 | -0.0001226297 |  | 0.0038 | 383.4 |  | 959.9136 | 0.03685 | 995.2865 | 0.03103291 |  | 0.0018 | 378
90.09 | 0.147 | 299.2029 | 0.00147 | 299.6428 | 0.001468921 | -8.286064e-05 | -8.058287e-05 |  | 0.00382 | 387.66 |  | 959.2162 | 0.03708 | 994.7839 | 0.03125731 |  | 0.00182 | 382.2
91.73 | 0.151 | 304.6496 | 0.00151 | 305.1096 | 0.001508861 | -7.123191e-05 | -6.884957e-05 |  | 0.00384 | 391.92 |  | 960.4118 | 0.0375 | 996.4273 | 0.0316537 |  | 0.00184 | 386.4
93.9 | 0.17 | 311.8565 | 0.0017 | 312.3867 | 0.001698557 | 8.077749e-05 | 8.352305e-05 |  | 0.00386 | 396.18 |  | 959.0501 | 0.03774 | 995.2447 | 0.03189113 |  | 0.00186 | 390.6
94.68 | 0.17 | 314.447 | 0.0017 | 314.9816 | 0.001698557 | 6.733907e-05 | 7.010743e-05 |  | 0.00388 | 400.44 |  | 960.2458 | 0.03801 | 996.7447 | 0.03214351 |  | 0.00188 | 394.8
97.96 | 0.17 | 325.3404 | 0.0017 | 325.8935 | 0.001698557 | 1.082878e-05 | 1.369305e-05 |  | 0.0039 | 404.7 |  | 959.0501 | 0.03839 | 995.8681 | 0.03251406 |  | 0.0019 | 399
97.44 | 0.181 | 323.6134 | 0.00181 | 324.1992 | 0.001808364 | 0.0001294107 | 0.0001324441 |  | 0.00392 | 408.96 |  | 960.4118 | 0.03862 | 997.5029 | 0.03272707 |  | 0.00192 | 403.2
101.85 | 0.178 | 338.2597 | 0.00178 | 338.8618 | 0.001778418 | 2.352987e-05 | 2.664802e-05 |  | 0.00394 | 413.22 |  | 961.8067 | 0.03901 | 999.3268 | 0.03309305 |  | 0.00194 | 407.4
104.34 | 0.181 | 346.5294 | 0.00181 | 347.1566 | 0.001808364 | 1.051927e-05 | 1.376749e-05 |  | 0.00396 | 417.48 |  | 960.4118 | 0.03939 | 998.2424 | 0.03346433 |  | 0.00196 | 411.6
106.83 | 0.185 | 354.7991 | 0.00185 | 355.4554 | 0.001848291 | 7.468425e-06 | 1.086766e-05 |  | 0.00398 | 421.74 |  | 960.4118 | 0.03978 | 998.617 | 0.03383754 |  | 0.00198 | 415.8
109.37 | 0.189 | 363.2348 | 0.00189 | 363.9213 | 0.001888216 | 3.550956e-06 | 7.106253e-06 |  | 0.004 | 426 |  | 960.5779 | 0.04009 | 999.0874 | 0.0341332 |  | 0.002 | 420
111.55 | 0.189 | 370.4749 | 0.00189 | 371.1751 | 0.001888216 | -3.401483e-05 | -3.038867e-05 |  | 0.00402 | 430.26 |  | 961.9396 | 0.04048 | 1000.879 | 0.03449882 |  | 0.00202 | 424.2
114.33 | 0.185 | 379.7077 | 0.00185 | 380.4102 | 0.001848291 | -0.0001217665 | -0.0001181286 |  | 0.00404 | 434.52 |  | 961.9396 | 0.04067 | 1001.062 | 0.03468047 |  | 0.00204 | 428.4
113.76 | 0.185 | 377.8147 | 0.00185 | 378.5136 | 0.001848291 | -0.0001119447 | -0.0001083249 |  | 0.00406 | 438.78 |  | 965.0282 | 0.04121 | 1004.797 | 0.03517988 |  | 0.00206 | 432.6
118.6 | 0.193 | 393.8891 | 0.00193 | 394.6493 | 0.00192814 | -0.0001156584 | -0.0001117214 |  | 0.00408 | 443.04 |  | 963.5005 | 0.04129 | 1003.283 | 0.03526455 |  | 0.00208 | 436.8
121.31 | 0.189 | 402.8894 | 0.00189 | 403.6509 | 0.001888216 | -0.0002021993 | -0.0001982558 |  | 0.0041 | 447.3 |  | 961.6074 | 0.04156 | 1001.572 | 0.03553268 |  | 0.0021 | 441
123.71 | 0.197 | 410.8602 | 0.00197 | 411.6696 | 0.001968062 | -0.0001638804 | -0.0001596888 |  | 0.00412 | 451.56 |  | 962.4709 | 0.04198 | 1002.875 | 0.03592909 |  | 0.00212 | 445.2
125.49 | 0.189 | 416.7718 | 0.00189 | 417.5595 | 0.001888216 | -0.0002742291 | -0.0002701498 |  | 0.00414 | 455.82 |  | 963.9987 | 0.04221 | 1004.689 | 0.0361404 |  | 0.00214 | 449.4
128.06 | 0.201 | 425.3072 | 0.00201 | 426.1621 | 0.002007983 | -0.0001990132 | -0.0001945861 |  | 0.00416 | 460.08 |  | 965.1943 | 0.04267 | 1006.379 | 0.03657292 |  | 0.00216 | 453.6
130.44 | 0.205 | 433.2116 | 0.00205 | 434.0996 | 0.002047902 | -0.0002002011 | -0.0001956019 |  | 0.00418 | 464.34 |  | 962.637 | 0.04302 | 1004.05 | 0.03692061 |  | 0.00218 | 457.8
130.23 | 0.243 | 432.5141 | 0.00243 | 433.5651 | 0.002427052 | 0.0001817178 | 0.0001871607 |  | 0.0042 | 468.6 |  | 966.2238 | 0.04333 | 1008.09 | 0.03719685 |  | 0.0022 | 462
134.36 | 0.228 | 446.2305 | 0.00228 | 447.2479 | 0.002277405 | -3.878976e-05 | -3.352085e-05 |  | 0.00422 | 472.86 |  | 967.2534 | 0.04364 | 1009.464 | 0.03748682 |  | 0.00222 | 466.2
137.78 | 0.243 | 457.5888 | 0.00243 | 458.7008 | 0.002427052 | 5.154593e-05 | 5.730442e-05 |  | 0.00424 | 477.12 |  | 962.9691 | 0.04402 | 1005.359 | 0.03787212 |  | 0.00224 | 470.4
140.7 | 0.243 | 467.2866 | 0.00243 | 468.4221 | 0.002427052 | 1.201337e-06 | 7.081865e-06 |  | 0.00426 | 481.38 |  | 969.3125 | 0.04445 | 1012.398 | 0.03824745 |  | 0.00226 | 474.6
143.28 | 0.255 | 475.8552 | 0.00255 | 477.0686 | 0.002546754 | 7.6125e-05 | 8.240908e-05 |  | 0.00428 | 485.64 |  | 965.3603 | 0.04472 | 1008.531 | 0.03852595 |  | 0.00228 | 478.8
146.19 | 0.255 | 485.5198 | 0.00255 | 486.7578 | 0.002546754 | 2.594681e-05 | 3.235852e-05 |  | 0.0043 | 489.9 |  | 965.8917 | 0.04514 | 1009.492 | 0.03892292 |  | 0.0023 | 483
149.05 | 0.266 | 495.0183 | 0.00266 | 496.335 | 0.002656468 | 8.606299e-05 | 9.288213e-05 |  | 0.00432 | 494.16 |  | 967.5855 | 0.04553 | 1011.64 | 0.03928488 |  | 0.00232 | 487.2
150.76 | 0.266 | 500.6974 | 0.00266 | 502.0293 | 0.002656468 | 5.65736e-05 | 6.347097e-05 |  | 0.00434 | 498.42 |  | 966.0578 | 0.04588 | 1010.381 | 0.03962611 |  | 0.00234 | 491.4
150.68 | 0.274 | 500.4318 | 0.00274 | 501.8029 | 0.002736253 | 0.0001375305 | 0.0001446315 |  | 0.00436 | 502.68 |  | 966.9213 | 0.04626 | 1011.651 | 0.03998279 |  | 0.00236 | 495.6
156.09 | 0.263 | 518.3992 | 0.00263 | 519.7626 | 0.002626548 | -6.518393e-05 | -5.812325e-05 |  | 0.00438 | 506.94 |  | 965.8917 | 0.04657 | 1010.873 | 0.04028307 |  | 0.00238 | 499.8
159.05 | 0.263 | 528.2298 | 0.00263 | 529.6191 | 0.002626548 | -0.0001162284 | -0.0001090338 |  | 0.0044 | 511.2 |  | 965.3603 | 0.04688 | 1010.616 | 0.04058056 |  | 0.0024 | 504
162.66 | 0.27 | 540.2192 | 0.0027 | 541.6778 | 0.002696362 | -0.0001088638 | -0.0001013101 |  | 0.00442 | 515.46 |  | 970.176 | 0.04715 | 1015.92 | 0.04081097 |  | 0.00242 | 508.2
146.82 | 0.27 | 487.6121 | 0.0027 | 488.9286 | 0.002696362 | 0.000164312 | 0.0001711301 |  | 0.00444 | 519.72 |  | 965.7257 | 0.04742 | 1011.52 | 0.04109156 |  | 0.00244 | 512.4
154.66 | 0.266 | 513.65 | 0.00266 | 515.0163 | 0.002656468 | -1.06829e-05 | -3.607098e-06 |  | 0.00446 | 523.98 |  | 970.5081 | 0.04765 | 1016.753 | 0.04128403 |  | 0.00246 | 516.6
160.14 | 0.274 | 531.8499 | 0.00274 | 533.3072 | 0.002736253 | -2.562267e-05 | -1.807581e-05 |  | 0.00448 | 528.24 |  | 967.9508 | 0.04819 | 1014.596 | 0.0418105 |  | 0.00248 | 520.8
166.05 | 0.27 | 551.4779 | 0.0027 | 552.9669 | 0.002696362 | -0.0001673275 | -0.0001596164 |  | 0.0045 | 532.5 |  | 966.2238 | 0.0485 | 1013.086 | 0.04211403 |  | 0.0025 | 525
170.44 | 0.278 | 566.0578 | 0.00278 | 567.6314 | 0.002776143 | -0.0001634903 | -0.0001553408 |  | 0.00452 | 536.76 |  | 971.3716 | 0.04885 | 1018.823 | 0.04241807 |  | 0.00252 | 529.2
171.01 | 0.293 | 567.9508 | 0.00293 | 569.6149 | 0.002925716 | -2.418953e-05 | -1.557156e-05 |  | 0.00454 | 541.02 |  | 968.283 | 0.0492 | 1015.922 | 0.04276674 |  | 0.00254 | 533.4
175.74 | 0.29 | 583.6599 | 0.0029 | 585.3525 | 0.002895803 | -0.0001356037 | -0.000126838 |  | 0.00456 | 545.28 |  | 968.9804 | 0.04954 | 1016.984 | 0.04308525 |  | 0.00256 | 537.6
179.77 | 0.305 | 597.0442 | 0.00305 | 598.8652 | 0.003045358 | -5.602743e-05 | -4.659696e-05 |  | 0.00458 | 549.54 |  | 969.3125 | 0.04993 | 1017.71 | 0.04345301 |  | 0.00258 | 541.8
182.57 | 0.305 | 606.3434 | 0.00305 | 608.1928 | 0.003045358 | -0.0001043329 | -9.475558e-05 |  | 0.0046 | 553.8 |  | 968.6151 | 0.05028 | 1017.317 | 0.04378834 |  | 0.0026 | 546
185.87 | 0.305 | 617.3032 | 0.00305 | 619.186 | 0.003045358 | -0.0001612644 | -0.0001515139 |  | 0.00462 | 558.06 |  | 967.7848 | 0.05062 | 1016.774 | 0.04411483 |  | 0.00262 | 550.2
190.06 | 0.328 | 631.2189 | 0.00328 | 633.2893 | 0.003274633 | -5.027646e-06 | 5.694471e-06 |  | 0.00464 | 562.32 |  | 969.8107 | 0.05097 | 1019.242 | 0.04443513 |  | 0.00264 | 554.4
194.62 | 0.324 | 646.3633 | 0.00324 | 648.4576 | 0.003234763 | -0.0001234508 | -0.0001126053 |  | 0.00466 | 566.58 |  | 966.9213 | 0.05136 | 1016.582 | 0.04481992 |  | 0.00266 | 558.6
197.87 | 0.32 | 657.1571 | 0.0032 | 659.26 | 0.003194891 | -0.0002192658 | -0.0002083753 |  | 0.00468 | 570.84 |  | 969.4786 | 0.05174 | 1019.639 | 0.04516546 |  | 0.00268 | 562.8
192.47 | 0.344 | 639.2228 | 0.00344 | 641.4218 | 0.003434097 | 0.0001123201 | 0.0001237079 |  | 0.0047 | 575.1 |  | 969.3125 | 0.05228 | 1019.988 | 0.04567695 |  | 0.0027 | 567
202.15 | 0.344 | 671.3716 | 0.00344 | 673.6812 | 0.003434097 | -5.474382e-05 | -4.278335e-05 |  | 0.00472 | 579.36 |  | 969.3125 | 0.05247 | 1020.172 | 0.04585654 |  | 0.00272 | 571.2
205.7 | 0.344 | 683.1617 | 0.00344 | 685.5118 | 0.003434097 | -0.0001160121 | -0.0001038416 |  | 0.00474 | 583.62 |  | 972.368 | 0.05282 | 1023.728 | 0.04617062 |  | 0.00274 | 575.4
208.82 | 0.344 | 693.5237 | 0.00344 | 695.9095 | 0.003434097 | -0.0001698592 | -0.0001575041 |  | 0.00476 | 587.88 |  | 969.6446 | 0.05321 | 1021.239 | 0.04655388 |  | 0.00276 | 579.6
213.21 | 0.351 | 708.1036 | 0.00351 | 710.5891 | 0.003503854 | -0.0001761238 | -0.0001632523 |  | 0.00478 | 592.14 |  | 973.0654 | 0.05363 | 1025.251 | 0.0469318 |  | 0.00278 | 583.8
209.96 | 0.351 | 697.3099 | 0.00351 | 699.7574 | 0.003503854 | -0.0001200292 | -0.0001073539 |  | 0.0048 | 596.4 |  | 968.7811 | 0.0539 | 1020.998 | 0.04721005 |  | 0.0028 | 588
216.67 | 0.351 | 719.5948 | 0.00351 | 722.1206 | 0.003503854 | -0.000235843 | -0.0002227626 |  | 0.00482 | 600.66 |  | 973.0654 | 0.05398 | 1025.591 | 0.04726217 |  | 0.00282 | 592.2
220.5 | 0.351 | 732.3148 | 0.00351 | 734.8853 | 0.003503854 | -0.0003019483 | -0.0002886367 |  | 0.00484 | 604.92 |  | 969.6446 | 0.05479 | 1022.771 | 0.048045 |  | 0.00284 | 596.4
225 | 0.363 | 747.26 | 0.00363 | 749.9726 | 0.003623427 | -0.000260509 | -0.0002464613 |  | 0.00486 | 609.18 |  | 970.3421 | 0.05491 | 1023.624 | 0.04815434 |  | 0.00286 | 600.6
228.1 | 0.371 | 757.5556 | 0.00371 | 760.3662 | 0.003703135 | -0.0002346274 | -0.0002200723 |  | 0.00488 | 613.44 |  | 972.5673 | 0.05537 | 1026.418 | 0.04857583 |  | 0.00288 | 604.8
224.96 | 0.378 | 747.1272 | 0.00378 | 749.9513 | 0.003772874 | -0.0001109526 | -9.632706e-05 |  | 0.0049 | 617.7 |  | 971.0063 | 0.05575 | 1025.14 | 0.04894245 |  | 0.0029 | 609
232.54 | 0.386 | 772.3016 | 0.00386 | 775.2826 | 0.003852569 | -0.0001624421 | -0.0001470038 |  | 0.00492 | 621.96 |  | 969.9768 | 0.05591 | 1024.208 | 0.04909881 |  | 0.00292 | 613.2
237.6 | 0.398 | 789.1066 | 0.00398 | 792.2473 | 0.003972101 | -0.0001307665 | -0.0001145018 |  | 0.00494 | 626.22 |  | 970.5081 | 0.05637 | 1025.216 | 0.04952915 |  | 0.00294 | 617.4
240.72 | 0.405 | 799.4686 | 0.00405 | 802.7065 | 0.004041821 | -0.0001152123 | -9.84442e-05 |  | 0.00496 | 630.48 |  | 971.0063 | 0.05672 | 1026.082 | 0.04985593 |  | 0.00296 | 621.6
244.91 | 0.413 | 813.3843 | 0.00413 | 816.7435 | 0.004121495 | -0.0001082329 | -9.083599e-05 |  | 0.00498 | 634.74 |  | 971.0063 | 0.05722 | 1026.567 | 0.05032646 |  | 0.00298 | 625.8
247.58 | 0.413 | 822.2517 | 0.00413 | 825.6476 | 0.004121495 | -0.0001543453 | -0.0001367587 |  | 0.005 | 639 |  | 971.7038 | 0.05745 | 1027.528 | 0.05053902 |  | 0.003 | 630
247.99 | 0.417 | 823.6134 | 0.00417 | 827.0479 | 0.00416133 | -0.0001217621 | -0.0001039758 |  | 0.00502 | 643.26 |  | 972.0359 | 0.05788 | 1028.297 | 0.05094159 |  | 0.00302 | 634.2
251.3 | 0.417 | 834.6064 | 0.00417 | 838.0868 | 0.00416133 | -0.0001789299 | -0.0001609061 |  | 0.00504 | 647.52 |  | 970.176 | 0.05834 | 1026.776 | 0.0513842 |  | 0.00304 | 638.4
255.83 | 0.417 | 849.6513 | 0.00417 | 853.1943 | 0.00416133 | -0.0002571685 | -0.0002388199 |  | 0.00506 | 651.78 |  | 971.8698 | 0.05861 | 1028.831 | 0.05162865 |  | 0.00306 | 642.6
259.28 | 0.428 | 861.1093 | 0.00428 | 864.7948 | 0.004270867 | -0.0002077076 | -0.000188621 |  | 0.00508 | 656.04 |  | 973.0654 | 0.05892 | 1030.398 | 0.05191332 |  | 0.00308 | 646.8
262.57 | 0.436 | 872.0359 | 0.00436 | 875.8379 | 0.004350523 | -0.0001852416 | -0.0001655515 |  | 0.0051 | 660.3 |  | 972.0359 | 0.05934 | 1029.716 | 0.05231341 |  | 0.0031 | 651
265.51 | 0.448 | 881.8001 | 0.00448 | 885.7505 | 0.004469995 | -0.0001171047 | -9.66461e-05 |  | 0.00512 | 664.56 |  | 972.368 | 0.05973 | 1030.448 | 0.05267771 |  | 0.00312 | 655.2
261.54 | 0.467 | 868.6151 | 0.00467 | 872.6715 | 0.004659129 | 0.0001397633 | 0.0001607706 |  | 0.00514 | 668.82 |  | 972.0359 | 0.06015 | 1030.504 | 0.05307366 |  | 0.00314 | 659.4
267.26 | 0.467 | 887.6121 | 0.00467 | 891.7572 | 0.004659129 | 4.09227e-05 | 6.238947e-05 |  | 0.00516 | 673.08 |  | 969.9768 | 0.06042 | 1028.583 | 0.05333826 |  | 0.00316 | 663.6
271.17 | 0.479 | 900.5978 | 0.00479 | 904.9117 | 0.004778564 | 9.223397e-05 | 0.0001145745 |  | 0.00518 | 677.34 |  | 972.5673 | 0.06081 | 1031.709 | 0.05368978 |  | 0.00318 | 667.8
276.62 | 0.486 | 918.6981 | 0.00486 | 923.163 | 0.004848228 | 6.737849e-05 | 9.050104e-05 |  | 0.0052 | 681.6 |  | 972.5673 | 0.06135 | 1032.234 | 0.05419598 |  | 0.0032 | 672
279.4 | 0.49 | 927.9309 | 0.0049 | 932.4778 | 0.004888034 | 5.894501e-05 | 8.249217e-05 |  | 0.00522 | 685.86 |  | 971.8698 | 0.06158 | 1031.718 | 0.05441534 |  | 0.00322 | 676.2
280.33 | 0.486 | 931.0196 | 0.00486 | 935.5444 | 0.004848228 | 3.258206e-06 | 2.669088e-05 |  | 0.00524 | 690.12 |  | 972.5673 | 0.062 | 1032.866 | 0.05480494 |  | 0.00324 | 680.4
282.03 | 0.498 | 936.6656 | 0.00498 | 941.3302 | 0.004967641 | 9.270734e-05 | 0.0001168642 |  | 0.00526 | 694.38 |  | 969.6446 | 0.06239 | 1030.141 | 0.05518622 |  | 0.00326 | 684.6
280.38 | 0.525 | 931.1857 | 0.00525 | 936.0744 | 0.005236267 | 0.0003885518 | 0.0004138694 |  | 0.00528 | 698.64 |  | 974.261 | 0.06281 | 1035.454 | 0.05555396 |  | 0.00328 | 688.8
281.05 | 0.571 | 933.4108 | 0.00571 | 938.7406 | 0.00569376 | 0.000832237 | 0.0008598387 |  | 0.0053 | 702.9 |  | 971.5377 | 0.06297 | 1032.715 | 0.05571868 |  | 0.0033 | 693
280.17 | 0.602 | 930.4882 | 0.00602 | 936.0897 | 0.006001952 | 0.001154158 | 0.001183167 |  | 0.00532 | 707.16 |  | 972.0359 | 0.06335 | 1033.614 | 0.05607145 |  | 0.00332 | 697.2
279.51 | 0.675 | 928.2962 | 0.00675 | 934.5622 | 0.006727321 | 0.001887437 | 0.001919887 |  | 0.00534 | 711.42 |  | 969.9768 | 0.06363 | 1031.696 | 0.05634467 |  | 0.00334 | 701.4
280.89 | 0.683 | 932.8794 | 0.00683 | 939.251 | 0.006806781 | 0.001942615 | 0.001975612 |  | 0.00536 | 715.68 |  | 973.2315 | 0.06409 | 1035.606 | 0.05675681 |  | 0.00336 | 705.6
279.2 | 0.679 | 927.2667 | 0.00679 | 933.5628 | 0.006767052 | 0.001932343 | 0.00196495 |  | 0.00538 | 719.94 |  | 976.1541 | 0.06447 | 1039.087 | 0.05709583 |  | 0.00338 | 709.8
280.28 | 0.768 | 930.8535 | 0.00768 | 938.0025 | 0.007650659 | 0.002792959 | 0.002829981 |  | 0.0054 | 724.2 |  | 970.176 | 0.06486 | 1033.102 | 0.05749314 |  | 0.0034 | 714
279.4 | 0.818 | 927.9309 | 0.00818 | 935.5214 | 0.008146725 | 0.003301874 | 0.003341183 |  | 0.00542 | 728.46 |  | 969.9768 | 0.06532 | 1033.336 | 0.05792381 |  | 0.00342 | 718.2
280.54 | 0.822 | 931.717 | 0.00822 | 939.3758 | 0.0081864 | 0.003321588 | 0.00336125 |  | 0.00544 | 732.72 |  | 972.2019 | 0.06563 | 1036.008 | 0.05820093 |  | 0.00344 | 722.4
279.87 | 0.864 | 929.4919 | 0.00864 | 937.5227 | 0.008602889 | 0.003747673 | 0.003789263 |  | 0.00546 | 736.98 |  | 973.0654 | 0.06609 | 1037.375 | 0.05862542 |  | 0.00346 | 726.6
280.17 | 0.884 | 930.4882 | 0.00884 | 938.7137 | 0.008801156 | 0.003939772 | 0.00398237 |  | 0.00548 | 741.24 |  | 972.7333 | 0.06652 | 1037.44 | 0.05902835 |  | 0.00348 | 730.8
281.41 | 0.949 | 934.6064 | 0.00949 | 943.4759 | 0.009445253 | 0.004559207 | 0.00460514 |  | 0.0055 | 745.5 |  | 973.3975 | 0.06687 | 1038.489 | 0.05935103 |  | 0.0035 | 735
280.84 | 0.98 | 932.7134 | 0.0098 | 941.854 | 0.009752291 | 0.004874645 | 0.004921982 |  | 0.00552 | 749.76 |  | 970.8403 | 0.06725 | 1036.129 | 0.05971937 |  | 0.00352 | 739.2
281.15 | 1.034 | 933.7429 | 0.01034 | 943.3978 | 0.01028691 | 0.005401266 | 0.005451267 |  | 0.00554 | 754.02 |  | 972.368 | 0.06764 | 1038.139 | 0.06007432 |  | 0.00354 | 743.4
281.31 | 1.065 | 934.2743 | 0.01065 | 944.2243 | 0.01059369 | 0.005703766 | 0.005755295 |  | 0.00556 | 758.28 |  | 970.3421 | 0.06806 | 1036.384 | 0.06047673 |  | 0.00356 | 747.6
282.49 | 1.1 | 938.1933 | 0.011 | 948.5134 | 0.01093994 | 0.006027806 | 0.006081252 |  | 0.00558 | 762.54 |  | 972.2019 | 0.06837 | 1038.671 | 0.06075508 |  | 0.00358 | 751.8
281.57 | 1.127 | 935.1378 | 0.01127 | 945.6768 | 0.01120697 | 0.006309523 | 0.006364102 |  | 0.0056 | 766.8 |  | 971.7038 | 0.06876 | 1038.518 | 0.06112085 |  | 0.0036 | 756
282.44 | 1.169 | 938.0272 | 0.01169 | 948.9928 | 0.0116222 | 0.006707583 | 0.006764371 |  | 0.00562 | 771.06 |  | 975.988 | 0.06918 | 1043.507 | 0.06148792 |  | 0.00362 | 760.2
281.26 | 1.212 | 934.1083 | 0.01212 | 945.4297 | 0.01204714 | 0.007150977 | 0.007209608 |  | 0.00564 | 775.32 |  | 974.261 | 0.06984 | 1042.303 | 0.06211125 |  | 0.00364 | 764.4
281.77 | 1.243 | 935.8021 | 0.01243 | 947.4341 | 0.01235338 | 0.007446838 | 0.007507077 |  | 0.00566 | 779.58 |  | 970.5081 | 0.07022 | 1038.657 | 0.06248527 |  | 0.00366 | 768.6
282.7 | 1.281 | 938.8907 | 0.01281 | 950.9179 | 0.01272865 | 0.00780406 | 0.007866346 |  | 0.00568 | 783.84 |  | 975.2906 | 0.07057 | 1044.117 | 0.06278397 |  | 0.00368 | 772.8
281.72 | 1.324 | 935.636 | 0.01324 | 948.0238 | 0.01315312 | 0.008243519 | 0.008307672 |  | 0.0057 | 788.1 |  | 971.7038 | 0.07096 | 1040.656 | 0.06316612 |  | 0.0037 | 777
282.39 | 1.358 | 937.8612 | 0.01358 | 950.5973 | 0.01348862 | 0.008565692 | 0.00863165 |  | 0.00572 | 792.36 |  | 971.3716 | 0.07115 | 1040.485 | 0.06334441 |  | 0.00372 | 781.2
281.98 | 1.393 | 936.4995 | 0.01393 | 949.5449 | 0.01383387 | 0.008916393 | 0.008983953 |  | 0.00574 | 796.62 |  | 972.8994 | 0.0715 | 1042.462 | 0.06366087 |  | 0.00374 | 785.4
282.29 | 1.428 | 937.5291 | 0.01428 | 950.917 | 0.014179 | 0.00925442 | 0.009323753 |  | 0.00576 | 800.88 |  | 970.176 | 0.072 | 1040.029 | 0.06413999 |  | 0.00376 | 789.6
281.41 | 1.466 | 934.6064 | 0.01466 | 948.3078 | 0.01455358 | 0.009642512 | 0.009713468 |  | 0.00578 | 805.14 |  | 974.095 | 0.0725 | 1044.717 | 0.06458202 |  | 0.00378 | 793.8
282.08 | 1.482 | 936.8316 | 0.01482 | 950.7155 | 0.01471126 | 0.009787719 | 0.00985962 |  | 0.0058 | 809.4 |  | 973.2315 | 0.07292 | 1044.2 | 0.06497623 |  | 0.0038 | 798
282.39 | 1.516 | 937.8612 | 0.01516 | 952.0792 | 0.01504624 | 0.01011564 | 0.01018927 |  | 0.00582 | 813.66 |  | 970.3421 | 0.07319 | 1041.361 | 0.06524255 |  | 0.00382 | 802.2
281.82 | 1.551 | 935.9681 | 0.01551 | 950.485 | 0.01539095 | 0.01046861 | 0.01054378 |  | 0.00584 | 817.92 |  | 970.176 | 0.07369 | 1041.668 | 0.06570675 |  | 0.00384 | 806.4
283.21 | 1.586 | 940.5845 | 0.01586 | 955.5022 | 0.01573554 | 0.01078722 | 0.01086447 |  | 0.00586 | 822.18 |  | 971.5377 | 0.07424 | 1043.665 | 0.06620853 |  | 0.00386 | 810.6
282.13 | 1.64 | 936.9977 | 0.0164 | 952.3644 | 0.01626697 | 0.01133489 | 0.01141448 |  | 0.00588 | 826.44 |  | 968.9804 | 0.07474 | 1041.402 | 0.06668559 |  | 0.00388 | 814.8
282.9 | 1.682 | 939.555 | 0.01682 | 955.3583 | 0.01668011 | 0.01173253 | 0.01181437 |  | 0.0059 | 830.7 |  | 972.0359 | 0.07508 | 1045.016 | 0.06698318 |  | 0.0039 | 819
282.7 | 1.709 | 938.8907 | 0.01709 | 954.9364 | 0.01694561 | 0.01200021 | 0.01208331 |  | 0.00592 | 834.96 |  | 967.9508 | 0.07524 | 1040.779 | 0.06715393 |  | 0.00392 | 823.2
282.29 | 1.736 | 937.5291 | 0.01736 | 953.8046 | 0.01721104 | 0.0122715 | 0.01235579 |  | 0.00594 | 839.22 |  | 970.6742 | 0.07647 | 1044.902 | 0.06827586 |  | 0.00394 | 827.4
282.95 | 1.79 | 939.721 | 0.0179 | 956.542 | 0.01774168 | 0.01278797 | 0.01287508 |  | 0.00596 | 843.48 |  | 967.9508 | 0.07674 | 1042.231 | 0.06854048 |  | 0.00396 | 831.6
283.11 | 1.814 | 940.2524 | 0.01814 | 957.3086 | 0.01797743 | 0.01301975 | 0.01310808 |  | 0.00598 | 847.74 |  | 969.1465 | 0.07682 | 1043.596 | 0.06860771 |  | 0.00398 | 835.8
283.01 | 1.852 | 939.9203 | 0.01852 | 957.3276 | 0.01835059 | 0.01339281 | 0.01348296 |  | 0.006 | 852 |  | 969.9768 | 0.07736 | 1045.014 | 0.06910171 |  | 0.004 | 840
283.57 | 1.891 | 941.7801 | 0.01891 | 959.5892 | 0.01873343 | 0.01376394 | 0.01385616 |  | 0.00602 | 856.26 |  | 968.9804 | 0.07775 | 1044.319 | 0.06946725 |  | 0.00402 | 844.2
282.75 | 1.922 | 939.0568 | 0.01922 | 957.1055 | 0.01903763 | 0.014081 | 0.01417447 |  | 0.00604 | 860.52 |  | 969.9768 | 0.07833 | 1045.955 | 0.06999679 |  | 0.00404 | 848.4
282.95 | 1.956 | 939.721 | 0.01956 | 958.102 | 0.01937116 | 0.01440937 | 0.01450456 |  | 0.00606 | 864.78 |  | 966.5892 | 0.07867 | 1042.631 | 0.07032925 |  | 0.00406 | 852.6
283.73 | 1.999 | 942.3115 | 0.01999 | 961.1483 | 0.01979282 | 0.01481526 | 0.01491281 |  | 0.00608 | 869.04 |  | 971.8698 | 0.07925 | 1048.89 | 0.07083439 |  | 0.00408 | 856.8
283.21 | 2.037 | 940.5845 | 0.02037 | 959.7442 | 0.02016531 | 0.01519501 | 0.01529423 |  | 0.0061 | 873.3 |  | 966.9213 | 0.0796 | 1043.888 | 0.07118454 |  | 0.0041 | 861
284.55 | 2.068 | 945.0349 | 0.02068 | 964.5782 | 0.02046907 | 0.01547374 | 0.01557495 |  | 0.00612 | 877.56 |  | 967.2534 | 0.07995 | 1044.585 | 0.07150508 |  | 0.00412 | 865.2
283.21 | 2.099 | 940.5845 | 0.02099 | 960.3274 | 0.02077274 | 0.01579943 | 0.01590167 |  | 0.00614 | 881.82 |  | 968.9804 | 0.08037 | 1046.857 | 0.07188214 |  | 0.00414 | 869.4
285.12 | 2.149 | 946.9279 | 0.02149 | 967.2774 | 0.02126235 | 0.01625304 | 0.01635842 |  | 0.00616 | 886.08 |  | 967.5855 | 0.08076 | 1045.728 | 0.07224891 |  | 0.00416 | 873.6
283.73 | 2.172 | 942.3115 | 0.02172 | 962.7785 | 0.02148748 | 0.01650147 | 0.01660747 |  | 0.00618 | 890.34 |  | 965.5596 | 0.0813 | 1044.06 | 0.07275708 |  | 0.00418 | 877.8
284.45 | 2.196 | 944.7028 | 0.02196 | 965.4484 | 0.02172235 | 0.01672252 | 0.01682995 |  | 0.0062 | 894.6 |  | 965.0282 | 0.0816 | 1043.775 | 0.07303596 |  | 0.0042 | 882
283.57 | 2.234 | 941.7801 | 0.02234 | 962.8195 | 0.02209412 | 0.0171079 | 0.01721685 |  | 0.00622 | 898.86 |  | 965.8917 | 0.08222 | 1045.307 | 0.07360108 |  | 0.00422 | 886.2
283.73 | 2.253 | 942.3115 | 0.02253 | 963.5418 | 0.02227995 | 0.01728999 | 0.01739993 |  | 0.00624 | 903.12 |  | 964.364 | 0.08268 | 1044.098 | 0.07403231 |  | 0.00424 | 890.4
285.37 | 2.296 | 947.7582 | 0.02296 | 969.5187 | 0.02270039 | 0.01767947 | 0.01779216 |  | 0.00626 | 907.38 |  | 966.0578 | 0.08323 | 1046.463 | 0.07452793 |  | 0.00426 | 894.6
283.98 | 2.331 | 943.1418 | 0.02331 | 965.1264 | 0.02304247 | 0.0180443 | 0.01815816 |  | 0.00628 | 911.64 |  | 962.9691 | 0.08369 | 1043.56 | 0.07496753 |  | 0.00428 | 898.8
284.29 | 2.361 | 944.1714 | 0.02361 | 966.4633 | 0.02333559 | 0.0183305 | 0.01844595 |  | 0.0063 | 915.9 |  | 961.9396 | 0.08423 | 1042.964 | 0.07546879 |  | 0.0043 | 903
284.4 | 2.396 | 944.5367 | 0.02396 | 967.1678 | 0.02367746 | 0.01866872 | 0.01878592 |  | 0.00632 | 920.16 |  | 960.7772 | 0.08473 | 1042.184 | 0.07593388 |  | 0.00432 | 907.2
284.24 | 2.427 | 944.0053 | 0.02427 | 966.9163 | 0.02398016 | 0.01897273 | 0.01909138 |  | 0.00634 | 924.42 |  | 962.4709 | 0.08523 | 1044.502 | 0.07638271 |  | 0.00434 | 911.4
284.7 | 2.462 | 945.533 | 0.02462 | 968.8121 | 0.02432181 | 0.01930456 | 0.01942511 |  | 0.00636 | 928.68 |  | 959.3823 | 0.08577 | 1041.668 | 0.07689485 |  | 0.00436 | 915.6
285.17 | 2.496 | 947.094 | 0.02496 | 970.7335 | 0.02465359 | 0.01962638 | 0.0197488 |  | 0.00638 | 932.94 |  | 960.2458 | 0.08623 | 1043.048 | 0.07731128 |  | 0.00438 | 919.8
284.6 | 2.527 | 945.2009 | 0.02527 | 969.0862 | 0.02495599 | 0.01993732 | 0.02006101 |  | 0.0064 | 937.2 |  | 958.552 | 0.08685 | 1041.802 | 0.07788835 |  | 0.0044 | 924
285.48 | 2.558 | 948.1235 | 0.02558 | 972.3765 | 0.02525831 | 0.02022259 | 0.02034819 |  | 0.00642 | 941.46 |  | 957.3564 | 0.08728 | 1040.914 | 0.07828851 |  | 0.00442 | 928.2
284.65 | 2.589 | 945.367 | 0.02589 | 969.8425 | 0.02556053 | 0.02053794 | 0.02066469 |  | 0.00644 | 945.72 |  | 956.825 | 0.08774 | 1040.777 | 0.0787122 |  | 0.00444 | 932.4
285.27 | 2.62 | 947.4261 | 0.0262 | 972.2487 | 0.02586266 | 0.02082761 | 0.02095616 |  | 0.00646 | 949.98 |  | 955.9615 | 0.08824 | 1040.316 | 0.07917416 |  | 0.00446 | 936.6
285.27 | 2.659 | 947.4261 | 0.02659 | 972.6182 | 0.02624263 | 0.02120566 | 0.02133613 |  | 0.00648 | 954.24 |  | 954.2677 | 0.08886 | 1039.064 | 0.0797502 |  | 0.00448 | 940.8
285.12 | 2.693 | 946.9279 | 0.02693 | 972.4287 | 0.02657377 | 0.02153778 | 0.02166985 |  | 0.0065 | 958.5 |  | 953.9356 | 0.08924 | 1039.065 | 0.08009913 |  | 0.0045 | 945
285.27 | 2.716 | 947.4261 | 0.02716 | 973.1582 | 0.02679771 | 0.02175795 | 0.02189121 |  | 0.00652 | 962.76 |  | 952.74 | 0.0899 | 1038.391 | 0.08070836 |  | 0.00452 | 949.2
285.27 | 2.755 | 947.4261 | 0.02755 | 973.5277 | 0.02717733 | 0.02213565 | 0.02227082 |  | 0.00654 | 967.02 |  | 950.1495 | 0.09013 | 1035.786 | 0.08093285 |  | 0.00454 | 953.4
285.58 | 2.797 | 948.4557 | 0.02797 | 974.984 | 0.02758598 | 0.02253676 | 0.02267415 |  | 0.00656 | 971.28 |  | 949.6513 | 0.09067 | 1035.756 | 0.08142824 |  | 0.00456 | 957.6
286.61 | 2.813 | 951.8765 | 0.02813 | 978.6527 | 0.02774162 | 0.0226734 | 0.02281207 |  | 0.00658 | 975.54 |  | 948.7878 | 0.0911 | 1035.222 | 0.08182518 |  | 0.00458 | 961.8
285.73 | 2.836 | 948.9538 | 0.02836 | 975.8662 | 0.0279653 | 0.02291151 | 0.02305089 |  | 0.0066 | 979.8 |  | 945.8984 | 0.0916 | 1032.543 | 0.08229721 |  | 0.0046 | 966
286.4 | 2.878 | 951.179 | 0.02878 | 978.5539 | 0.02837363 | 0.02330593 | 0.0234477 |  | 0.00662 | 984.06 |  | 948.1235 | 0.09214 | 1035.484 | 0.08277654 |  | 0.00462 | 970.2
286.46 | 2.905 | 951.3783 | 0.02905 | 979.0158 | 0.02863605 | 0.02356595 | 0.02370908 |  | 0.00664 | 988.32 |  | 942.6436 | 0.0926 | 1029.932 | 0.08322639 |  | 0.00464 | 974.4
285.84 | 2.94 | 949.3192 | 0.0294 | 977.2291 | 0.02897611 | 0.02391526 | 0.0240598 |  | 0.00666 | 992.58 |  | 942.6436 | 0.09318 | 1030.479 | 0.08375426 |  | 0.00466 | 978.6
286.87 | 2.975 | 952.74 | 0.02975 | 981.084 | 0.02931605 | 0.02423524 | 0.02438203 |  | 0.00668 | 996.84 |  | 941.7801 | 0.09364 | 1029.968 | 0.08417761 |  | 0.00468 | 982.8
286.04 | 2.998 | 949.9834 | 0.02998 | 978.4639 | 0.02953938 | 0.02447214 | 0.02461964 |  | 0.0067 | 1001.1 |  | 940.9166 | 0.09422 | 1029.57 | 0.08470987 |  | 0.0047 | 987
286.56 | 3.037 | 951.7104 | 0.03037 | 980.6138 | 0.02991796 | 0.02483959 | 0.02498927 |  | 0.00672 | 1005.36 |  | 937.5291 | 0.09461 | 1026.229 | 0.08508353 |  | 0.00472 | 991.2
286.25 | 3.068 | 950.6808 | 0.03068 | 979.8477 | 0.03021878 | 0.02514437 | 0.02529542 |  | 0.00674 | 1009.62 |  | 939.0568 | 0.0953 | 1028.549 | 0.08570168 |  | 0.00474 | 995.4
287.95 | 3.098 | 956.3268 | 0.03098 | 985.9538 | 0.03050981 | 0.02540378 | 0.02555721 |  | 0.00676 | 1013.88 |  | 933.0787 | 0.0958 | 1022.468 | 0.08618956 |  | 0.00476 | 999.6
286.66 | 3.118 | 952.0425 | 0.03118 | 981.7272 | 0.03070378 | 0.02561964 | 0.02577337 |  | 0.00678 | 1018.14 |  | 933.2448 | 0.09634 | 1023.154 | 0.08667868 |  | 0.00478 | 1003.8
287.43 | 3.168 | 954.5998 | 0.03168 | 984.8415 | 0.03118854 | 0.02608827 | 0.02624489 |  | 0.0068 | 1022.4 |  | 930.6875 | 0.09681 | 1020.787 | 0.08711954 |  | 0.0048 | 1008
287.12 | 3.203 | 953.5702 | 0.03203 | 984.1131 | 0.03152774 | 0.02643124 | 0.02658941 |  | 0.00682 | 1026.66 |  | 929.1265 | 0.09727 | 1019.503 | 0.08754551 |  | 0.00482 | 1012.2
287.9 | 3.222 | 956.1607 | 0.03222 | 986.9682 | 0.03171182 | 0.02660054 | 0.02676008 |  | 0.00684 | 1030.92 |  | 926.9014 | 0.09781 | 1017.562 | 0.08804757 |  | 0.00484 | 1016.4
286.87 | 3.272 | 952.74 | 0.03272 | 983.9136 | 0.0321961 | 0.02710063 | 0.02726208 |  | 0.00686 | 1035.18 |  | 926.9014 | 0.09835 | 1018.062 | 0.08853674 |  | 0.00486 | 1020.6
287.69 | 3.295 | 955.4633 | 0.03295 | 986.9458 | 0.03241879 | 0.02730762 | 0.02747066 |  | 0.00688 | 1039.44 |  | 924.8755 | 0.09889 | 1016.336 | 0.08903721 |  | 0.00488 | 1024.8
287.79 | 3.334 | 955.7954 | 0.03334 | 987.6616 | 0.03279627 | 0.0276814 | 0.02784643 |  | 0.0069 | 1043.7 |  | 923.5138 | 0.09928 | 1015.2 | 0.08939793 |  | 0.0049 | 1029
287.74 | 3.372 | 955.6294 | 0.03372 | 987.8532 | 0.03316395 | 0.02804808 | 0.02821496 |  | 0.00692 | 1047.96 |  | 922.8163 | 0.10005 | 1015.144 | 0.09009843 |  | 0.00492 | 1033.2
287.54 | 3.395 | 954.9651 | 0.03395 | 987.3862 | 0.03338642 | 0.02827297 | 0.02844087 |  | 0.00694 | 1052.22 |  | 923.5138 | 0.10032 | 1016.161 | 0.09033858 |  | 0.00494 | 1037.4
288.67 | 3.438 | 958.718 | 0.03438 | 991.6788 | 0.03380221 | 0.02866654 | 0.02883723 |  | 0.00696 | 1056.48 |  | 917.1704 | 0.10074 | 1009.566 | 0.09075437 |  | 0.00496 | 1041.6
288.2 | 3.461 | 957.1571 | 0.03461 | 990.2843 | 0.03402454 | 0.02889609 | 0.02906765 |  | 0.00698 | 1060.74 |  | 917.0043 | 0.10124 | 1009.842 | 0.09120708 |  | 0.00498 | 1045.8
287.64 | 3.484 | 955.2972 | 0.03484 | 988.5798 | 0.03424683 | 0.0291272 | 0.02929956 |  | 0.007 | 1065 |  | 915.2773 | 0.10167 | 1008.334 | 0.09160528 |  | 0.005 | 1050
287.9 | 3.515 | 956.1607 | 0.03515 | 989.7698 | 0.03454634 | 0.02942055 | 0.02959461 |  | 0.00702 | 1069.26 |  | 914.6131 | 0.10229 | 1008.169 | 0.09216876 |  | 0.00502 | 1054.2
288.67 | 3.538 | 958.718 | 0.03538 | 992.6375 | 0.03476851 | 0.02962787 | 0.02980353 |  | 0.00704 | 1073.52 |  | 910.3288 | 0.10279 | 1003.901 | 0.09264436 |  | 0.00504 | 1058.4
288 | 3.561 | 956.4929 | 0.03561 | 990.5536 | 0.03499063 | 0.02986077 | 0.03003717 |  | 0.00706 | 1077.78 |  | 910.1627 | 0.10333 | 1004.21 | 0.09313231 |  | 0.00506 | 1062.6
288.98 | 3.673 | 959.7476 | 0.03673 | 994.9991 | 0.03607153 | 0.03091866 | 0.03110122 |  | 0.00708 | 1082.04 |  | 907.7715 | 0.10383 | 1002.025 | 0.09359669 |  | 0.00508 | 1066.8
288.67 | 3.654 | 958.718 | 0.03654 | 993.7496 | 0.03588824 | 0.03074184 | 0.03092326 |  | 0.0071 | 1086.3 |  | 906.7419 | 0.10437 | 1001.379 | 0.09408913 |  | 0.0051 | 1071
289.03 | 3.685 | 959.9136 | 0.03685 | 995.2865 | 0.03618727 | 0.03103291 | 0.0312161 |  | 0.00712 | 1090.56 |  | 903.3212 | 0.10499 | 998.1608 | 0.09466704 |  | 0.00512 | 1075.2
288.82 | 3.708 | 959.2162 | 0.03708 | 994.7839 | 0.03640907 | 0.03125731 | 0.03144151 |  | 0.00714 | 1094.82 |  | 901.6274 | 0.10545 | 996.704 | 0.09509079 |  | 0.00514 | 1079.4
289.18 | 3.75 | 960.4118 | 0.0375 | 996.4273 | 0.03681397 | 0.0316537 | 0.03184022 |  | 0.00716 | 1099.08 |  | 900.4318 | 0.10614 | 996.0036 | 0.0957184 |  | 0.00516 | 1083.6
288.77 | 3.774 | 959.0501 | 0.03774 | 995.2447 | 0.03704527 | 0.03189113 | 0.03207857 |  | 0.00718 | 1103.34 |  | 901.6274 | 0.10653 | 997.6777 | 0.09606225 |  | 0.00518 | 1087.8
289.13 | 3.801 | 960.2458 | 0.03801 | 996.7447 | 0.03730542 | 0.03214351 | 0.03233253 |  | 0.0072 | 1107.6 |  | 896.6456 | 0.10711 | 992.6853 | 0.09661213 |  | 0.0052 | 1092
288.77 | 3.839 | 959.0501 | 0.03839 | 995.8681 | 0.03767144 | 0.03251406 | 0.03270474 |  | 0.00722 | 1111.86 |  | 893.5902 | 0.10753 | 989.6779 | 0.097007 |  | 0.00522 | 1096.2
289.18 | 3.862 | 960.4118 | 0.03862 | 997.5029 | 0.03789291 | 0.03272707 | 0.03291916 |  | 0.00724 | 1116.12 |  | 892.8927 | 0.10823 | 989.5305 | 0.0976396 |  | 0.00524 | 1100.4
289.6 | 3.901 | 961.8067 | 0.03901 | 999.3268 | 0.03826834 | 0.03309305 | 0.03328736 |  | 0.00726 | 1120.38 |  | 890.9997 | 0.10861 | 987.7711 | 0.09799154 |  | 0.00526 | 1104.6
289.18 | 3.939 | 960.4118 | 0.03939 | 998.2424 | 0.038634 | 0.03346433 | 0.03366025 |  | 0.00728 | 1124.64 |  | 890.1694 | 0.10923 | 987.4026 | 0.09855255 |  | 0.00528 | 1108.8
289.18 | 3.978 | 960.4118 | 0.03978 | 998.617 | 0.03900915 | 0.03383754 | 0.0340354 |  | 0.0073 | 1128.9 |  | 886.4165 | 0.10977 | 983.7184 | 0.09905833 |  | 0.0053 | 1113
289.23 | 4.009 | 960.5779 | 0.04009 | 999.0874 | 0.03930725 | 0.0341332 | 0.03433263 |  | 0.00732 | 1133.16 |  | 888.1103 | 0.11031 | 986.0777 | 0.09953258 |  | 0.00532 | 1117.2
289.64 | 4.048 | 961.9396 | 0.04048 | 1000.879 | 0.03968215 | 0.03449882 | 0.03470048 |  | 0.00734 | 1137.42 |  | 883.1617 | 0.11073 | 980.9542 | 0.09993732 |  | 0.00534 | 1121.4
289.64 | 4.067 | 961.9396 | 0.04067 | 1001.062 | 0.03986474 | 0.03468047 | 0.03488307 |  | 0.00736 | 1141.68 |  | 881.9661 | 0.11093 | 979.8026 | 0.1001233 |  | 0.00536 | 1125.6
290.57 | 4.121 | 965.0282 | 0.04121 | 1004.797 | 0.0403835 | 0.03517988 | 0.03538584 |  | 0.00738 | 1145.94 |  | 881.6008 | 0.11166 | 980.0403 | 0.100779 |  | 0.00538 | 1129.8
290.11 | 4.129 | 963.5005 | 0.04129 | 1003.283 | 0.04046033 | 0.03526455 | 0.03547058 |  | 0.0074 | 1150.2 |  | 877.8479 | 0.11209 | 976.2459 | 0.1011854 |  | 0.0054 | 1134
289.54 | 4.156 | 961.6074 | 0.04156 | 1001.572 | 0.04071959 | 0.03553268 | 0.03573964 |  | 0.00742 | 1154.46 |  | 880.6045 | 0.1127 | 979.8486 | 0.1017151 |  | 0.00542 | 1138.2
289.8 | 4.198 | 962.4709 | 0.04198 | 1002.875 | 0.04112275 | 0.03592909 | 0.03613833 |  | 0.00744 | 1158.72 |  | 876.8183 | 0.1132 | 976.0742 | 0.1021839 |  | 0.00544 | 1142.4
290.26 | 4.221 | 963.9987 | 0.04221 | 1004.689 | 0.04134346 | 0.0361404 | 0.03635113 |  | 0.00746 | 1162.98 |  | 872.8994 | 0.11371 | 972.1568 | 0.1026622 |  | 0.00546 | 1146.6
290.62 | 4.267 | 965.1943 | 0.04267 | 1006.379 | 0.04178473 | 0.03657292 | 0.03678621 |  | 0.00748 | 1167.24 |  | 872.2019 | 0.11432 | 971.9121 | 0.103211 |  | 0.00548 | 1150.8
289.85 | 4.302 | 962.637 | 0.04302 | 1004.05 | 0.04212035 | 0.03692061 | 0.03713507 |  | 0.0075 | 1171.5 |  | 868.7811 | 0.11479 | 968.5085 | 0.1036504 |  | 0.0055 | 1155
290.93 | 4.333 | 966.2238 | 0.04333 | 1008.09 | 0.04241752 | 0.03719685 | 0.03741367 |  | 0.00752 | 1175.76 |  | 868.283 | 0.11537 | 968.4568 | 0.1041708 |  | 0.00552 | 1159.2
291.24 | 4.364 | 967.2534 | 0.04364 | 1009.464 | 0.0427146 | 0.03748682 | 0.03770542 |  | 0.00754 | 1180.02 |  | 864.1647 | 0.11575 | 964.1918 | 0.1045335 |  | 0.00554 | 1163.4
289.95 | 4.402 | 962.9691 | 0.04402 | 1005.359 | 0.04307865 | 0.03787212 | 0.03809165 |  | 0.00756 | 1184.28 |  | 863.5005 | 0.11625 | 963.8824 | 0.1049831 |  | 0.00556 | 1167.6
291.86 | 4.445 | 969.3125 | 0.04445 | 1012.398 | 0.04349043 | 0.03824745 | 0.03847058 |  | 0.00758 | 1188.54 |  | 861.6074 | 0.11656 | 962.0364 | 0.1052704
290.67 | 4.472 | 965.3603 | 0.04472 | 1008.531 | 0.04374891 | 0.03852595 | 0.03874953 |  | 0.0076 | 1192.8 |  | 859.3823 | 0.11807 | 960.8495 | 0.106628
290.83 | 4.514 | 965.8917 | 0.04514 | 1009.492 | 0.04415085 | 0.03892292 | 0.03914872 |  |  |  |  | 860.5779 | 0.11818 | 962.281 | 0.1067189
291.34 | 4.553 | 967.5855 | 0.04553 | 1011.64 | 0.04452393 | 0.03928488 | 0.03951303 |  |  |  |  | 856.6589 | 0.11834 | 958.0359 | 0.106884
290.88 | 4.588 | 966.0578 | 0.04588 | 1010.381 | 0.04485864 | 0.03962611 | 0.03985564 |  |  |  |  | 853.5702 | 0.11899 | 955.1366 | 0.1074801
291.14 | 4.626 | 966.9213 | 0.04626 | 1011.651 | 0.0452219 | 0.03998279 | 0.04021444 |  |  |  |  | 853.9356 | 0.11946 | 955.9467 | 0.1078958
290.83 | 4.657 | 965.8917 | 0.04657 | 1010.873 | 0.04551815 | 0.04028307 | 0.04051602 |  |  |  |  | 848.4557 | 0.12015 | 950.3976 | 0.1085407
290.67 | 4.688 | 965.3603 | 0.04688 | 1010.616 | 0.04581431 | 0.04058056 | 0.04081493 |  |  |  |  | 850.8469 | 0.12057 | 953.4335 | 0.1088999
292.12 | 4.715 | 970.176 | 0.04715 | 1015.92 | 0.04607219 | 0.04081097 | 0.04104787 |  |  |  |  | 844.0053 | 0.12111 | 946.2228 | 0.109419
290.78 | 4.742 | 965.7257 | 0.04742 | 1011.52 | 0.04633 | 0.04109156 | 0.04132873 |  |  |  |  | 845.7323 | 0.12131 | 948.3281 | 0.1095865
292.22 | 4.765 | 970.5081 | 0.04765 | 1016.753 | 0.04654956 | 0.04128403 | 0.04152352 |  |  |  |  | 846.2305 | 0.12196 | 949.4368 | 0.1101602
291.45 | 4.819 | 967.9508 | 0.04819 | 1014.596 | 0.04706487 | 0.0418105 | 0.04205207 |  |  |  |  | 838.6915 | 0.12243 | 941.3725 | 0.1106208
290.93 | 4.85 | 966.2238 | 0.0485 | 1013.086 | 0.04736057 | 0.04211403 | 0.04235672 |  |  |  |  | 843.1418 | 0.12297 | 946.823 | 0.1110736
292.48 | 4.885 | 971.3716 | 0.04885 | 1018.823 | 0.04769433 | 0.04241807 | 0.04266381 |  |  |  |  | 836.6656 | 0.12339 | 939.9017 | 0.1114834
291.55 | 4.92 | 968.283 | 0.0492 | 1015.922 | 0.04802797 | 0.04276674 | 0.04301345 |  |  |  |  | 834.9386 | 0.12401 | 938.4793 | 0.1120425
291.76 | 4.954 | 968.9804 | 0.04954 | 1016.984 | 0.04835197 | 0.04308525 | 0.04333385 |  |  |  |  | 832.0492 | 0.12443 | 935.581 | 0.1124311
291.86 | 4.993 | 969.3125 | 0.04993 | 1017.71 | 0.0487235 | 0.04345301 | 0.04370365 |  |  |  |  | 832.2152 | 0.12497 | 936.2171 | 0.1129079
291.65 | 5.028 | 968.6151 | 0.05028 | 1017.317 | 0.0490568 | 0.04378834 | 0.04404056 |  |  |  |  | 828.9605 | 0.12567 | 933.1359 | 0.1135459
291.4 | 5.062 | 967.7848 | 0.05062 | 1016.774 | 0.04938047 | 0.04411483 | 0.04436853 |  |  |  |  | 823.1485 | 0.12617 | 927.0051 | 0.1140217
292.01 | 5.097 | 969.8107 | 0.05097 | 1019.242 | 0.04971355 | 0.04443513 | 0.04469112 |  |  |  |  | 826.2371 | 0.12682 | 931.0205 | 0.114578
291.14 | 5.136 | 966.9213 | 0.05136 | 1016.582 | 0.05008456 | 0.04481992 | 0.0450771 |  |  |  |  | 819.7277 | 0.12713 | 923.9396 | 0.1148897
291.91 | 5.174 | 969.4786 | 0.05174 | 1019.639 | 0.05044594 | 0.04516546 | 0.04542523 |  |  |  |  | 820.2591 | 0.12783 | 925.1128 | 0.1155045
291.86 | 5.228 | 969.3125 | 0.05228 | 1019.988 | 0.05095924 | 0.04567695 | 0.04593939 |  |  |  |  | 818.8642 | 0.12825 | 923.8835 | 0.1158832
291.86 | 5.247 | 969.3125 | 0.05247 | 1020.172 | 0.05113978 | 0.04585654 | 0.04611993 |  |  |  |  | 814.9452 | 0.12887 | 919.9672 | 0.1164528
292.78 | 5.282 | 972.368 | 0.05282 | 1023.728 | 0.05147228 | 0.04617062 | 0.04643661 |  |  |  |  | 814.9452 | 0.12941 | 920.4073 | 0.1169288
291.96 | 5.321 | 969.6446 | 0.05321 | 1021.239 | 0.05184264 | 0.04655388 | 0.04682108 |  |  |  |  | 811.6905 | 0.12991 | 917.1372 | 0.1173883
292.99 | 5.363 | 973.0654 | 0.05363 | 1025.251 | 0.05224134 | 0.0469318 | 0.04720206 |  |  |  |  | 807.4394 | 0.13049 | 912.8022 | 0.117924
291.7 | 5.39 | 968.7811 | 0.0539 | 1020.998 | 0.05249757 | 0.04721005 | 0.04748047 |  |  |  |  | 808.9671 | 0.13095 | 914.9014 | 0.1183199
292.99 | 5.398 | 973.0654 | 0.05398 | 1025.591 | 0.05257347 | 0.04726217 | 0.04753419 |  |  |  |  | 805.3803 | 0.13149 | 911.2797 | 0.118816
291.96 | 5.479 | 969.6446 | 0.05479 | 1022.771 | 0.05334169 | 0.048045 | 0.04832013 |  |  |  |  | 802.823 | 0.13203 | 908.8197 | 0.1193059
292.17 | 5.491 | 970.3421 | 0.05491 | 1023.624 | 0.05345546 | 0.04815434 | 0.04843028 |  |  |  |  | 801.4281 | 0.13226 | 907.425 | 0.1195163
292.84 | 5.537 | 972.5673 | 0.05537 | 1026.418 | 0.05389142 | 0.04857583 | 0.04885471 |  |  |  |  | 797.6752 | 0.1328 | 903.6065 | 0.1200129
292.37 | 5.575 | 971.0063 | 0.05575 | 1025.14 | 0.05425141 | 0.04894245 | 0.0492228 |  |  |  |  | 798.7047 | 0.13342 | 905.2679 | 0.1205514
292.06 | 5.591 | 969.9768 | 0.05591 | 1024.208 | 0.05440295 | 0.04909881 | 0.04937967 |  |  |  |  | 793.7562 | 0.13396 | 900.0878 | 0.1210546
292.22 | 5.637 | 970.5081 | 0.05637 | 1025.216 | 0.0548385 | 0.04952915 | 0.04981246 |  |  |  |  | 792.7267 | 0.13423 | 899.1344 | 0.1212976
292.37 | 5.672 | 971.0063 | 0.05672 | 1026.082 | 0.05516977 | 0.04985593 | 0.05014115 |  |  |  |  | 788.7745 | 0.13497 | 895.2354 | 0.12197
292.37 | 5.722 | 971.0063 | 0.05722 | 1026.567 | 0.05564282 | 0.05032646 | 0.0506142 |  |  |  |  | 782.9957 | 0.13547 | 889.0681 | 0.1224424
292.58 | 5.745 | 971.7038 | 0.05745 | 1027.528 | 0.05586035 | 0.05053902 | 0.05082812 |  |  |  |  | 788.1103 | 0.13608 | 895.3563 | 0.1229469
292.68 | 5.788 | 972.0359 | 0.05788 | 1028.297 | 0.05626691 | 0.05094159 | 0.05123295 |  |  |  |  | 780.9366 | 0.13828 | 888.9245 | 0.1249148
292.12 | 5.834 | 970.176 | 0.05834 | 1026.776 | 0.05670164 | 0.0513842 | 0.05167732 |  |  |  |  | 778.7114 | 0.13686 | 885.2858 | 0.1236854
292.63 | 5.861 | 971.8698 | 0.05861 | 1028.831 | 0.05695673 | 0.05162865 | 0.05192364 |  |  |  |  | 775.4567 | 0.1379 | 882.3921 | 0.1246148
292.99 | 5.892 | 973.0654 | 0.05892 | 1030.398 | 0.05724952 | 0.05191332 | 0.05221024 |  |  |  |  | 776.1541 | 0.13817 | 883.3953 | 0.1248468
292.68 | 5.934 | 972.0359 | 0.05934 | 1029.716 | 0.05764607 | 0.05231341 | 0.05261212 |  |  |  |  | 771.7038 | 0.13875 | 878.7776 | 0.1253802
292.78 | 5.973 | 972.368 | 0.05973 | 1030.448 | 0.05801416 | 0.05267771 | 0.05297849 |  |  |  |  | 770.3421 | 0.13917 | 877.5506 | 0.1257553
292.68 | 6.015 | 972.0359 | 0.06015 | 1030.504 | 0.05841041 | 0.05307366 | 0.05337646 |  |  |  |  | 768.283 | 0.13975 | 875.6505 | 0.1262741
292.06 | 6.042 | 969.9768 | 0.06042 | 1028.583 | 0.05866506 | 0.05333826 | 0.05364177 |  |  |  |  | 764.6961 | 0.14017 | 871.8836 | 0.1266621
292.84 | 6.081 | 972.5673 | 0.06081 | 1031.709 | 0.05903277 | 0.05368978 | 0.05399606 |  |  |  |  | 761.9396 | 0.14087 | 869.274 | 0.1272894
292.84 | 6.135 | 972.5673 | 0.06135 | 1032.234 | 0.05954168 | 0.05419598 | 0.05450498 |  |  |  |  | 762.1388 | 0.14106 | 869.6461 | 0.127454
292.63 | 6.158 | 971.8698 | 0.06158 | 1031.718 | 0.05975836 | 0.05441534 | 0.05472527 |  |  |  |  | 759.7476 | 0.14203 | 867.6545 | 0.128314
292.84 | 6.2 | 972.5673 | 0.062 | 1032.866 | 0.06015392 | 0.05480494 | 0.05511722 |  |  |  |  | 753.1385 | 0.14222 | 860.2498 | 0.1285187
291.96 | 6.239 | 969.6446 | 0.06239 | 1030.141 | 0.06052109 | 0.05518622 | 0.05549952 |  |  |  |  | 752.3414 | 0.14295 | 859.8886 | 0.1291595
293.35 | 6.281 | 974.261 | 0.06281 | 1035.454 | 0.06091634 | 0.05555396 | 0.05587087 |  |  |  |  | 749.452 | 0.14326 | 856.8185 | 0.1294466
292.53 | 6.297 | 971.5377 | 0.06297 | 1032.715 | 0.06106688 | 0.05571868 | 0.05603551 |  |  |  |  | 748.3228 | 0.14384 | 855.9616 | 0.1299582
292.68 | 6.335 | 972.0359 | 0.06335 | 1033.614 | 0.0614243 | 0.05607145 | 0.05639035 |  |  |  |  | 744.0385 | 0.14469 | 851.6935 | 0.1307231
292.06 | 6.363 | 969.9768 | 0.06363 | 1031.696 | 0.06168759 | 0.05634467 | 0.0566643 |  |  |  |  | 740.1528 | 0.14488 | 847.3861 | 0.1309114
293.04 | 6.409 | 973.2315 | 0.06409 | 1035.606 | 0.06211997 | 0.05675681 | 0.05707983 |  |  |  |  | 738.9904 | 0.14588 | 846.7943 | 0.1317875
293.92 | 6.447 | 976.1541 | 0.06447 | 1039.087 | 0.06247702 | 0.05709583 | 0.05742174 |  |  |  |  | 735.0382 | 0.14619 | 842.4934 | 0.1320803
292.12 | 6.486 | 970.176 | 0.06486 | 1033.102 | 0.06284334 | 0.05749314 | 0.05781902 |  |  |  |  | 733.6433 | 0.14658 | 841.1807 | 0.1324273
292.06 | 6.532 | 969.9768 | 0.06532 | 1033.336 | 0.06327522 | 0.05792381 | 0.05825194 |  |  |  |  | 729.5251 | 0.14716 | 836.882 | 0.1329553
292.73 | 6.563 | 972.2019 | 0.06563 | 1036.008 | 0.06356617 | 0.05820093 | 0.05853136 |  |  |  |  | 728.3959 | 0.1477 | 835.98 | 0.1334306
292.99 | 6.609 | 973.0654 | 0.06609 | 1037.375 | 0.06399775 | 0.05862542 | 0.05895847 |  |  |  |  | 724.012 | 0.1482 | 831.3105 | 0.1338903
292.89 | 6.652 | 972.7333 | 0.06652 | 1037.44 | 0.06440101 | 0.05902835 | 0.05936345 |  |  |  |  | 723.3145 | 0.14862 | 830.8135 | 0.1342586
293.09 | 6.687 | 973.3975 | 0.06687 | 1038.489 | 0.06472913 | 0.05935103 | 0.05968812 |  |  |  |  | 718.6317 | 0.14878 | 825.5497 | 0.1344252
292.32 | 6.725 | 970.8403 | 0.06725 | 1036.129 | 0.06508525 | 0.05971937 | 0.06005749 |  |  |  |  | 719.0302 | 0.15067 | 827.3665 | 0.1360596
292.78 | 6.764 | 972.368 | 0.06764 | 1038.139 | 0.06545061 | 0.06007432 | 0.06041493 |  |  |  |  | 715.543 | 0.15009 | 822.9389 | 0.1355784
292.17 | 6.806 | 970.3421 | 0.06806 | 1036.384 | 0.06584392 | 0.06047673 | 0.06081874 |  |  |  |  | 710.7273 | 0.15082 | 817.9192 | 0.1362389
292.73 | 6.837 | 972.2019 | 0.06837 | 1038.671 | 0.06613412 | 0.06075508 | 0.06109931 |  |  |  |  | 708.8343 | 0.15129 | 816.0738 | 0.1366568
292.58 | 6.876 | 971.7038 | 0.06876 | 1038.518 | 0.0664991 | 0.06112085 | 0.06146687 |  |  |  |  | 708.2033 | 0.15175 | 815.6731 | 0.1370583
293.87 | 6.918 | 975.988 | 0.06918 | 1043.507 | 0.066892 | 0.06148792 | 0.06183758 |  |  |  |  | 703.5536 | 0.15241 | 810.7822 | 0.1376565
293.35 | 6.984 | 974.261 | 0.06984 | 1042.303 | 0.0675091 | 0.06211125 | 0.06246363 |  |  |  |  | 699.0369 | 0.15283 | 805.8707 | 0.1380464
292.22 | 7.022 | 970.5081 | 0.07022 | 1038.657 | 0.06786423 | 0.06248527 | 0.0628382 |  |  |  |  | 699.369 | 0.15321 | 806.5193 | 0.1383726
293.66 | 7.057 | 975.2906 | 0.07057 | 1044.117 | 0.06819122 | 0.06278397 | 0.06314041 |  |  |  |  | 693.8891 | 0.15383 | 800.63 | 0.1389406
292.58 | 7.096 | 971.7038 | 0.07096 | 1040.656 | 0.06855544 | 0.06316612 | 0.06352321 |  |  |  |  | 693.3909 | 0.15418 | 800.2979 | 0.1392456
292.48 | 7.115 | 971.3716 | 0.07115 | 1040.485 | 0.06873284 | 0.06334441 | 0.06370233 |  |  |  |  | 687.2468 | 0.15464 | 793.5226 | 0.1396791
292.94 | 7.15 | 972.8994 | 0.0715 | 1042.462 | 0.06905954 | 0.06366087 | 0.06402111 |  |  |  |  | 686.2836 | 0.15568 | 793.1243 | 0.1405815
292.12 | 7.2 | 970.176 | 0.072 | 1040.029 | 0.06952606 | 0.06413999 | 0.06450174 |  |  |  |  | 681.8997 | 0.15592 | 788.2215 | 0.1408145
293.3 | 7.25 | 974.095 | 0.0725 | 1044.717 | 0.06999237 | 0.06458202 | 0.06494776 |  |  |  |  | 677.6818 | 0.15646 | 783.7119 | 0.141305
293.04 | 7.292 | 973.2315 | 0.07292 | 1044.2 | 0.0703839 | 0.06497623 | 0.06534376 |  |  |  |  | 675.8552 | 0.15711 | 782.0388 | 0.1418755
292.17 | 7.319 | 970.3421 | 0.07319 | 1041.361 | 0.07063552 | 0.06524255 | 0.06561034 |  |  |  |  | 671.1059 | 0.1575 | 776.8051 | 0.1422396
292.12 | 7.369 | 970.176 | 0.07369 | 1041.668 | 0.07110131 | 0.06570675 | 0.06607699 |  |  |  |  | 669.4454 | 0.15827 | 775.3985 | 0.1429119
292.53 | 7.424 | 971.5377 | 0.07424 | 1043.665 | 0.07161343 | 0.06620853 | 0.06658206 |  |  |  |  | 664.6297 | 0.15862 | 770.0533 | 0.1432417
291.76 | 7.474 | 968.9804 | 0.07474 | 1041.402 | 0.07207877 | 0.06668559 | 0.06706064 |  |  |  |  | 662.8363 | 0.15939 | 768.4857 | 0.1439142
292.68 | 7.508 | 972.0359 | 0.07508 | 1045.016 | 0.07239508 | 0.06698318 | 0.06736113 |  |  |  |  | 659.3491 | 0.15962 | 764.5943 | 0.1441327
291.45 | 7.524 | 967.9508 | 0.07524 | 1040.779 | 0.07254389 | 0.06715393 | 0.0675311 |  |  |  |  | 658.0538 | 0.16001 | 763.349 | 0.1444754
292.27 | 7.647 | 970.6742 | 0.07647 | 1044.902 | 0.07368717 | 0.06827586 | 0.06866027 |  |  |  |  | 652.4743 | 0.16058 | 757.2486 | 0.1449983
291.45 | 7.674 | 967.9508 | 0.07674 | 1042.231 | 0.07393796 | 0.06854048 | 0.06892516 |  |  |  |  | 651.1458 | 0.16101 | 755.9868 | 0.1453752
291.81 | 7.682 | 969.1465 | 0.07682 | 1043.596 | 0.07401225 | 0.06860771 | 0.06899327 |  |  |  |  | 645.7323 | 0.1617 | 750.1472 | 0.1459996
292.06 | 7.736 | 969.9768 | 0.07736 | 1045.014 | 0.0745136 | 0.06910171 | 0.06949032 |  |  |  |  | 0 | 0 | 0 | 0
291.76 | 7.775 | 968.9804 | 0.07775 | 1044.319 | 0.07487553 | 0.06946725 | 0.06985741 |  |  |  |  | 0 | 0 | 0 | 0
292.06 | 7.833 | 969.9768 | 0.07833 | 1045.955 | 0.07541355 | 0.06999679 | 0.07039026 |  |  |  |  | 0 | 0 | 0 | 0
291.04 | 7.867 | 966.5892 | 0.07867 | 1042.631 | 0.0757288 | 0.07032925 | 0.07072306 |  |  |  |  | 0 | 0 | 0 | 0
292.63 | 7.925 | 971.8698 | 0.07925 | 1048.89 | 0.07626636 | 0.07083439 | 0.07123326 |  |  |  |  | 0 | 0 | 0 | 0
291.14 | 7.96 | 966.9213 | 0.0796 | 1043.888 | 0.0765906 | 0.07118454 | 0.07158314
291.24 | 7.995 | 967.2534 | 0.07995 | 1044.585 | 0.07691474 | 0.07150508 | 0.07190556
291.76 | 8.037 | 968.9804 | 0.08037 | 1046.857 | 0.07730358 | 0.07188214 | 0.07228545
291.34 | 8.076 | 967.5855 | 0.08076 | 1045.728 | 0.0776645 | 0.07224891 | 0.07265359
290.73 | 8.13 | 965.5596 | 0.0813 | 1044.06 | 0.07816402 | 0.07275708 | 0.07316361
290.57 | 8.16 | 965.0282 | 0.0816 | 1043.775 | 0.07844143 | 0.07303596 | 0.07344377
290.83 | 8.222 | 965.8917 | 0.08222 | 1045.307 | 0.07901449 | 0.07360108 | 0.07401235
290.37 | 8.268 | 964.364 | 0.08268 | 1044.098 | 0.07943945 | 0.07403231 | 0.07444523
290.88 | 8.323 | 966.0578 | 0.08323 | 1046.463 | 0.07994732 | 0.07452793 | 0.07494433
289.95 | 8.369 | 962.9691 | 0.08369 | 1043.56 | 0.08037188 | 0.07496753 | 0.07538489
289.64 | 8.423 | 961.9396 | 0.08423 | 1042.964 | 0.08087006 | 0.07546879 | 0.07588839
289.29 | 8.473 | 960.7772 | 0.08473 | 1042.184 | 0.08133111 | 0.07593388 | 0.07635546
289.8 | 8.523 | 962.4709 | 0.08523 | 1044.502 | 0.08179195 | 0.07638271 | 0.07680753
288.87 | 8.577 | 959.3823 | 0.08577 | 1041.668 | 0.08228941 | 0.07689485 | 0.07732099
289.13 | 8.623 | 960.2458 | 0.08623 | 1043.048 | 0.08271299 | 0.07731128 | 0.07774009
288.62 | 8.685 | 958.552 | 0.08685 | 1041.802 | 0.0832836 | 0.07788835 | 0.07831948
288.26 | 8.728 | 957.3564 | 0.08728 | 1040.914 | 0.08367916 | 0.07828851 | 0.07872124
288.1 | 8.774 | 956.825 | 0.08774 | 1040.777 | 0.08410215 | 0.0787122 | 0.07914697
287.84 | 8.824 | 955.9615 | 0.08824 | 1040.316 | 0.08456171 | 0.07917416 | 0.07961101
287.33 | 8.886 | 954.2677 | 0.08886 | 1039.064 | 0.08513128 | 0.0797502 | 0.08018934
287.23 | 8.924 | 953.9356 | 0.08924 | 1039.065 | 0.08548021 | 0.08009913 | 0.08053999
286.87 | 8.99 | 952.74 | 0.0899 | 1038.391 | 0.08608595 | 0.08070836 | 0.08115193
286.09 | 9.013 | 950.1495 | 0.09013 | 1035.786 | 0.08629696 | 0.08093285 | 0.08137635
285.94 | 9.067 | 949.6513 | 0.09067 | 1035.756 | 0.08679219 | 0.08142824 | 0.08187416
285.68 | 9.11 | 948.7878 | 0.0911 | 1035.222 | 0.08718636 | 0.08182518 | 0.08227281
284.81 | 9.16 | 945.8984 | 0.0916 | 1032.543 | 0.08764451 | 0.08229721 | 0.08274592
285.48 | 9.214 | 948.1235 | 0.09214 | 1035.484 | 0.08813907 | 0.08277654 | 0.08322896
283.83 | 9.26 | 942.6436 | 0.0926 | 1029.932 | 0.08856018 | 0.08322639 | 0.08367844
283.83 | 9.318 | 942.6436 | 0.09318 | 1030.479 | 0.08909088 | 0.08375426 | 0.08420914
283.57 | 9.364 | 941.7801 | 0.09364 | 1029.968 | 0.08951158 | 0.08417761 | 0.08463432
283.31 | 9.422 | 940.9166 | 0.09422 | 1029.57 | 0.09004178 | 0.08470987 | 0.08516899
282.29 | 9.461 | 937.5291 | 0.09461 | 1026.229 | 0.09039814 | 0.08508353 | 0.08554289
282.75 | 9.53 | 939.0568 | 0.0953 | 1028.549 | 0.0910283 | 0.08570168 | 0.08616514
280.95 | 9.58 | 933.0787 | 0.0958 | 1022.468 | 0.09148469 | 0.08618956 | 0.08665249
281 | 9.634 | 933.2448 | 0.09634 | 1023.154 | 0.09197736 | 0.08667868 | 0.0871443
280.23 | 9.681 | 930.6875 | 0.09681 | 1020.787 | 0.09240597 | 0.08711954 | 0.08758615
279.76 | 9.727 | 929.1265 | 0.09727 | 1019.503 | 0.09282528 | 0.08754551 | 0.08801354
279.09 | 9.781 | 926.9014 | 0.09781 | 1017.562 | 0.09331729 | 0.08804757 | 0.08851708
279.09 | 9.835 | 926.9014 | 0.09835 | 1018.062 | 0.09380905 | 0.08853674 | 0.08900884
278.48 | 9.889 | 924.8755 | 0.09889 | 1016.336 | 0.09430058 | 0.08903721 | 0.08951086
278.07 | 9.928 | 923.5138 | 0.09928 | 1015.2 | 0.09465542 | 0.08939793 | 0.08987275
277.86 | 10.005 | 922.8163 | 0.10005 | 1015.144 | 0.09535563 | 0.09009843 | 0.09057658
278.07 | 10.032 | 923.5138 | 0.10032 | 1016.161 | 0.09560105 | 0.09033858 | 0.09081838
276.16 | 10.074 | 917.1704 | 0.10074 | 1009.566 | 0.09598268 | 0.09075437 | 0.09123287
276.11 | 10.124 | 917.0043 | 0.10124 | 1009.842 | 0.09643682 | 0.09120708 | 0.09168786
275.59 | 10.167 | 915.2773 | 0.10167 | 1008.334 | 0.09682721 | 0.09160528 | 0.0920872
275.39 | 10.229 | 914.6131 | 0.10229 | 1008.169 | 0.09738983 | 0.09216876 | 0.09265326
274.1 | 10.279 | 910.3288 | 0.10279 | 1003.901 | 0.09784333 | 0.09264436 | 0.09312895
274.05 | 10.333 | 910.1627 | 0.10333 | 1004.21 | 0.09833288 | 0.09313231 | 0.09361936
273.33 | 10.383 | 907.7715 | 0.10383 | 1002.025 | 0.09878595 | 0.09359669 | 0.09408481
273.02 | 10.437 | 906.7419 | 0.10437 | 1001.379 | 0.09927504 | 0.09408913 | 0.09457923
271.99 | 10.499 | 903.3212 | 0.10499 | 998.1608 | 0.09983629 | 0.09466704 | 0.09515819
271.48 | 10.545 | 901.6274 | 0.10545 | 996.704 | 0.1002525 | 0.09509079 | 0.09558317
271.12 | 10.614 | 900.4318 | 0.10614 | 996.0036 | 0.1008765 | 0.0957184 | 0.09621335
271.48 | 10.653 | 901.6274 | 0.10653 | 997.6777 | 0.101229 | 0.09606225 | 0.09655967
269.98 | 10.711 | 896.6456 | 0.10711 | 992.6853 | 0.101753 | 0.09661213 | 0.09710949
269.06 | 10.753 | 893.5902 | 0.10753 | 989.6779 | 0.1021323 | 0.097007 | 0.09750461
268.85 | 10.823 | 892.8927 | 0.10823 | 989.5305 | 0.1027641 | 0.0976396 | 0.09814006
268.28 | 10.861 | 890.9997 | 0.10861 | 987.7711 | 0.103107 | 0.09799154 | 0.09849269
268.03 | 10.923 | 890.1694 | 0.10923 | 987.4026 | 0.1036661 | 0.09855255 | 0.0990561
266.9 | 10.977 | 886.4165 | 0.10977 | 983.7184 | 0.1041528 | 0.09905833 | 0.09956224
267.41 | 11.031 | 888.1103 | 0.11031 | 986.0777 | 0.1046393 | 0.09953258 | 0.1000399
265.92 | 11.073 | 883.1617 | 0.11073 | 980.9542 | 0.1050175 | 0.09993732 | 0.1004438
265.56 | 11.093 | 881.9661 | 0.11093 | 979.8026 | 0.1051975 | 0.1001233 | 0.10063
265.45 | 11.166 | 881.6008 | 0.11166 | 980.0403 | 0.1058544 | 0.100779 | 0.1012888
264.32 | 11.209 | 877.8479 | 0.11209 | 976.2459 | 0.1062411 | 0.1011854 | 0.101695
265.15 | 11.27 | 880.6045 | 0.1127 | 979.8486 | 0.1067895 | 0.1017151 | 0.102229
264.01 | 11.32 | 876.8183 | 0.1132 | 976.0742 | 0.1072388 | 0.1021839 | 0.1026979
262.83 | 11.371 | 872.8994 | 0.11371 | 972.1568 | 0.1076968 | 0.1026622 | 0.1031762
262.62 | 11.432 | 872.2019 | 0.11432 | 971.9121 | 0.1082444 | 0.103211 | 0.1037274
261.59 | 11.479 | 868.7811 | 0.11479 | 968.5085 | 0.108666 | 0.1036504 | 0.1041668
261.44 | 11.537 | 868.283 | 0.11537 | 968.4568 | 0.1091862 | 0.1041708 | 0.1046895
260.2 | 11.575 | 864.1647 | 0.11575 | 964.1918 | 0.1095268 | 0.1045335 | 0.1050515
260 | 11.625 | 863.5005 | 0.11625 | 963.8824 | 0.1099749 | 0.1049831 | 0.105503
259.43 | 11.656 | 861.6074 | 0.11656 | 962.0364 | 0.1102525 | 0.1052704 | 0.1057905
258.76 | 11.807 | 859.3823 | 0.11807 | 960.8495 | 0.111604 | 0.106628 | 0.1071534
259.12 | 11.818 | 860.5779 | 0.11818 | 962.281 | 0.1117024 | 0.1067189 | 0.1072456
257.94 | 11.834 | 856.6589 | 0.11834 | 958.0359 | 0.1118454 | 0.106884 | 0.107409
257.01 | 11.899 | 853.5702 | 0.11899 | 955.1366 | 0.1124265 | 0.1074801 | 0.108006
257.12 | 11.946 | 853.9356 | 0.11946 | 955.9467 | 0.1128464 | 0.1078958 | 0.1084241
255.47 | 12.015 | 848.4557 | 0.12015 | 950.3976 | 0.1134626 | 0.1085407 | 0.1090686
256.19 | 12.057 | 850.8469 | 0.12057 | 953.4335 | 0.1138375 | 0.1088999 | 0.1094311
254.13 | 12.111 | 844.0053 | 0.12111 | 946.2228 | 0.1143193 | 0.109419 | 0.1099484
254.65 | 12.131 | 845.7323 | 0.12131 | 948.3281 | 0.1144976 | 0.1095865 | 0.1101178
254.8 | 12.196 | 846.2305 | 0.12196 | 949.4368 | 0.1150772 | 0.1101602 | 0.1106947
252.53 | 12.243 | 838.6915 | 0.12243 | 941.3725 | 0.115496 | 0.1106208 | 0.1111526
253.87 | 12.297 | 843.1418 | 0.12297 | 946.823 | 0.115977 | 0.1110736 | 0.1116105
251.92 | 12.339 | 836.6656 | 0.12339 | 939.9017 | 0.1163509 | 0.1114834 | 0.112018
251.4 | 12.401 | 834.9386 | 0.12401 | 938.4793 | 0.1169026 | 0.1120425 | 0.1125787
250.53 | 12.443 | 832.0492 | 0.12443 | 935.581 | 0.1172762 | 0.1124311 | 0.1129672
250.58 | 12.497 | 832.2152 | 0.12497 | 936.2171 | 0.1177564 | 0.1129079 | 0.1134465
249.6 | 12.567 | 828.9605 | 0.12567 | 933.1359 | 0.1183784 | 0.1135459 | 0.1140854
247.85 | 12.617 | 823.1485 | 0.12617 | 927.0051 | 0.1188225 | 0.1140217 | 0.1145596
248.78 | 12.682 | 826.2371 | 0.12682 | 931.0205 | 0.1193995 | 0.114578 | 0.1151206
246.82 | 12.713 | 819.7277 | 0.12713 | 923.9396 | 0.1196746 | 0.1148897 | 0.1154294
246.98 | 12.783 | 820.2591 | 0.12783 | 925.1128 | 0.1202954 | 0.1155045 | 0.1160475
246.56 | 12.825 | 818.8642 | 0.12825 | 923.8835 | 0.1206678 | 0.1158832 | 0.116427
245.38 | 12.887 | 814.9452 | 0.12887 | 919.9672 | 0.1212171 | 0.1164528 | 0.1169967
245.38 | 12.941 | 814.9452 | 0.12941 | 920.4073 | 0.1216954 | 0.1169288 | 0.117475
244.4 | 12.991 | 811.6905 | 0.12991 | 917.1372 | 0.122138 | 0.1173883 | 0.1179344
243.12 | 13.049 | 807.4394 | 0.13049 | 912.8022 | 0.1226512 | 0.117924 | 0.1184696
243.58 | 13.095 | 808.9671 | 0.13095 | 914.9014 | 0.123058 | 0.1183199 | 0.1188685
242.5 | 13.149 | 805.3803 | 0.13149 | 911.2797 | 0.1235353 | 0.118816 | 0.1193645
241.73 | 13.203 | 802.823 | 0.13203 | 908.8197 | 0.1240125 | 0.1193059 | 0.1198548
241.31 | 13.226 | 801.4281 | 0.13226 | 907.425 | 0.1242156 | 0.1195163 | 0.1200652
240.18 | 13.28 | 797.6752 | 0.1328 | 903.6065 | 0.1246924 | 0.1200129 | 0.1205615
240.49 | 13.342 | 798.7047 | 0.13342 | 905.2679 | 0.1252396 | 0.1205514 | 0.1211033
239 | 13.396 | 793.7562 | 0.13396 | 900.0878 | 0.1257159 | 0.1210546 | 0.1216052
238.69 | 13.423 | 792.7267 | 0.13423 | 899.1344 | 0.125954 | 0.1212976 | 0.1218487
237.5 | 13.497 | 788.7745 | 0.13497 | 895.2354 | 0.1266062 | 0.12197 | 0.1225213
235.76 | 13.547 | 782.9957 | 0.13547 | 889.0681 | 0.1270467 | 0.1224424 | 0.1229917
237.3 | 13.608 | 788.1103 | 0.13608 | 895.3563 | 0.1275837 | 0.1229469 | 0.1235023
235.14 | 13.828 | 780.9366 | 0.13828 | 888.9245 | 0.1295184 | 0.1249148 | 0.1254741
234.47 | 13.686 | 778.7114 | 0.13686 | 885.2858 | 0.1282701 | 0.1236854 | 0.1242373
233.49 | 13.79 | 775.4567 | 0.1379 | 882.3921 | 0.1291845 | 0.1246148 | 0.1251685
233.7 | 13.817 | 776.1541 | 0.13817 | 883.3953 | 0.1294217 | 0.1248468 | 0.1254022
232.36 | 13.875 | 771.7038 | 0.13875 | 878.7776 | 0.1299312 | 0.1253802 | 0.1259347
231.95 | 13.917 | 770.3421 | 0.13917 | 877.5506 | 0.1302999 | 0.1257553 | 0.1263105
231.33 | 13.975 | 768.283 | 0.13975 | 875.6505 | 0.1308089 | 0.1262741 | 0.1268302
230.25 | 14.017 | 764.6961 | 0.14017 | 871.8836 | 0.1311774 | 0.1266621 | 0.1272172
229.42 | 14.087 | 761.9396 | 0.14087 | 869.274 | 0.1317911 | 0.1272894 | 0.1278452
229.48 | 14.106 | 762.1388 | 0.14106 | 869.6461 | 0.1319577 | 0.127454 | 0.1280107
228.76 | 14.203 | 759.7476 | 0.14203 | 867.6545 | 0.1328074 | 0.128314 | 0.1288728
226.77 | 14.222 | 753.1385 | 0.14222 | 860.2498 | 0.1329737 | 0.1285187 | 0.1290734
226.53 | 14.295 | 752.3414 | 0.14295 | 859.8886 | 0.1336126 | 0.1291595 | 0.1297164
225.66 | 14.326 | 749.452 | 0.14326 | 856.8185 | 0.1338838 | 0.1294466 | 0.1300026
225.32 | 14.384 | 748.3228 | 0.14384 | 855.9616 | 0.134391 | 0.1299582 | 0.1305156
224.03 | 14.469 | 744.0385 | 0.14469 | 851.6935 | 0.1351339 | 0.1307231 | 0.1312807
222.86 | 14.488 | 740.1528 | 0.14488 | 847.3861 | 0.1352998 | 0.1309114 | 0.1314667
222.51 | 14.588 | 738.9904 | 0.14588 | 846.7943 | 0.1361729 | 0.1317875 | 0.1323458
221.32 | 14.619 | 735.0382 | 0.14619 | 842.4934 | 0.1364434 | 0.1320803 | 0.1326368
220.9 | 14.658 | 733.6433 | 0.14658 | 841.1807 | 0.1367836 | 0.1324273 | 0.1329842
219.66 | 14.716 | 729.5251 | 0.14716 | 836.882 | 0.1372893 | 0.1329553 | 0.1335113
219.32 | 14.77 | 728.3959 | 0.1477 | 835.98 | 0.1377599 | 0.1334306 | 0.1339877
218 | 14.82 | 724.012 | 0.1482 | 831.3105 | 0.1381955 | 0.1338903 | 0.134446
217.79 | 14.862 | 723.3145 | 0.14862 | 830.8135 | 0.1385612 | 0.1342586 | 0.1348153
216.38 | 14.878 | 718.6317 | 0.14878 | 825.5497 | 0.1387005 | 0.1344252 | 0.1349789
216.5 | 15.067 | 719.0302 | 0.15067 | 827.3665 | 0.1403444 | 0.1360596 | 0.1366207
215.45 | 15.009 | 715.543 | 0.15009 | 822.9389 | 0.1398402 | 0.1355784 | 0.1361346
214 | 15.082 | 710.7273 | 0.15082 | 817.9192 | 0.1404747 | 0.1362389 | 0.136794
213.43 | 15.129 | 708.8343 | 0.15129 | 816.0738 | 0.1408831 | 0.1366568 | 0.1372122
213.24 | 15.175 | 708.2033 | 0.15175 | 815.6731 | 0.1412825 | 0.1370583 | 0.1376149
211.84 | 15.241 | 703.5536 | 0.15241 | 810.7822 | 0.1418554 | 0.1376565 | 0.1382119
210.48 | 15.283 | 699.0369 | 0.15283 | 805.8707 | 0.1422198 | 0.1380464 | 0.1385996
210.58 | 15.321 | 699.369 | 0.15321 | 806.5193 | 0.1425494 | 0.1383726 | 0.1389275
208.93 | 15.383 | 693.8891 | 0.15383 | 800.63 | 0.1430868 | 0.1389406 | 0.1394934
208.78 | 15.418 | 693.3909 | 0.15418 | 800.2979 | 0.1433901 | 0.1392456 | 0.1397992
206.93 | 15.464 | 687.2468 | 0.15464 | 793.5226 | 0.1437886 | 0.1396791 | 0.1402295
206.64 | 15.568 | 686.2836 | 0.15568 | 793.1243 | 0.1446889 | 0.1405815 | 0.1411348
205.32 | 15.592 | 681.8997 | 0.15592 | 788.2215 | 0.1448966 | 0.1408145 | 0.1413652
204.05 | 15.646 | 677.6818 | 0.15646 | 783.7119 | 0.1453636 | 0.141305 | 0.1418541
203.5 | 15.711 | 675.8552 | 0.15711 | 782.0388 | 0.1459255 | 0.1418755 | 0.1424254
202.07 | 15.75 | 671.1059 | 0.1575 | 776.8051 | 0.1462625 | 0.1422396 | 0.142787
201.57 | 15.827 | 669.4454 | 0.15827 | 775.3985 | 0.1469275 | 0.1429119 | 0.1434606
200.12 | 15.862 | 664.6297 | 0.15862 | 770.0533 | 0.1472296 | 0.1432417 | 0.1437877
199.58 | 15.939 | 662.8363 | 0.15939 | 768.4857 | 0.147894 | 0.1439142 | 0.1444613
198.53 | 15.962 | 659.3491 | 0.15962 | 764.5943 | 0.1480924 | 0.1441327 | 0.1446777
198.14 | 16.001 | 658.0538 | 0.16001 | 763.349 | 0.1484286 | 0.1444754 | 0.1450207
196.46 | 16.058 | 652.4743 | 0.16058 | 757.2486 | 0.1489199 | 0.1449983 | 0.1455409
196.06 | 16.101 | 651.1458 | 0.16101 | 755.9868 | 0.1492903 | 0.1453752 | 0.1459182
194.43 | 16.17 | 645.7323 | 0.1617 | 750.1472 | 0.1498844 | 0.1459996 | 0.1465403

## 20
| 20_1 |  | 20_2 |  | 20_3 | yield strength | sigma0 | strain0 | k | n | 有限元材料数据 | [5 empty] | 有限元 |  |  |  |  | 20_1 | 20_2 | 20_3 | 平均值 | 有限元 | 误差
位移(mm） | 荷载（kN） | 位移(mm） | 荷载（kN） | 位移(mm） | 荷载（kN） | 934.7333 | 976.8349 | 0.02211691 | 1280 | 0.0738 | strain | stress | strain | stress1 | stress2 | 差值 | TIME | RF | 位移(mm） | 荷载（kN） | 极限荷载（kN） | 294.07 | 293.73 | 293.92 | 293.9067 | 293.438 | 0.1595%
0 | 0 | 0 | 0 | 0 | 0 | [5 empty] | 0 | 934.7333 | 0 | 934.7333 | 0 | 934.7333 | 0 | 0 | 0 | 0 | 极限荷载对应的位移(mm） | 5.615 | 6.827 | 6.447 | 6.296333 | 6.67124 | 5.954%
0.034 | 0.41 | 0 | 1.83 | 0 | 1.69 | [5 empty] | 0.0002 | 935.1141 | 0.0002 | 935.1141 | 682.6938 | 252.4202 | 0.002 | 6362.8 | 0.04 | 25.4512
0.042 | 0.89 | 0 | 2.42 | 0.008 | 2.81 | [5 empty] | 0.0004 | 935.4948 | 0.0004 | 935.4948 | 718.5252 | 216.9696 | 0.004 | 12720.1 | 0.08 | 50.8804
0.038 | 0.86 | -0.027 | 3.84 | 0.004 | 3.77 | [5 empty] | 0.0006 | 935.8755 | 0.0006 | 935.8755 | 740.3508 | 195.5247 | 0.006 | 19071.9 | 0.12 | 76.2876
-0.016 | 0.61 | 0 | 4.52 | 0.008 | 4.47 | [5 empty] | 0.0008 | 936.2562 | 0.0008 | 936.2562 | 756.2372 | 180.0191 | 0.008 | 25418.2 | 0.16 | 101.6728
0.042 | 0.47 | -0.004 | 4.9 | 0.008 | 5.36 | [5 empty] | 0.001 | 936.6369 | 0.001 | 936.6369 | 768.794 | 167.843 | 0.01 | 31759 | 0.2 | 127.036
0.038 | 0.32 | -0.015 | 5.42 | 0 | 5.82 | [5 empty] | 0.0012 | 937.0176 | 0.0012 | 937.0176 | 779.2083 | 157.8094 | 0.012 | 38094.3 | 0.24 | 152.3772
0.042 | 0.2 | 0 | 5.43 | 0 | 5.96 | [5 empty] | 0.0014 | 937.3984 | 0.0014 | 937.3984 | 788.1234 | 149.275 | 0.014 | 44424.1 | 0.28 | 177.6964
-0.008 | 0.15 | 0 | 5.94 | 0.004 | 6.16 | [5 empty] | 0.0016 | 937.7791 | 0.0016 | 937.7791 | 795.9284 | 141.8506 | 0.016 | 50748.4 | 0.32 | 202.9936
0.038 | 2.73 | 0 | 6.63 | 0.004 | 6.67 | [5 empty] | 0.0018 | 938.1598 | 0.0018 | 938.1598 | 802.8771 | 135.2827 | 0.018 | 57064.9 | 0.36 | 228.2596
0.023 | 3.87 | 0 | 7.31 | 0.008 | 7.45 | [5 empty] | 0.002 | 938.5405 | 0.002 | 938.5405 | 809.1443 | 129.3962 | 0.02 | 63368.8 | 0.4 | 253.4752
0.038 | 4.57 | -0.004 | 7.61 | 0.004 | 8.16 | [5 empty] | 0.0022 | 938.9212 | 0.0022 | 938.9212 | 814.8558 | 124.0654 | 0.022 | 69297 | 0.44 | 277.188
0.042 | 5.85 | 0.004 | 7.86 | 0.008 | 8.59 | [5 empty] | 0.0024 | 939.3019 | 0.0024 | 939.3019 | 820.1052 | 119.1968 | 0.024 | 69924.3 | 0.48 | 279.6972
0.042 | 6.41 | -0.008 | 8.81 | 0.004 | 9.11 | [5 empty] | 0.0026 | 939.6827 | 0.0026 | 939.6827 | 824.964 | 114.7187 | 0.026 | 69965.4 | 0.52 | 279.8616
0.015 | 6.58 | -0.019 | 9.33 | 0.004 | 9.76 | [5 empty] | 0.0028 | 940.0634 | 0.0028 | 940.0634 | 829.4882 | 110.5751 | 0.028 | 70005 | 0.56 | 280.02
0.007 | 6.99 | -0.004 | 9.9 | 0 | 9.71 | [5 empty] | 0.003 | 940.4441 | 0.003 | 940.4441 | 833.7225 | 106.7216 | 0.03 | 70044 | 0.6 | 280.176
0.046 | 7.49 | -0.008 | 10.79 | 0.008 | 10.38 | [5 empty] | 0.0032 | 940.8248 | 0.0032 | 940.8248 | 837.7029 | 103.1219 | 0.032 | 70082.3 | 0.64 | 280.3292
0.007 | 7.84 | 0 | 11.23 | 0.008 | 11.25 | [5 empty] | 0.0034 | 941.2055 | 0.0034 | 941.2055 | 841.4593 | 99.74624 | 0.034 | 70120.1 | 0.68 | 280.4804
0.046 | 8.67 | -0.008 | 11.93 | 0.004 | 12.3 | [5 empty] | 0.0036 | 941.5863 | 0.0036 | 941.5863 | 845.0163 | 96.56994 | 0.036 | 70157.2 | 0.72 | 280.6288
0.042 | 8.83 | -0.008 | 11.83 | 0.008 | 12.96 | [5 empty] | 0.0038 | 941.967 | 0.0038 | 941.967 | 848.3948 | 93.57217 | 0.038 | 70193.9 | 0.76 | 280.7756
0.011 | 9.17 | -0.004 | 12.88 | 0.008 | 13.35 | [5 empty] | 0.004 | 942.3477 | 0.004 | 942.3477 | 851.6124 | 90.73525 | 0.04 | 70230.3 | 0.8 | 280.9212
0.038 | 10.1 | 0 | 14.13 | 0.008 | 13.81 | [5 empty] | 0.0042 | 942.7284 | 0.0042 | 942.7284 | 854.6844 | 88.04403 | 0.042 | 70266.3 | 0.84 | 281.0652
0.038 | 10.48 | 0.012 | 14.32 | 0.012 | 14.65 | [5 empty] | 0.0044 | 943.1091 | 0.0044 | 943.1091 | 857.6237 | 85.48542 | 0.044 | 70302 | 0.88 | 281.208
0.027 | 11.35 | 0.012 | 15.44 | 0.023 | 15.3 | [5 empty] | 0.0046 | 943.4898 | 0.0046 | 943.4898 | 860.4418 | 83.04805 | 0.046 | 70337.3 | 0.92 | 281.3492
0.05 | 11.47 | 0.004 | 15.81 | 0.016 | 15.77 | [5 empty] | 0.0172 | 967.4751 | 0.0172 | 967.4751 | 948.4009 | 19.07416 | 0.048 | 70372.4 | 0.96 | 281.4896
0.034 | 12.4 | 0.015 | 16.54 | 0.019 | 16.75 | [5 empty] | 0.0174 | 967.8558 | 0.0174 | 967.8558 | 949.2104 | 18.64537 | 0.05 | 70407.3 | 1 | 281.6292
0.054 | 12.51 | 0.015 | 17.43 | 0.027 | 17.3 | [5 empty] | 0.0176 | 968.2365 | 0.0176 | 968.2365 | 950.0114 | 18.22515 | 0.052 | 70441.8 | 1.04 | 281.7672
0.046 | 13.62 | 0.008 | 18.15 | 0.023 | 17.84 | [5 empty] | 0.0178 | 968.6172 | 0.0178 | 968.6172 | 950.8039 | 17.81331 | 0.054 | 70476.2 | 1.08 | 281.9048
0.058 | 14.27 | 0.012 | 18.41 | 0.023 | 18.32 | [5 empty] | 0.018 | 968.998 | 0.018 | 968.998 | 951.5883 | 17.40969 | 0.056 | 70510.4 | 1.12 | 282.0416
0.05 | 15.12 | 0.015 | 18.81 | 0.023 | 18.63 | [5 empty] | 0.0182 | 969.3787 | 0.0182 | 969.3787 | 952.3646 | 17.01409 | 0.058 | 70544.4 | 1.16 | 282.1776
0.054 | 15.63 | 0.015 | 18.49 | 0.031 | 18.84 | [5 empty] | 0.0184 | 969.7594 | 0.0184 | 969.7594 | 953.133 | 16.62635 | 0.06 | 70578.1 | 1.2 | 282.3124
0.061 | 16.54 | 0.008 | 19.1 | 0.027 | 19.16 | [5 empty] | 0.0186 | 970.1401 | 0.0186 | 970.1401 | 953.8938 | 16.24631 | 0.062 | 70611.7 | 1.24 | 282.4468
0.065 | 17.28 | 0.012 | 19.1 | 0.019 | 19.29 | [5 empty] | 0.0188 | 970.5208 | 0.0188 | 970.5208 | 954.647 | 15.87381 | 0.064 | 70645.1 | 1.28 | 282.5804
0.054 | 18.06 | 0.012 | 19.1 | 0.031 | 19.2 | [5 empty] | 0.019 | 970.9015 | 0.019 | 970.9015 | 955.3928 | 15.5087 | 0.066 | 70678.3 | 1.32 | 282.7132
0.081 | 18.36 | 0.019 | 19.09 | 0.031 | 19.24 | [5 empty] | 0.0192 | 971.2823 | 0.0192 | 971.2823 | 956.1314 | 15.15082 | 0.068 | 70711.4 | 1.36 | 282.8456
0.081 | 19.06 | 0.008 | 19.12 | 0.031 | 19.24 | [5 empty] | 0.0194 | 971.663 | 0.0194 | 971.663 | 956.8629 | 14.80004 | 0.07 | 70744.3 | 1.4 | 282.9772
0.081 | 19.37 | 0.012 | 19.12 | 0.027 | 19.24 | [5 empty] | 0.0196 | 972.0437 | 0.0196 | 972.0437 | 957.5875 | 14.4562 | 0.072 | 70777.1 | 1.44 | 283.1084
0.077 | 19.55 | 0.015 | 19.1 | 0.027 | 19.27 | [5 empty] | 0.0198 | 972.4244 | 0.0198 | 972.4244 | 958.3052 | 14.11918 | 0.074 | 70809.8 | 1.48 | 283.2392
0.085 | 19.91 | 0.012 | 19.09 | 0.027 | 19.29 | [5 empty] | 0.02 | 972.8051 | 0.02 | 972.8051 | 959.0163 | 13.78885 | 0.076 | 70842.2 | 1.52 | 283.3688
0.085 | 20.03 | 0.015 | 19.08 | 0.027 | 19.24 | [5 empty] | 0.0202 | 973.1859 | 0.0202 | 973.1859 | 959.7208 | 13.46507 | 0.078 | 70874.6 | 1.56 | 283.4984
0.085 | 20.05 | 0.019 | 19.1 | 0.031 | 19.28 | [5 empty] | 0.0204 | 973.5666 | 0.0204 | 973.5666 | 960.4189 | 13.14772 | 0.08 | 70906.8 | 1.6 | 283.6272
0.073 | 20.07 | 0.008 | 19.12 | 0.027 | 19.32 | [5 empty] | 0.0206 | 973.9473 | 0.0206 | 973.9473 | 961.1106 | 12.83668 | 0.082 | 70939 | 1.64 | 283.756
0.081 | 20.02 | 0.012 | 19.07 | 0.031 | 19.29 | [5 empty] | 0.0208 | 974.328 | 0.0208 | 974.328 | 961.7962 | 12.53184 | 0.084 | 70971 | 1.68 | 283.884
0.081 | 20.03 | 0.015 | 19.06 | 0.027 | 19.3 | [5 empty] | 0.021 | 974.7087 | 0.021 | 974.7087 | 962.4757 | 12.23307 | 0.086 | 71002.9 | 1.72 | 284.0116
0.081 | 20.03 | 0.008 | 19.07 | 0.027 | 19.34 | [5 empty] | 0.0212 | 975.0894 | 0.0212 | 975.0894 | 963.1492 | 11.94027 | 0.088 | 71034.7 | 1.76 | 284.1388
0.088 | 20.04 | 0.012 | 19.3 | 0.031 | 19.36 | [5 empty] | 0.0214 | 975.4702 | 0.0214 | 975.4702 | 963.8168 | 11.65333 | 0.09 | 71066.4 | 1.8 | 284.2656
0.081 | 20.06 | 0.019 | 19.67 | 0.031 | 19.5 | [5 empty] | 0.0216 | 975.8509 | 0.0216 | 975.8509 | 964.4787 | 11.37215 | 0.092 | 71097.9 | 1.84 | 284.3916
0.073 | 20.06 | 0.039 | 19.97 | 0.027 | 19.95 | [5 empty] | 0.0218 | 976.2316 | 0.0218 | 976.2316 | 965.135 | 11.09661 | 0.094 | 71129.4 | 1.88 | 284.5176
0.081 | 20.05 | 0.019 | 20.34 | 0.035 | 20.27 | [5 empty] | 0.022 | 976.6123 | 0.022 | 976.6123 | 965.7857 | 10.82663 | 0.096 | 71160.8 | 1.92 | 284.6432
0.092 | 20.07 | 0.015 | 21.33 | 0.031 | 20.64 | [5 empty] | 0.0222 | 976.993 | 0.0222 | 976.993 | 966.4309 | 10.56211 | 0.098 | 71192.1 | 1.96 | 284.7684
0.085 | 20.05 | 0.023 | 21.76 | 0.031 | 20.81 | [5 empty] | 0.0224 | 977.3738 | 0.0224 | 977.3738 | 967.0708 | 10.30295 | 0.1 | 71223.2 | 2 | 284.8928
0.081 | 20.05 | 0.027 | 22.81 | 0.027 | 21.83 | [5 empty] | 0.0226 | 977.7545 | 0.0226 | 977.7545 | 967.7054 | 10.04905 | 0.102 | 71254.3 | 2.04 | 285.0172
0.077 | 20.07 | 0.023 | 23.53 | 0.035 | 22.58 | [5 empty] | 0.0228 | 978.1352 | 0.0228 | 978.1352 | 968.3348 | 9.800342 | 0.104 | 71285.3 | 2.08 | 285.1412
0.081 | 20.37 | 0.019 | 24.59 | 0.046 | 31.81 | [5 empty] | 0.023 | 978.5159 | 0.023 | 978.5159 | 968.9592 | 9.556723 | 0.106 | 71316.2 | 2.12 | 285.2648
0.073 | 20.87 | 0.027 | 25.17 | 0.062 | 33.25 | [5 empty] | 0.0232 | 978.8966 | 0.0232 | 978.8966 | 969.5785 | 9.318112 | 0.108 | 71347 | 2.16 | 285.388
0.085 | 20.99 | 0.039 | 26.33 | 0.054 | 33.29 | [5 empty] | 0.0234 | 979.2773 | 0.0234 | 979.2773 | 970.1929 | 9.084427 | 0.11 | 71377.7 | 2.2 | 285.5108
0.092 | 21.29 | 0.031 | 27.67 | 0.066 | 35.24 | [5 empty] | 0.0236 | 979.6581 | 0.0236 | 979.6581 | 970.8025 | 8.855586 | 0.112 | 71408.3 | 2.24 | 285.6332
0.081 | 21.89 | 0.023 | 28.73 | 0.07 | 36.09 | [5 empty] | 0.0238 | 980.0388 | 0.0238 | 980.0388 | 971.4073 | 8.631511 | 0.114 | 71438.8 | 2.28 | 285.7552
0.081 | 22.83 | 0.031 | 29.3 | 0.077 | 36.94 | [5 empty] | 0.024 | 980.4195 | 0.024 | 980.4195 | 972.0074 | 8.412125 | 0.116 | 71469.2 | 2.32 | 285.8768
0.073 | 23.97 | 0.031 | 30.88 | 0.073 | 39.05 | [5 empty] | 0.0242 | 980.8002 | 0.0242 | 980.8002 | 972.6029 | 8.197353 | 0.118 | 71499.5 | 2.36 | 285.998
0.085 | 24.97 | 0.073 | 31.52 | 0.081 | 39.1 | [5 empty] | 0.0244 | 981.1809 | 0.0244 | 981.1809 | 973.1938 | 7.987122 | 0.12 | 71529.8 | 2.4 | 286.1192
0.096 | 25.63 | 0.031 | 33.25 | 0.077 | 41.19 | [5 empty] | 0.0246 | 981.5617 | 0.0246 | 981.5617 | 973.7803 | 7.781361 | 0.122 | 71560 | 2.44 | 286.24
0.085 | 26.7 | 0.039 | 33.85 | 0.085 | 41.73 | [5 empty] | 0.0248 | 981.9424 | 0.0248 | 981.9424 | 974.3624 | 7.579999 | 0.124 | 71590.1 | 2.48 | 286.3604
0.088 | 27.85 | 0.1 | 35.7 | 0.104 | 44.12 | [5 empty] | 0.025 | 982.3231 | 0.025 | 982.3231 | 974.9401 | 7.382969 | 0.126 | 71620.1 | 2.52 | 286.4804
0.123 | 28.88 | 0.062 | 36.38 | 0.104 | 45.25 | [5 empty] | 0.0252 | 982.7038 | 0.0252 | 982.7038 | 975.5136 | 7.190204 | 0.128 | 71650 | 2.56 | 286.6
0.123 | 30.11 | 0.023 | 37.85 | 0.1 | 46.8 | [5 empty] | 0.0254 | 983.0845 | 0.0254 | 983.0845 | 976.0829 | 7.001639 | 0.13 | 71679.8 | 2.6 | 286.7192
0.131 | 31.14 | 0.085 | 39.41 | 0.104 | 48.39 | [5 empty] | 0.0256 | 983.4652 | 0.0256 | 983.4652 | 976.648 | 6.817211 | 0.132 | 71709.6 | 2.64 | 286.8384
0.146 | 31.5 | 0.031 | 39.88 | 0.108 | 48.26 | [5 empty] | 0.0258 | 983.846 | 0.0258 | 983.846 | 977.2091 | 6.636857 | 0.134 | 71739.3 | 2.68 | 286.9572
0.112 | 32.87 | 0.054 | 41.16 | 0.108 | 50.68 | [5 empty] | 0.026 | 984.2267 | 0.026 | 984.2267 | 977.7662 | 6.460518 | 0.136 | 71768.9 | 2.72 | 287.0756
0.108 | 34.07 | 0.039 | 43.26 | 0.108 | 51.87 | [5 empty] | 0.0262 | 984.6074 | 0.0262 | 984.6074 | 978.3193 | 6.288133 | 0.138 | 71798.4 | 2.76 | 287.1936
0.108 | 35.55 | 0.139 | 44.46 | 0.116 | 53.59 | [5 empty] | 0.0264 | 984.9881 | 0.0264 | 984.9881 | 978.8685 | 6.119646 | 0.14 | 71827.9 | 2.8 | 287.3116
0.131 | 35.78 | 0.031 | 45.82 | 0.116 | 55 | [5 empty] | 0.0266 | 985.3688 | 0.0266 | 985.3688 | 979.4138 | 5.954998 | 0.142 | 71857.3 | 2.84 | 287.4292
0.123 | 37.42 | 0.135 | 47.12 | 0.112 | 56.04 | [5 empty] | 0.0268 | 985.7496 | 0.0268 | 985.7496 | 979.9554 | 5.794135 | 0.144 | 71886.6 | 2.88 | 287.5464
0.112 | 38.42 | 0.019 | 48.85 | 0.12 | 58.32 | [5 empty] | 0.027 | 986.1303 | 0.027 | 986.1303 | 980.4933 | 5.637002 | 0.146 | 71915.8 | 2.92 | 287.6632
0.119 | 39.59 | 0.089 | 49.6 | 0.116 | 59.76 | [5 empty] | 0.0272 | 986.511 | 0.0272 | 986.511 | 981.0274 | 5.483547 | 0.148 | 71945 | 2.96 | 287.78
0.115 | 40.65 | 0.162 | 51.45 | 0.12 | 61.32 | [5 empty] | 0.0274 | 986.8917 | 0.0274 | 986.8917 | 981.558 | 5.333718 | 0.15 | 71974 | 3 | 287.896
0.127 | 42.16 | 0.158 | 53.11 | 0.116 | 63.08 | [5 empty] | 0.0276 | 987.2724 | 0.0276 | 987.2724 | 982.085 | 5.187463 | 0.152 | 72003.1 | 3.04 | 288.0124
0.173 | 43.95 | 0.147 | 53.92 | 0.124 | 63.88 | [5 empty] | 0.0278 | 987.6531 | 0.0278 | 987.6531 | 982.6084 | 5.044734 | 0.154 | 72032 | 3.08 | 288.128
0.139 | 44.83 | 0.139 | 56.64 | 0.12 | 66.63 | [5 empty] | 0.028 | 988.0339 | 0.028 | 988.0339 | 983.1284 | 4.905481 | 0.156 | 72060.9 | 3.12 | 288.2436
0.139 | 47.1 | 0.139 | 58.37 | 0.124 | 68.48 | [5 empty] | 0.0282 | 988.4146 | 0.0282 | 988.4146 | 983.6449 | 4.769656 | 0.158 | 72089.7 | 3.16 | 288.3588
0.212 | 47.21 | 0.058 | 58.58 | 0.124 | 69.52 | [5 empty] | 0.0284 | 988.7953 | 0.0284 | 988.7953 | 984.1581 | 4.637213 | 0.16 | 72118.4 | 3.2 | 288.4736
0.254 | 47.15 | 0.058 | 61.67 | 0.127 | 71.93 | [5 empty] | 0.0286 | 989.176 | 0.0286 | 989.176 | 984.6679 | 4.508107 | 0.162 | 72147.1 | 3.24 | 288.5884
0.158 | 51.32 | 0.062 | 63.79 | 0.12 | 72.97 | [5 empty] | 0.0288 | 989.5567 | 0.0288 | 989.5567 | 985.1744 | 4.382292 | 0.164 | 72175.7 | 3.28 | 288.7028
0.154 | 53.55 | 0.158 | 65.15 | 0.12 | 75.6 | [5 empty] | 0.029 | 989.9374 | 0.029 | 989.9374 | 985.6777 | 4.259725 | 0.166 | 72204.2 | 3.32 | 288.8168
0.2 | 54.17 | 0.073 | 67.07 | 0.12 | 76.49 | [5 empty] | 0.0292 | 990.3182 | 0.0292 | 990.3182 | 986.1778 | 4.140362 | 0.168 | 72232.6 | 3.36 | 288.9304
0.235 | 55.11 | 0.077 | 69.39 | 0.131 | 79.29 | [5 empty] | 0.0294 | 990.6989 | 0.0294 | 990.6989 | 986.6747 | 4.024162 | 0.17 | 72261 | 3.4 | 289.044
0.15 | 57.47 | 0.208 | 70.24 | 0.127 | 81.14 | [5 empty] | 0.0296 | 991.0796 | 0.0296 | 991.0796 | 987.1685 | 3.911083 | 0.172 | 72289.4 | 3.44 | 289.1576
0.239 | 58.27 | 0.193 | 72.08 | 0.127 | 82.43 | [5 empty] | 0.0298 | 991.4603 | 0.0298 | 991.4603 | 987.6592 | 3.801084 | 0.174 | 72317.7 | 3.48 | 289.2708
0.239 | 60.67 | 0.12 | 74.27 | 0.135 | 84.01 | [5 empty] | 0.03 | 991.841 | 0.03 | 991.841 | 988.1469 | 3.694126 | 0.176 | 72345.8 | 3.52 | 289.3832
0.158 | 60.56 | 0.089 | 74.16 | 0.139 | 85.64 | [5 empty] | 0.031 | 993.7446 | 0.031 | 993.7446 | 990.541 | 3.203615 | 0.178 | 72374 | 3.56 | 289.496
0.158 | 63.89 | 0.212 | 77.3 | 0.139 | 87.89 | [5 empty] | 0.032 | 995.6482 | 0.032 | 995.6482 | 992.8646 | 2.783593 | 0.18 | 72402.1 | 3.6 | 289.6084
0.158 | 64.88 | 0.135 | 78.12 | 0.147 | 90.09 | [5 empty] | 0.033 | 997.5518 | 0.033 | 997.5518 | 995.1219 | 2.429877 | 0.182 | 72430.2 | 3.64 | 289.7208
0.231 | 66.41 | 0.096 | 81.03 | 0.151 | 91.73 | [5 empty] | 0.034 | 999.4554 | 0.034 | 999.4554 | 997.3168 | 2.138649 | 0.184 | 72458.1 | 3.68 | 289.8324
0.197 | 68.96 | 0.1 | 84.23 | 0.17 | 93.9 | [5 empty] | 0.035 | 1001.359 | 0.035 | 1001.359 | 999.4526 | 1.906415 | 0.186 | 72485.2 | 3.72 | 289.9408
0.185 | 68.67 | 0.247 | 85.98 | 0.17 | 94.68 | [5 empty] | 0.036 | 1003.263 | 0.036 | 1003.263 | 1001.533 | 1.729971 | 0.188 | 72510.9 | 3.76 | 290.0436
0.258 | 71.99 | 0.096 | 87.81 | 0.17 | 97.96 | [5 empty] | 0.037 | 1005.166 | 0.037 | 1005.166 | 1003.56 | 1.606369 | 0.19 | 72534.3 | 3.8 | 290.1372
0.251 | 72.73 | 0.247 | 88.88 | 0.181 | 97.44 | [5 empty] | 0.038 | 1007.07 | 0.038 | 1007.07 | 1005.537 | 1.532892 | 0.192 | 72554.1 | 3.84 | 290.2164
0.158 | 75.43 | 0.104 | 91.38 | 0.178 | 101.85 | [5 empty] | 0.039 | 1008.973 | 0.039 | 1008.973 | 1007.466 | 1.507028 | 0.194 | 72571.3 | 3.88 | 290.2852
0.343 | 77.49 | 0.112 | 93.36 | 0.181 | 104.34 | [5 empty] | 0.04 | 1010.877 | 0.04 | 1010.877 | 1009.35 | 1.526454 | 0.196 | 72589 | 3.92 | 290.356
0.32 | 78.35 | 0.108 | 95.54 | 0.185 | 106.83 | [5 empty] | 0.041 | 1011.192 | 0.041 | 1012.781 | 1011.192 | 1.589013 | 0.198 | 72605.6 | 3.96 | 290.4224
0.332 | 81.74 | 0.112 | 98.02 | 0.189 | 109.37 | [5 empty] | 0.042 | 1012.991 | 0.042 | 1014.684 | 1012.991 | 1.692701 | 0.2 | 72590 | 4 | 290.36
0.166 | 83.41 | 0.197 | 98.26 | 0.189 | 111.55 | [5 empty] | 0.043 | 1014.752 | 0.043 | 1016.588 | 1014.752 | 1.835652 | 0.2005 | 72592.6 | 4.01 | 290.3704
0.343 | 85.78 | 0.108 | 102.51 | 0.185 | 114.33 | [5 empty] | 0.044 | 1016.475 | 0.044 | 1018.491 | 1016.475 | 2.016126 | 0.20125 | 72607.1 | 4.025 | 290.4284
0.158 | 86.1 | 0.27 | 104.82 | 0.185 | 113.76 | [5 empty] | 0.045 | 1018.162 | 0.045 | 1020.395 | 1018.162 | 2.232496 | 0.202 | 72616.4 | 4.04 | 290.4656
0.189 | 90.08 | 0.131 | 103.44 | 0.193 | 118.6 | [5 empty] | 0.046 | 1019.815 | 0.046 | 1022.298 | 1019.815 | 2.483243 | 0.20275 | 72625.1 | 4.055 | 290.5004
0.185 | 92.28 | 0.178 | 105.97 | 0.189 | 121.31 | [5 empty] | 0.047 | 1021.435 | 0.047 | 1024.202 | 1021.435 | 2.76694 | 0.203875 | 72638.3 | 4.0775 | 290.5532
0.189 | 93.5 | 0.347 | 110.14 | 0.197 | 123.71 | [5 empty] | 0.048 | 1023.023 | 0.048 | 1026.106 | 1023.023 | 3.08225 | 0.205563 | 72657.6 | 4.11126 | 290.6304
0.193 | 95.62 | 0.17 | 113.13 | 0.189 | 125.49 | [5 empty] | 0.049 | 1024.581 | 0.049 | 1028.009 | 1024.581 | 3.427917 | 0.207563 | 72680.2 | 4.15126 | 290.7208
0.328 | 98.09 | 0.17 | 116.94 | 0.201 | 128.06 | [5 empty] | 0.05 | 1026.11 | 0.05 | 1029.913 | 1026.11 | 3.802759 | 0.209562 | 72702.5 | 4.19124 | 290.81
0.42 | 101.21 | 0.178 | 119.33 | 0.205 | 130.44 | [5 empty] | 0.051 | 1027.611 | 0.051 | 1031.816 | 1027.611 | 4.20566 | 0.211562 | 72724.4 | 4.23124 | 290.8976
0.177 | 102.91 | 0.367 | 120.09 | 0.243 | 130.23 | [5 empty] | 0.052 | 1029.084 | 0.052 | 1033.72 | 1029.084 | 4.635572 | 0.213563 | 72745.9 | 4.27126 | 290.9836
0.216 | 103.28 | 0.174 | 124.4 | 0.228 | 134.36 | [5 empty] | 0.053 | 1030.532 | 0.053 | 1035.624 | 1030.532 | 5.091503 | 0.215562 | 72766.7 | 4.31124 | 291.0668
0.401 | 106.94 | 0.104 | 122.82 | 0.243 | 137.78 | [5 empty] | 0.054 | 1031.955 | 0.054 | 1037.527 | 1031.955 | 5.572514 | 0.217562 | 72787.2 | 4.35124 | 291.1488
0.382 | 108.9 | 0.174 | 127.84 | 0.243 | 140.7 | [5 empty] | 0.055 | 1033.353 | 0.055 | 1039.431 | 1033.353 | 6.07772 | 0.219563 | 72807.4 | 4.39126 | 291.2296
0.224 | 111.54 | 0.174 | 130.24 | 0.255 | 143.28 | [5 empty] | 0.056 | 1034.728 | 0.056 | 1041.334 | 1034.728 | 6.606278 | 0.221563 | 72827.3 | 4.43126 | 291.3092
0.227 | 114.65 | 0.398 | 132.81 | 0.255 | 146.19 | [5 empty] | 0.057 | 1036.081 | 0.057 | 1043.238 | 1036.081 | 7.157394 | 0.223562 | 72846.6 | 4.47124 | 291.3864
0.359 | 116.18 | 0.17 | 136.37 | 0.266 | 149.05 | [5 empty] | 0.058 | 1037.411 | 0.058 | 1045.142 | 1037.411 | 7.73031 | 0.225562 | 72865.6 | 4.51124 | 291.4624
0.224 | 115.84 | 0.332 | 137.84 | 0.266 | 150.76 | [5 empty] | 0.059 | 1038.721 | 0.059 | 1047.045 | 1038.721 | 8.324308 | 0.227563 | 72884.1 | 4.55126 | 291.5364
0.316 | 120.76 | 0.181 | 141.44 | 0.274 | 150.68 | [5 empty] | 0.06 | 1040.01 | 0.06 | 1048.949 | 1040.01 | 8.938705 | 0.229563 | 72902 | 4.59126 | 291.608
0.216 | 109.42 | 0.394 | 143.56 | 0.263 | 156.09 | [5 empty] | 0.061 | 1041.279 | 0.061 | 1050.852 | 1041.279 | 9.572852 | 0.231562 | 72919.7 | 4.63124 | 291.6788
0.216 | 115.32 | 0.205 | 145.62 | 0.263 | 159.05 | [5 empty] | 0.062 | 1042.53 | 0.062 | 1052.756 | 1042.53 | 10.22613 | 0.233562 | 72937 | 4.67124 | 291.748
0.312 | 121.62 | 0.189 | 149.68 | 0.27 | 162.66 | [5 empty] | 0.063 | 1043.762 | 0.063 | 1054.66 | 1043.762 | 10.89795 | 0.235563 | 72954.1 | 4.71126 | 291.8164
0.362 | 126.61 | 0.293 | 152.38 | 0.27 | 146.82 | [5 empty] | 0.064 | 1044.975 | 0.064 | 1056.563 | 1044.975 | 11.58774 | 0.237563 | 72970.6 | 4.75126 | 291.8824
0.224 | 128.91 | 0.235 | 143.11 | 0.266 | 154.66 | [5 empty] | 0.065 | 1046.172 | 0.065 | 1058.467 | 1046.172 | 12.29498 | 0.239562 | 72986.8 | 4.79124 | 291.9472
0.231 | 129.83 | 0.239 | 149.92 | 0.274 | 160.14 | [5 empty] | 0.066 | 1047.351 | 0.066 | 1060.37 | 1047.351 | 13.01914 | 0.241563 | 73002.5 | 4.83126 | 292.01
0.235 | 134.36 | 0.243 | 154.7 | 0.27 | 166.05 | [5 empty] | 0.067 | 1048.514 | 0.067 | 1062.274 | 1048.514 | 13.75974 | 0.243563 | 73017.9 | 4.87126 | 292.0716
0.42 | 136.81 | 0.455 | 157.95 | 0.278 | 170.44 | [5 empty] | 0.068 | 1049.661 | 0.068 | 1064.177 | 1049.661 | 14.51631 | 0.245562 | 73032.8 | 4.91124 | 292.1312
0.239 | 140.44 | 0.444 | 161.55 | 0.293 | 171.01 | [5 empty] | 0.069 | 1050.793 | 0.069 | 1066.081 | 1050.793 | 15.28839 | 0.247562 | 73047.4 | 4.95124 | 292.1896
0.324 | 143.13 | 0.247 | 164.94 | 0.29 | 175.74 | [5 empty] | 0.07 | 1051.909 | 0.07 | 1067.985 | 1051.909 | 16.07556 | 0.249563 | 73061.7 | 4.99126 | 292.2468
0.471 | 145.57 | 0.255 | 165.91 | 0.305 | 179.77 | [5 empty] | 0.071 | 1053.011 | 0.071 | 1069.888 | 1053.011 | 16.87741 | 0.251563 | 73075.6 | 5.03126 | 292.3024
0.536 | 148.05 | 0.32 | 168.14 | 0.305 | 182.57 | [5 empty] | 0.072 | 1054.098 | 0.072 | 1071.792 | 1054.098 | 17.69354 | 0.253563 | 73089.1 | 5.07126 | 292.3564
0.278 | 150.99 | 0.286 | 172.19 | 0.305 | 185.87 | [5 empty] | 0.073 | 1055.172 | 0.073 | 1073.695 | 1055.172 | 18.52357 | 0.255563 | 73102.3 | 5.11126 | 292.4092
0.297 | 153.76 | 0.266 | 176 | 0.328 | 190.06 | [5 empty] | 0.074 | 1056.232 | 0.074 | 1075.599 | 1056.232 | 19.36713 | 0.257562 | 73115.1 | 5.15124 | 292.4604
0.293 | 158.3 | 0.278 | 173.2 | 0.324 | 194.62 | [5 empty] | 0.075 | 1057.279 | 0.075 | 1077.503 | 1057.279 | 20.22388 | 0.259562 | 73127.6 | 5.19124 | 292.5104
0.505 | 161.14 | 0.455 | 180.25 | 0.32 | 197.87 | [5 empty] | 0.076 | 1058.313 | 0.076 | 1079.406 | 1058.313 | 21.09348 | 0.261562 | 73139.8 | 5.23124 | 292.5592
0.316 | 163.74 | 0.452 | 184.13 | 0.344 | 192.47 | [5 empty] | 0.077 | 1059.334 | 0.077 | 1081.31 | 1059.334 | 21.9756 | 0.263563 | 73151.6 | 5.27126 | 292.6064
0.297 | 166.14 | 0.444 | 187.44 | 0.344 | 202.15 | [5 empty] | 0.078 | 1060.343 | 0.078 | 1083.213 | 1060.343 | 22.86994 | 0.265563 | 73163 | 5.31126 | 292.652
0.305 | 169.18 | 0.343 | 191.15 | 0.344 | 205.7 | [5 empty] | 0.079 | 1061.341 | 0.079 | 1085.117 | 1061.341 | 23.77619 | 0.267563 | 73174 | 5.35126 | 292.696
0.305 | 171.76 | 0.255 | 191.75 | 0.344 | 208.82 | [5 empty] | 0.08 | 1062.326 | 0.08 | 1087.021 | 1062.326 | 24.69406 | 0.269563 | 73184.8 | 5.39126 | 292.7392
0.312 | 170.29 | 0.301 | 196.1 | 0.351 | 213.21 | [5 empty] | 0.081 | 1063.301 | 0.081 | 1088.924 | 1063.301 | 25.62328 | 0.271562 | 73195.2 | 5.43124 | 292.7808
0.316 | 173.22 | 0.324 | 200.48 | 0.351 | 209.96 | [5 empty] | 0.082 | 1064.264 | 0.082 | 1090.828 | 1064.264 | 26.56358 | 0.273562 | 73205.3 | 5.47124 | 292.8212
0.316 | 177.82 | 0.328 | 203.87 | 0.351 | 216.67 | [5 empty] | 0.083 | 1065.217 | 0.083 | 1092.731 | 1065.217 | 27.5147 | 0.275562 | 73215 | 5.51124 | 292.86
0.328 | 181.92 | 0.324 | 207.48 | 0.351 | 220.5 | [5 empty] | 0.084 | 1066.159 | 0.084 | 1094.635 | 1066.159 | 28.47639 | 0.277562 | 73224.5 | 5.55124 | 292.898
0.428 | 185.88 | 0.293 | 203.54 | 0.363 | 225 | [5 empty] | 0.085 | 1067.09 | 0.085 | 1096.539 | 1067.09 | 29.44841 | 0.279563 | 73233.6 | 5.59126 | 292.9344
0.324 | 186.94 | 0.324 | 210.41 | 0.371 | 228.1 | [5 empty] | 0.086 | 1068.012 | 0.086 | 1098.442 | 1068.012 | 30.43053 | 0.281563 | 73242.4 | 5.63126 | 292.9696
0.324 | 191.22 | 0.289 | 213.54 | 0.378 | 224.96 | [5 empty] | 0.087 | 1068.923 | 0.087 | 1100.346 | 1068.923 | 31.42251 | 0.283563 | 73250.8 | 5.67126 | 293.0032
0.305 | 195.2 | 0.305 | 217.34 | 0.386 | 232.54 | [5 empty] | 0.088 | 1069.825 | 0.088 | 1102.249 | 1069.825 | 32.42415 | 0.285562 | 73259 | 5.71124 | 293.036
0.297 | 195.1 | 0.355 | 221.83 | 0.398 | 237.6 | [5 empty] | 0.089 | 1070.718 | 0.089 | 1104.153 | 1070.718 | 33.43524 | 0.287562 | 73266.8 | 5.75124 | 293.0672
0.332 | 199.73 | 0.359 | 224.61 | 0.405 | 240.72 | [5 empty] | 0.09 | 1071.601 | 0.09 | 1106.056 | 1071.601 | 34.45556 | 0.289562 | 73274.3 | 5.79124 | 293.0972
0.351 | 204.22 | 0.417 | 227.59 | 0.413 | 244.91 | [5 empty] | 0.091 | 1072.475 | 0.091 | 1107.96 | 1072.475 | 35.48493 | 0.291562 | 73281.5 | 5.83124 | 293.126
0.42 | 207.18 | 0.386 | 232.57 | 0.413 | 247.58 | [5 empty] | 0.092 | 1073.34 | 0.092 | 1109.864 | 1073.34 | 36.52315 | 0.293563 | 73288.4 | 5.87126 | 293.1536
0.374 | 211.55 | 0.398 | 235.83 | 0.417 | 247.99 | [5 empty] | 0.093 | 1074.197 | 0.093 | 1111.767 | 1074.197 | 37.57003 | 0.295563 | 73295.2 | 5.91126 | 293.1808
0.359 | 208.87 | 0.398 | 238.8 | 0.417 | 251.3 | [5 empty] | 0.094 | 1075.045 | 0.094 | 1113.671 | 1075.045 | 38.62541 | 0.297563 | 73301.4 | 5.95126 | 293.2056
0.37 | 214.45 | 0.556 | 241.75 | 0.417 | 255.83 | [5 empty] | 0.095 | 1075.885 | 0.095 | 1115.574 | 1075.885 | 39.68911 | 0.299563 | 73307.2 | 5.99126 | 293.2288
0.378 | 219.47 | 0.405 | 236.52 | 0.428 | 259.28 | [5 empty] | 0.096 | 1076.717 | 0.096 | 1117.478 | 1076.717 | 40.76095 | 0.301562 | 73312.9 | 6.03124 | 293.2516
0.621 | 222.6 | 0.398 | 242.44 | 0.436 | 262.57 | [5 empty] | 0.097 | 1077.541 | 0.097 | 1119.382 | 1077.541 | 41.84078 | 0.303562 | 73318.2 | 6.07124 | 293.2728
0.386 | 224.11 | 0.328 | 247.92 | 0.448 | 265.51 | [5 empty] | 0.098 | 1078.357 | 0.098 | 1121.285 | 1078.357 | 42.92844 | 0.305562 | 73323.2 | 6.11124 | 293.2928
0.382 | 226.26 | 0.405 | 254.51 | 0.467 | 261.54 | [5 empty] | 0.099 | 1079.165 | 0.099 | 1123.189 | 1079.165 | 44.02377 | 0.307563 | 73327.8 | 6.15126 | 293.3112
0.305 | 230.77 | 0.644 | 256.31 | 0.467 | 267.26 | [5 empty] | 0.1 | 1079.966 | 0.1 | 1125.092 | 1079.966 | 45.12664 | 0.309563 | 73332.3 | 6.19126 | 293.3292
0.382 | 234.39 | 0.398 | 260.94 | 0.479 | 271.17 | [5 empty] | 0.11 | 1087.589 | 0.11 | 1144.128 | 1087.589 | 56.5394 | 0.311563 | 73336.4 | 6.23126 | 293.3456
0.451 | 238.66 | 0.436 | 265.42 | 0.486 | 276.62 | [5 empty] | 0.12 | 1094.595 | 0.12 | 1163.164 | 1094.595 | 68.56894 | 0.313563 | 73340.2 | 6.27126 | 293.3608
0.386 | 241.58 | 0.652 | 258.06 | 0.49 | 279.4 | [5 empty] | 0.13 | 1101.08 | 0.13 | 1182.2 | 1101.08 | 81.11977 | 0.315562 | 73343.7 | 6.31124 | 293.3748
0.455 | 240.33 | 0.432 | 261.66 | 0.486 | 280.33 | [5 empty] | 0.14 | 1107.119 | 0.14 | 1201.236 | 1107.119 | 94.11718 | 0.317562 | 73346.8 | 6.35124 | 293.3872
0.393 | 246.46 | 0.475 | 267.68 | 0.498 | 282.03 | [5 empty] | 0.15 | 1112.77 | 0.15 | 1220.272 | 1112.77 | 107.5016 | 0.319562 | 73349.7 | 6.39124 | 293.3988
0.436 | 249.95 | 0.459 | 274.01 | 0.525 | 280.38 | [5 empty] | 0.16 | 1118.083 | 0.16 | 1239.308 | 1118.083 | 121.2248 | 0.321562 | 73352.2 | 6.43124 | 293.4088
0.494 | 254.64 | 0.656 | 277.62 | 0.571 | 281.05 | [5 empty] | 0.17 | 1123.097 | 0.17 | 1258.344 | 1123.097 | 135.2471 | 0.323563 | 73354.3 | 6.47126 | 293.4172
0.42 | 258.96 | 0.482 | 280.96 | 0.602 | 280.17 | [5 empty] | 0.18 | 1127.844 | 0.18 | 1277.38 | 1127.844 | 149.5354 | 0.325563 | 73356.1 | 6.51126 | 293.4244
0.436 | 262.77 | 0.502 | 281.79 | 0.675 | 279.51 | [5 empty] | 0.19 | 1132.353 | 0.19 | 1296.415 | 1132.353 | 164.0621 | 0.327563 | 73357.5 | 6.55126 | 293.43
0.482 | 263.34 | 0.726 | 280.91 | 0.683 | 280.89 | [5 empty] | 0.2 | 1136.648 | 0.2 | 1315.451 | 1136.648 | 178.8034 | 0.329562 | 73358.6 | 6.59124 | 293.4344
0.436 | 258.29 | 0.54 | 280.24 | 0.679 | 279.2 | [5 empty] | 0.21 | 1140.748 | 0.21 | 1334.487 | 1140.748 | 193.7392 | 0.331562 | 73359.3 | 6.63124 | 293.4372
0.629 | 264.37 | 0.583 | 280.65 | 0.768 | 280.28 | [5 empty] | 0.22 | 1144.671 | 0.22 | 1353.523 | 1144.671 | 208.852 | 0.333562 | 73359.5 | 6.67124 | 293.438
0.451 | 270.28 | 0.706 | 279.31 | 0.818 | 279.4 | [5 empty] | 0.23 | 1148.433 | 0.23 | 1372.559 | 1148.433 | 224.1266 | 0.335562 | 73359.4 | 6.71124 | 293.4376
0.478 | 274.3 | 0.679 | 280.14 | 0.822 | 280.54 | [5 empty] | 0.24 | 1152.045 | 0.24 | 1391.595 | 1152.045 | 239.5497 | 0.337563 | 73358.9 | 6.75126 | 293.4356
0.474 | 278.06 | 0.976 | 278.85 | 0.864 | 279.87 | [5 empty] | 0.25 | 1155.521 | 0.25 | 1410.631 | 1155.521 | 255.1096 | 0.339563 | 73358.2 | 6.79126 | 293.4328
0.478 | 280.94 | 0.76 | 280.04 | 0.884 | 280.17 | [5 empty] | 0.26 | 1158.871 | 0.26 | 1429.667 | 1158.871 | 270.796 | 0.341563 | 73356.4 | 6.83126 | 293.4256
0.652 | 280.73 | 0.787 | 280.55 | 0.949 | 281.41 | [5 empty] | 0.27 | 1162.103 | 0.27 | 1448.703 | 1162.103 | 286.5997 | 0.343563 | 73354.5 | 6.87126 | 293.418
0.586 | 281.61 | 0.895 | 279.31 | 0.98 | 280.84 | [5 empty] | 0.28 | 1165.226 | 0.28 | 1467.739 | 1165.226 | 302.5124 | 0.345562 | 73352 | 6.91124 | 293.408
0.548 | 281.61 | 0.864 | 280.76 | 1.034 | 281.15 | [5 empty] | 0.29 | 1168.248 | 0.29 | 1486.774 | 1168.248 | 318.5268 | 0.347562 | 73348.9 | 6.95124 | 293.3956
0.575 | 280.01 | 0.895 | 281.22 | 1.065 | 281.31 | [5 empty] | 0.3 | 1171.174 | 0.3 | 1505.81 | 1171.174 | 334.6361 | 0.349562 | 73345.2 | 6.99124 | 293.3808
0.775 | 279.14 | 1.165 | 280.39 | 1.1 | 282.49 | [5 empty] | 0.31 | 1174.012 | 0.31 | 1524.846 | 1174.012 | 350.8345 | 0.351563 | 73340.8 | 7.03126 | 293.3632
0.571 | 279.96 | 0.973 | 281.42 | 1.127 | 281.57 | [5 empty] | 0.32 | 1176.766 | 0.32 | 1543.882 | 1176.766 | 367.1164 | 0.353563 | 73335.9 | 7.07126 | 293.3436
0.706 | 280.42 | 1.034 | 280.7 | 1.169 | 282.44 | [5 empty] | 0.33 | 1179.441 | 0.33 | 1562.918 | 1179.441 | 383.4769 | 0.355563 | 73330.3 | 7.11126 | 293.3212
0.891 | 279.24 | 1.208 | 280.81 | 1.212 | 281.26 | [5 empty] | 0.34 | 1182.043 | 0.34 | 1581.954 | 1182.043 | 399.9114 | 0.357563 | 73324.1 | 7.15126 | 293.2964
0.81 | 280.89 | 1.088 | 281.53 | 1.243 | 281.77 | [5 empty] | 0.35 | 1184.574 | 0.35 | 1600.99 | 1184.574 | 416.4159 | 0.359562 | 73317.1 | 7.19124 | 293.2684
0.841 | 280.94 | 1.131 | 280.81 | 1.281 | 282.7 | [5 empty] | 0.36 | 1187.039 | 0.36 | 1620.026 | 1187.039 | 432.9865 | 0.361562 | 73309.4 | 7.23124 | 293.2376
0.864 | 281.3 | 1.131 | 281.58 | 1.324 | 281.72 | [5 empty] | 0.37 | 1189.442 | 0.37 | 1639.062 | 1189.442 | 449.6197 | 0.363562 | 73301 | 7.27124 | 293.204
0.907 | 280.89 | 1.165 | 281.84 | 1.358 | 282.39 | [5 empty] | 0.38 | 1191.785 | 0.38 | 1658.098 | 1191.785 | 466.3124 | 0.365562 | 73291.8 | 7.31124 | 293.1672
0.91 | 281.87 | 1.192 | 281.84 | 1.393 | 281.98 | [5 empty] | 0.39 | 1194.072 | 0.39 | 1677.134 | 1194.072 | 483.0614 | 0.367563 | 73281.8 | 7.35126 | 293.1272
1.011 | 281.56 | 1.474 | 281.17 | 1.428 | 282.29 | [5 empty] | 0.4 | 1196.305 | 0.4 | 1696.169 | 1196.305 | 499.8642 | 0.369563 | 73271 | 7.39126 | 293.084
1.003 | 281.35 | 1.266 | 282.3 | 1.466 | 281.41 | [5 empty] | 0.41 | 1198.487 | 0.41 | 1715.205 | 1198.487 | 516.7181 | 0.371563 | 73259.5 | 7.43126 | 293.038
1.038 | 282.18 | 1.54 | 282.14 | 1.482 | 282.08 | [5 empty] | 0.42 | 1200.621 | 0.42 | 1734.241 | 1200.621 | 533.6207 | 0.373563 | 73247.1 | 7.47126 | 292.9884
1.358 | 280.94 | 1.486 | 281.58 | 1.516 | 282.39 | [5 empty] | 0.43 | 1202.707 | 0.43 | 1753.277 | 1202.707 | 550.5698 | 0.375562 | 73233.4 | 7.51124 | 292.9336
1.123 | 281.81 | 1.37 | 283.33 | 1.551 | 281.82 | [5 empty] | 0.44 | 1204.75 | 0.44 | 1772.313 | 1204.75 | 567.5635 | 0.377562 | 73218.5 | 7.55124 | 292.874
1.138 | 282.64 | 1.409 | 281.89 | 1.586 | 283.21 | [5 empty] | 0.45 | 1206.749 | 0.45 | 1791.349 | 1206.749 | 584.5996 | 0.379562 | 73202.9 | 7.59124 | 292.8116
1.173 | 282.74 | 1.482 | 281.89 | 1.64 | 282.13 | [5 empty] | 0.46 | 1208.708 | 0.46 | 1810.385 | 1208.708 | 601.6765 | 0.381563 | 73186.6 | 7.63126 | 292.7464
1.277 | 282.23 | 1.474 | 282.2 | 1.682 | 282.9 | [5 empty] | 0.47 | 1210.628 | 0.47 | 1829.421 | 1210.628 | 618.7925 | 0.383563 | 73169.8 | 7.67126 | 292.6792
1.358 | 282.18 | 1.482 | 281.79 | 1.709 | 282.7 | [5 empty] | 0.48 | 1212.511 | 0.48 | 1848.457 | 1212.511 | 635.9459 | 0.385563 | 73152.4 | 7.71126 | 292.6096
1.289 | 282.23 | 1.555 | 282.56 | 1.736 | 282.29 | [5 empty] | 0.49 | 1214.357 | 0.49 | 1867.493 | 1214.357 | 653.1354 | 0.387563 | 73134.1 | 7.75126 | 292.5364
1.308 | 282.07 | 1.605 | 283.48 | 1.79 | 282.95 | [5 empty] | 0.5 | 1216.169 | 0.5 | 1886.528 | 1216.169 | 670.3594 | 0.389562 | 73114.7 | 7.79124 | 292.4588
1.374 | 283.56 | 1.632 | 282.87 | 1.814 | 283.11 | [5 empty] | 0.51 | 1217.948 | 0.51 | 1905.564 | 1217.948 | 687.6166 | 0.391562 | 73094.2 | 7.83124 | 292.3768
1.404 | 282.64 | 1.64 | 283.12 | 1.852 | 283.01 | [5 empty] | 0.52 | 1219.694 | 0.52 | 1924.6 | 1219.694 | 704.9059 | 0.393562 | 73072.9 | 7.87124 | 292.2916
1.443 | 283.05 | 1.694 | 282.71 | 1.891 | 283.57 | [5 empty] | 0.53 | 1221.41 | 0.53 | 1943.636 | 1221.41 | 722.226 | 0.395562 | 73050.8 | 7.91124 | 292.2032
1.725 | 281.92 | 1.933 | 281.73 | 1.922 | 282.75 | [5 empty] | 0.54 | 1223.096 | 0.54 | 1962.672 | 1223.096 | 739.5758 | 0.397563 | 73028 | 7.95126 | 292.112
1.567 | 282.74 | 1.891 | 282.56 | 1.956 | 282.95 | [5 empty] | 0.55 | 1224.754 | 0.55 | 1981.708 | 1224.754 | 756.9543 | 0.399563 | 73004.1 | 7.99126 | 292.0164
1.551 | 283.36 | 1.802 | 283.28 | 1.999 | 283.73 | [5 empty] | 0.56 | 1226.383 | 0.56 | 2000.744 | 1226.383 | 774.3605 | 0.401563 | 72979.2 | 8.03126 | 291.9168
1.501 | 282.64 | 1.833 | 283.17 | 2.037 | 283.21 | [5 empty] | 0.57 | 1227.986 | 0.57 | 2019.78 | 1227.986 | 791.7934 | 0.403562 | 72953.3 | 8.07124 | 291.8132
1.624 | 284.18 | 2.161 | 282.71 | 2.068 | 284.55 | [5 empty] | 0.58 | 1229.563 | 0.58 | 2038.816 | 1229.563 | 809.2522 | 0.405562 | 72926.5 | 8.11124 | 291.706
1.663 | 282.79 | 1.941 | 282.61 | 2.099 | 283.21 | [5 empty] | 0.59 | 1231.116 | 0.59 | 2057.852 | 1231.116 | 826.7359 | 0.407562 | 72898.9 | 8.15124 | 291.5956
1.686 | 284.08 | 1.968 | 283.02 | 2.149 | 285.12 | [5 empty] | 0.6 | 1232.644 | 0.6 | 2076.887 | 1232.644 | 844.2438 | 0.409562 | 72870.4 | 8.19124 | 291.4816
1.721 | 283.05 | 1.98 | 283.33 | 2.172 | 283.73 | [5 empty] | 0.61 | 1234.148 | 0.61 | 2095.923 | 1234.148 | 861.7752 | 0.411563 | 72840.8 | 8.23126 | 291.3632
1.86 | 283 | 2.003 | 284.05 | 2.196 | 284.45 | [5 empty] | 0.62 | 1235.63 | 0.62 | 2114.959 | 1235.63 | 879.3292 | 0.413563 | 72810.3 | 8.27126 | 291.2412
1.767 | 283.62 | 1.995 | 282.71 | 2.234 | 283.57 | [5 empty] | 0.63 | 1237.09 | 0.63 | 2133.995 | 1237.09 | 896.9051 | 0.415563 | 72778.8 | 8.31126 | 291.1152
1.837 | 283.56 | 2.08 | 284.1 | 2.253 | 283.73 | [5 empty] | 0.64 | 1238.529 | 0.64 | 2153.031 | 1238.529 | 914.5024 | 0.417563 | 72746.5 | 8.35126 | 290.986
1.852 | 283.72 | 2.111 | 283.74 | 2.296 | 285.37 | [5 empty] | 0.65 | 1239.947 | 0.65 | 2172.067 | 1239.947 | 932.1204 | 0.419562 | 72713.3 | 8.39124 | 290.8532
1.887 | 284.03 | 2.219 | 284.41 | 2.331 | 283.98 | [5 empty] | 0.66 | 1241.344 | 0.66 | 2191.103 | 1241.344 | 949.7584 | 0.421562 | 72679 | 8.43124 | 290.716
1.941 | 283.56 | 2.254 | 282.97 | 2.361 | 284.29 | [5 empty] | 0.67 | 1242.723 | 0.67 | 2210.139 | 1242.723 | 967.4159 | 0.423562 | 72643.8 | 8.47124 | 290.5752
2.115 | 283.2 | 2.215 | 284.31 | 2.396 | 284.4 | [5 empty] | 0.68 | 1244.082 | 0.68 | 2229.175 | 1244.082 | 985.0923 | 0.425563 | 72607.7 | 8.51126 | 290.4308
1.995 | 284.8 | 2.536 | 284.82 | 2.427 | 284.24 | [5 empty] | 0.69 | 1245.423 | 0.69 | 2248.211 | 1245.423 | 1002.787 | 0.427563 | 72570.5 | 8.55126 | 290.282
2.184 | 283.87 | 2.354 | 282.97 | 2.462 | 284.7 | [5 empty] | 0.7 | 1246.747 | 0.7 | 2267.246 | 1246.747 | 1020.5 | 0.429563 | 72532.4 | 8.59126 | 290.1296
2.342 | 283.62 | 2.327 | 284.87 | 2.496 | 285.17 | [5 empty] | 0.71 | 1248.052 | 0.71 | 2286.282 | 1248.052 | 1038.23 | 0.431563 | 72493.3 | 8.63126 | 289.9732
2.103 | 284.13 | 2.354 | 283.38 | 2.527 | 284.6 | [5 empty] | 0.72 | 1249.341 | 0.72 | 2305.318 | 1249.341 | 1055.977 | 0.433562 | 72453.3 | 8.67124 | 289.8132
2.145 | 284.7 | 2.37 | 284.46 | 2.558 | 285.48 | [5 empty] | 0.73 | 1250.614 | 0.73 | 2324.354 | 1250.614 | 1073.74 | 0.435562 | 72412.4 | 8.71124 | 289.6496
2.176 | 284.75 | 2.493 | 284.15 | 2.589 | 284.65 | [5 empty] | 0.74 | 1251.87 | 0.74 | 2343.39 | 1251.87 | 1091.52 | 0.437562 | 72370.5 | 8.75124 | 289.482
2.211 | 284.75 | 2.443 | 285.18 | 2.62 | 285.27 | [5 empty] | 0.75 | 1253.111 | 0.75 | 2362.426 | 1253.111 | 1109.315 | 0.439562 | 72327.6 | 8.79124 | 289.3104
2.3 | 284.23 | 2.474 | 284.98 | 2.659 | 285.27 | [5 empty] | 0.76 | 1254.336 | 0.76 | 2381.462 | 1254.336 | 1127.126 | 0.441563 | 72283.9 | 8.83126 | 289.1356
2.28 | 285.67 | 2.794 | 284.1 | 2.693 | 285.12 | [5 empty] | 0.77 | 1255.547 | 0.77 | 2400.498 | 1255.547 | 1144.951 | 0.443563 | 72239.2 | 8.87126 | 288.9568
2.327 | 285.26 | 2.771 | 284.41 | 2.716 | 285.27 | [5 empty] | 0.78 | 1256.743 | 0.78 | 2419.534 | 1256.743 | 1162.79 | 0.445563 | 72193.6 | 8.91126 | 288.7744
2.338 | 285.57 | 2.543 | 284.56 | 2.755 | 285.27 | [5 empty] | 0.79 | 1257.925 | 0.79 | 2438.57 | 1257.925 | 1180.644 | 0.447562 | 72147 | 8.95124 | 288.588
2.365 | 285.06 | 2.601 | 286.01 | 2.797 | 285.58 | [5 empty] | 0.8 | 1259.094 | 0.8 | 2457.605 | 1259.094 | 1198.512 | 0.449562 | 72099.5 | 8.99124 | 288.398
2.389 | 285.11 | 2.771 | 284.77 | 2.813 | 286.61 | [5 empty] | 0.81 | 1260.248 | 0.81 | 2476.641 | 1260.248 | 1216.393 | 0.451562 | 72051.1 | 9.03124 | 288.2044
2.713 | 285.31 | 2.655 | 285.96 | 2.836 | 285.73 | [5 empty] | 0.82 | 1261.39 | 0.82 | 2495.677 | 1261.39 | 1234.287 | 0.453562 | 72001.7 | 9.07124 | 288.0068
2.682 | 284.59 | 2.698 | 285.65 | 2.878 | 286.4 | [5 empty] | 0.83 | 1262.519 | 0.83 | 2514.713 | 1262.519 | 1252.194 | 0.455563 | 71951.4 | 9.11126 | 287.8056
2.531 | 284.39 | 2.829 | 284.93 | 2.905 | 286.46 | [5 empty] | 0.84 | 1263.635 | 0.84 | 2533.749 | 1263.635 | 1270.114 | 0.457563 | 71900.1 | 9.15126 | 287.6004
2.616 | 285.47 | 2.763 | 285.39 | 2.94 | 285.84 | [5 empty] | 0.85 | 1264.74 | 0.85 | 2552.785 | 1264.74 | 1288.045 | 0.459563 | 71847.9 | 9.19126 | 287.3916
2.551 | 285.73 | 2.794 | 286.26 | 2.975 | 286.87 | [5 empty] | 0.86 | 1265.832 | 0.86 | 2571.821 | 1265.832 | 1305.989 | 0.461563 | 71794.7 | 9.23126 | 287.1788
2.593 | 285.21 | 2.829 | 286.26 | 2.998 | 286.04 | [5 empty] | 0.87 | 1266.912 | 0.87 | 2590.857 | 1266.912 | 1323.945 | 0.463562 | 71740.6 | 9.27124 | 286.9624
2.612 | 286.14 | 2.86 | 286.01 | 3.037 | 286.56 | [5 empty] | 0.88 | 1267.981 | 0.88 | 2609.893 | 1267.981 | 1341.912 | 0.465562 | 71685.6 | 9.31124 | 286.7424
2.871 | 285.73 | 2.891 | 286.57 | 3.068 | 286.25 | [5 empty] | 0.89 | 1269.039 | 0.89 | 2628.929 | 1269.039 | 1359.89 | 0.467562 | 71629.7 | 9.35124 | 286.5188
2.682 | 286.45 | 2.937 | 285.49 | 3.098 | 287.95 | [5 empty] | 0.9 | 1270.086 | 0.9 | 2647.965 | 1270.086 | 1377.879 | 0.469563 | 71572.9 | 9.39126 | 286.2916
2.724 | 286.29 | 2.96 | 287.34 | 3.118 | 286.66 | [5 empty] | 0.91 | 1271.122 | 0.91 | 2667 | 1271.122 | 1395.878 | 0.471563 | 71515 | 9.43126 | 286.06
2.898 | 285.93 | 3.284 | 286.21 | 3.168 | 287.43 | [5 empty] | 0.92 | 1272.148 | 0.92 | 2686.036 | 1272.148 | 1413.889 | 0.473563 | 71456.4 | 9.47126 | 285.8256
2.778 | 286.65 | 3.257 | 286.31 | 3.203 | 287.12 | [5 empty] | 0.93 | 1273.163 | 0.93 | 2705.072 | 1273.163 | 1431.909 | 0.475563 | 71396.8 | 9.51126 | 285.5872
2.91 | 286.04 | 3.029 | 287.19 | 3.222 | 287.9 | [5 empty] | 0.94 | 1274.168 | 0.94 | 2724.108 | 1274.168 | 1449.94 | 0.477562 | 71336.3 | 9.55124 | 285.3452
2.852 | 287.68 | 3.28 | 286.06 | 3.272 | 286.87 | [5 empty] | 0.95 | 1275.164 | 0.95 | 2743.144 | 1275.164 | 1467.98 | 0.479562 | 71274.8 | 9.59124 | 285.0992
2.879 | 287.42 | 3.118 | 287.6 | 3.295 | 287.69 | [5 empty] | 0.96 | 1276.15 | 0.96 | 2762.18 | 1276.15 | 1486.03 | 0.481562 | 71212.4 | 9.63124 | 284.8496
3.211 | 286.39 | 3.157 | 286.93 | 3.334 | 287.79 | [5 empty] | 0.97 | 1277.126 | 0.97 | 2781.216 | 1277.126 | 1504.09 | 0.483562 | 71149.2 | 9.67124 | 284.5968
3.025 | 286.55 | 3.176 | 287.55 | 3.372 | 287.74 | [5 empty] | 0.98 | 1278.093 | 0.98 | 2800.252 | 1278.093 | 1522.159 | 0.485563 | 71085 | 9.71126 | 284.34
2.964 | 287.12 | 3.369 | 286.47 | 3.395 | 287.54 | [5 empty] | 0.99 | 1279.051 | 0.99 | 2819.288 | 1279.051 | 1540.237 | 0.487563 | 71019.9 | 9.75126 | 284.0796
2.994 | 287.22 | 3.238 | 287.5 | 3.438 | 288.67 | [5 empty] | 1 | 1280 | 1 | 2838.324 | 1280 | 1558.324 | 0.489563 | 70953.9 | 9.79126 | 283.8156
3.28 | 286.86 | 3.365 | 286.78 | 3.461 | 288.2 | [5 empty] | 1.1 | 1289.035 | 1.1 | 3028.683 | 1289.035 | 1739.647 | 0.491562 | 70887 | 9.83124 | 283.548
3.06 | 287.99 | 3.469 | 287.19 | 3.484 | 287.64 | [5 empty] | 1.2 | 1297.339 | 1.2 | 3219.042 | 1297.339 | 1921.702 | 0.493562 | 70819.2 | 9.87124 | 283.2768
3.091 | 288.04 | 3.35 | 288.73 | 3.515 | 287.9 | [5 empty] | 1.3 | 1305.025 | 1.3 | 3409.401 | 1305.025 | 2104.375 | 0.495562 | 70750.5 | 9.91124 | 283.002
3.13 | 287.48 | 3.388 | 287.5 | 3.538 | 288.67 | [5 empty] | 1.4 | 1312.182 | 1.4 | 3599.76 | 1312.182 | 2287.577 | 0.497562 | 70680.9 | 9.95124 | 282.7236
3.292 | 287.17 | 3.477 | 287.76 | 3.561 | 288 | [5 empty] | 1.5 | 1318.881 | 1.5 | 3790.119 | 1318.881 | 2471.238 | 0.499563 | 70610.4 | 9.99126 | 282.4416
3.199 | 288.04 | 3.435 | 288.63 | 3.673 | 288.98 | [5 empty] | 1.6 | 1325.177 | 1.6 | 3980.478 | 1325.177 | 2655.3 | 0.501562 | 70539 | 10.03124 | 282.156
3.226 | 288.3 | 3.662 | 288.48 | 3.654 | 288.67 | [5 empty] | 1.7 | 1331.12 | 1.7 | 4170.837 | 1331.12 | 2839.717 | 0.503563 | 70466.7 | 10.07126 | 281.8668
3.292 | 287.27 | 3.608 | 287.55 | 3.685 | 289.03 | [5 empty] | 1.8 | 1336.747 | 1.8 | 4361.196 | 1336.747 | 3024.449 | 0.505562 | 70393.5 | 10.11124 | 281.574
3.292 | 288.51 | 3.836 | 287.45 | 3.708 | 288.82 | [5 empty] | 1.9 | 1342.091 | 1.9 | 4551.555 | 1342.091 | 3209.464 | 0.507563 | 70319.4 | 10.15126 | 281.2776
3.326 | 288.81 | 3.608 | 287.81 | 3.75 | 289.18 | [5 empty] | 2 | 1347.181 | 2 | 4741.914 | 1347.181 | 3394.733 | 0.509562 | 70244.4 | 10.19124 | 280.9776
3.349 | 288.51 | 3.616 | 289.35 | 3.774 | 288.77 | [11 empty] | 0.511563 | 70168.5 | 10.23126 | 280.674
3.388 | 288.76 | 3.647 | 289.14 | 3.801 | 289.13 | [11 empty] | 0.513563 | 70091.8 | 10.27126 | 280.3672
3.411 | 288.87 | 3.666 | 288.42 | 3.839 | 288.77 | [11 empty] | 0.515562 | 70014.1 | 10.31124 | 280.0564
3.643 | 287.99 | 3.759 | 287.5 | 3.862 | 289.18 | [11 empty] | 0.517563 | 69935.6 | 10.35126 | 279.7424
3.527 | 287.99 | 3.682 | 288.01 | 3.901 | 289.6 | [11 empty] | 0.519562 | 69856.2 | 10.39124 | 279.4248
3.523 | 289.79 | 3.755 | 289.45 | 3.939 | 289.18 | [11 empty] | 0.521563 | 69775.9 | 10.43126 | 279.1036
3.554 | 288.87 | 3.902 | 289.1 | 3.978 | 289.18 | [11 empty] | 0.523562 | 69694.7 | 10.47124 | 278.7788
3.84 | 289.38 | 3.747 | 288.32 | 4.009 | 289.23 | [11 empty] | 0.525563 | 69612.6 | 10.51126 | 278.4504
3.666 | 288.45 | 3.851 | 290.07 | 4.048 | 289.64 | [11 empty] | 0.527562 | 69529.6 | 10.55124 | 278.1184
3.851 | 289.23 | 4.06 | 288.99 | 4.067 | 289.64 | [11 empty] | 0.529562 | 69445.8 | 10.59124 | 277.7832
3.925 | 288.97 | 3.929 | 289.76 | 4.121 | 290.57 | [11 empty] | 0.531563 | 69361 | 10.63126 | 277.444
3.708 | 289.9 | 3.952 | 289.35 | 4.129 | 290.11 | [11 empty] | 0.533562 | 69275.5 | 10.67124 | 277.102
3.743 | 290 | 4.114 | 289.61 | 4.156 | 289.54 | [11 empty] | 0.535563 | 69189 | 10.71126 | 276.756
4.04 | 288.61 | 4.025 | 289.35 | 4.198 | 289.8 | [11 empty] | 0.537562 | 69101.7 | 10.75124 | 276.4068
4.075 | 289.23 | 4.048 | 290.07 | 4.221 | 290.26 | [11 empty] | 0.539563 | 69013.5 | 10.79126 | 276.054
3.82 | 289.79 | 4.183 | 288.99 | 4.267 | 290.62 | [11 empty] | 0.541562 | 68924.3 | 10.83124 | 275.6972
3.863 | 290.46 | 4.122 | 290.64 | 4.302 | 289.85 | [11 empty] | 0.543562 | 68834.3 | 10.87124 | 275.3372
3.948 | 290.1 | 4.384 | 289.3 | 4.333 | 290.93 | [11 empty] | 0.545563 | 68743.4 | 10.91126 | 274.9736
4.06 | 289.74 | 4.488 | 289.82 | 4.364 | 291.24 | [11 empty] | 0.547562 | 68651.7 | 10.95124 | 274.6068
3.959 | 290.72 | 4.477 | 289.71 | 4.402 | 289.95 | [11 empty] | 0.549563 | 68559.1 | 10.99126 | 274.2364
3.994 | 290.05 | 4.261 | 289.14 | 4.445 | 291.86 | [11 empty] | 0.551562 | 68465.6 | 11.03124 | 273.8624
4.029 | 291.08 | 4.291 | 290.79 | 4.472 | 290.67 | [11 empty] | 0.553563 | 68371.2 | 11.07126 | 273.4848
4.063 | 290.25 | 4.554 | 289.71 | 4.514 | 290.83 | [11 empty] | 0.555562 | 68276 | 11.11124 | 273.104
4.133 | 290.82 | 4.488 | 289.92 | 4.553 | 291.34 | [11 empty] | 0.557562 | 68179.9 | 11.15124 | 272.7196
4.144 | 290.72 | 4.384 | 291.1 | 4.588 | 290.88 | [11 empty] | 0.559563 | 68082.9 | 11.19126 | 272.3316
4.434 | 290.41 | 4.407 | 290.43 | 4.626 | 291.14 | [11 empty] | 0.561562 | 67985 | 11.23124 | 271.94
4.202 | 291.18 | 4.457 | 291.05 | 4.657 | 290.83 | [11 empty] | 0.563563 | 67886.3 | 11.27126 | 271.5452
4.233 | 291.08 | 4.743 | 291 | 4.688 | 290.67 | [11 empty] | 0.565562 | 67786.6 | 11.31124 | 271.1464
4.276 | 290.82 | 4.531 | 290.74 | 4.715 | 292.12 | [11 empty] | 0.567563 | 67686.2 | 11.35126 | 270.7448
4.299 | 290.72 | 4.635 | 290.9 | 4.742 | 290.78 | [11 empty] | 0.569562 | 67584.8 | 11.39124 | 270.3392
4.326 | 291.49 | 4.592 | 290.79 | 4.765 | 292.22 | [11 empty] | 0.571563 | 67482.6 | 11.43126 | 269.9304
4.561 | 290.93 | 4.619 | 291.26 | 4.819 | 291.45 | [11 empty] | 0.573563 | 67379.5 | 11.47126 | 269.518
4.403 | 291.54 | 4.647 | 290.95 | 4.85 | 290.93 | [11 empty] | 0.575562 | 67275.5 | 11.51124 | 269.102
4.407 | 291.59 | 4.863 | 290.74 | 4.885 | 292.48 | [11 empty] | 0.577563 | 67170.7 | 11.55126 | 268.6828
4.592 | 291.7 | 4.731 | 291 | 4.92 | 291.55 | [11 empty] | 0.579562 | 67064.9 | 11.59124 | 268.2596
4.608 | 290.46 | 4.782 | 291.36 | 4.954 | 291.76 | [11 empty] | 0.581563 | 66958.4 | 11.63126 | 267.8336
4.573 | 291.08 | 4.805 | 291.56 | 4.993 | 291.86 | [11 empty] | 0.583562 | 66850.9 | 11.67124 | 267.4036
4.55 | 291.39 | 4.836 | 290.95 | 5.028 | 291.65 | [11 empty] | 0.585563 | 66742.6 | 11.71126 | 266.9704
4.623 | 291.23 | 4.886 | 291.93 | 5.062 | 291.4 | [11 empty] | 0.587563 | 66633.4 | 11.75126 | 266.5336
4.638 | 291.9 | 4.917 | 291.67 | 5.097 | 292.01 | [11 empty] | 0.589562 | 66523.3 | 11.79124 | 266.0932
4.677 | 291.39 | 4.921 | 290.74 | 5.136 | 291.14 | [11 empty] | 0.591563 | 66412.3 | 11.83126 | 265.6492
4.692 | 292.06 | 4.986 | 291.98 | 5.174 | 291.91 | [11 empty] | 0.593562 | 66300.5 | 11.87124 | 265.202
4.847 | 291.08 | 5.295 | 291.15 | 5.228 | 291.86 | [11 empty] | 0.595563 | 66187.8 | 11.91126 | 264.7512
4.87 | 291.59 | 5.171 | 290.95 | 5.247 | 291.86 | [11 empty] | 0.597562 | 66074.2 | 11.95124 | 264.2968
4.789 | 292.47 | 5.09 | 292.08 | 5.282 | 292.78 | [11 empty] | 0.599563 | 65959.7 | 11.99126 | 263.8388
4.835 | 292.47 | 5.106 | 291.41 | 5.321 | 291.96 | [11 empty] | 0.601563 | 65844.4 | 12.03126 | 263.3776
5.109 | 291.65 | 5.276 | 291.46 | 5.363 | 292.99 | [11 empty] | 0.603562 | 65728.1 | 12.07124 | 262.9124
5.21 | 292.52 | 5.164 | 291.1 | 5.39 | 291.7 | [11 empty] | 0.605563 | 65611 | 12.11126 | 262.444
5.213 | 291.44 | 5.222 | 292.75 | 5.398 | 292.99 | [11 empty] | 0.607562 | 65493.1 | 12.15124 | 261.9724
4.997 | 292.93 | 5.272 | 292.75 | 5.479 | 291.96 | [11 empty] | 0.609563 | 65374.2 | 12.19126 | 261.4968
5.024 | 292.62 | 5.299 | 292.23 | 5.491 | 292.17 | [11 empty] | 0.611562 | 65254.4 | 12.23124 | 261.0176
5.044 | 292.57 | 5.299 | 292.75 | 5.537 | 292.84 | [11 empty] | 0.613563 | 65133.8 | 12.27126 | 260.5352
5.156 | 292.01 | 5.384 | 291.77 | 5.575 | 292.37 | [11 empty] | 0.615562 | 65012.3 | 12.31124 | 260.0492
5.287 | 291.49 | 5.407 | 292.54 | 5.591 | 292.06 | [11 empty] | 0.617562 | 64889.9 | 12.35124 | 259.5596
5.163 | 293.39 | 5.453 | 291.93 | 5.637 | 292.22 | [11 empty] | 0.619563 | 64766.6 | 12.39126 | 259.0664
5.183 | 292.83 | 5.492 | 292.65 | 5.672 | 292.37 | [11 empty] | 0.621562 | 64642.5 | 12.43124 | 258.57
5.495 | 292.93 | 5.565 | 291.1 | 5.722 | 292.37 | [11 empty] | 0.623563 | 64517.4 | 12.47126 | 258.0696
5.476 | 291.75 | 5.565 | 291.67 | 5.745 | 292.58 | [11 empty] | 0.625562 | 64391.5 | 12.51124 | 257.566
5.484 | 292.31 | 5.6 | 292.28 | 5.788 | 292.68 | [11 empty] | 0.627563 | 64264.6 | 12.55126 | 257.0584
5.318 | 293.34 | 5.851 | 292.44 | 5.834 | 292.12 | [11 empty] | 0.629562 | 64136.9 | 12.59124 | 256.5476
5.372 | 293.14 | 5.658 | 291.77 | 5.861 | 292.63 | [11 empty] | 0.631562 | 64008.3 | 12.63124 | 256.0332
5.41 | 293.39 | 5.7 | 292.9 | 5.892 | 292.99 | [11 empty] | 0.633563 | 63878.8 | 12.67126 | 255.5152
5.584 | 292.57 | 5.758 | 292.65 | 5.934 | 292.68 | [11 empty] | 0.635562 | 63748.4 | 12.71124 | 254.9936
5.626 | 292.62 | 5.878 | 292.23 | 5.973 | 292.78 | [11 empty] | 0.637563 | 63617.1 | 12.75126 | 254.4684
5.522 | 293.34 | 6.051 | 291.67 | 6.015 | 292.68 | [11 empty] | 0.639562 | 63484.9 | 12.79124 | 253.9396
5.549 | 293.39 | 5.908 | 292.44 | 6.042 | 292.06 | [11 empty] | 0.641563 | 63351.8 | 12.83126 | 253.4072
5.684 | 292.42 | 5.924 | 292.28 | 6.081 | 292.84 | [11 empty] | 0.643562 | 63217.8 | 12.87124 | 252.8712
5.615 | 294.07 | 5.92 | 293.57 | 6.135 | 292.84 | [11 empty] | 0.645563 | 63082.9 | 12.91126 | 252.3316
5.634 | 293.45 | 5.982 | 291.77 | 6.158 | 292.63 | [11 empty] | 0.647563 | 62947.2 | 12.95126 | 251.7888
5.835 | 293.6 | 5.916 | 292.59 | 6.2 | 292.84 | [11 empty] | 0.649562 | 62810.5 | 12.99124 | 251.242
5.734 | 292.47 | 6.024 | 292.49 | 6.239 | 291.96 | [11 empty] | 0.651563 | 62672.9 | 13.03126 | 250.6916
5.765 | 293.14 | 6.051 | 293.11 | 6.281 | 293.35 | [11 empty] | 0.653562 | 62534.4 | 13.07124 | 250.1376
5.804 | 293.24 | 6.086 | 292.39 | 6.297 | 292.53 | [11 empty] | 0.655563 | 62395 | 13.11126 | 249.58
5.816 | 292.93 | 6.121 | 292.23 | 6.335 | 292.68 | [11 empty] | 0.657562 | 62254.7 | 13.15124 | 249.0188
5.866 | 293.5 | 6.171 | 292.39 | 6.363 | 292.06 | [11 empty] | 0.659563 | 62113.4 | 13.19126 | 248.4536
5.978 | 292.57 | 6.429 | 292.44 | 6.409 | 293.04 | [11 empty] | 0.661563 | 61971.3 | 13.23126 | 247.8852
5.927 | 293.55 | 6.264 | 291.77 | 6.447 | 293.92 | [11 empty] | 0.663562 | 61828.3 | 13.27124 | 247.3132
5.966 | 293.96 | 6.283 | 293.42 | 6.486 | 292.12 | [11 empty] | 0.665563 | 61684.3 | 13.31126 | 246.7372
6.024 | 293.86 | 6.576 | 292.75 | 6.532 | 292.06 | [11 empty] | 0.667562 | 61539.4 | 13.35124 | 246.1576
6.194 | 292.83 | 6.36 | 293.21 | 6.563 | 292.73 | [11 empty] | 0.669563 | 61393.6 | 13.39126 | 245.5744
6.078 | 293.81 | 6.649 | 291.93 | 6.609 | 292.99 | [11 empty] | 0.671562 | 61246.9 | 13.43124 | 244.9876
6.117 | 293.39 | 6.491 | 291.51 | 6.652 | 292.89 | [11 empty] | 0.673563 | 61099.3 | 13.47126 | 244.3972
6.159 | 293.96 | 6.491 | 293.42 | 6.687 | 293.09 | [11 empty] | 0.675563 | 60950.7 | 13.51126 | 243.8028
6.41 | 292.52 | 6.568 | 291.56 | 6.725 | 292.32 | [11 empty] | 0.677562 | 60801.3 | 13.55124 | 243.2052
6.24 | 293.81 | 6.541 | 292.85 | 6.764 | 292.78 | [11 empty] | 0.679563 | 60650.9 | 13.59126 | 242.6036
6.267 | 293.29 | 6.815 | 293.11 | 6.806 | 292.17 | [11 empty] | 0.681562 | 60499.5 | 13.63124 | 241.998
6.321 | 293.55 | 6.634 | 293.06 | 6.837 | 292.73 | [11 empty] | 0.683563 | 60347.3 | 13.67126 | 241.3892
6.375 | 293.6 | 6.638 | 291.93 | 6.876 | 292.58 | [11 empty] | 0.685562 | 60194.1 | 13.71124 | 240.7764
6.649 | 292.26 | 6.703 | 293.01 | 6.918 | 293.87 | [11 empty] | 0.687563 | 60040 | 13.75126 | 240.16
6.441 | 293.39 | 6.746 | 293.11 | 6.984 | 293.35 | [11 empty] | 0.689562 | 59884.9 | 13.79124 | 239.5396
6.475 | 293.09 | 6.974 | 291.51 | 7.022 | 292.22 | [11 empty] | 0.691562 | 59729 | 13.83124 | 238.916
6.715 | 292.98 | 6.827 | 293.73 | 7.057 | 293.66 | [11 empty] | 0.693563 | 59572 | 13.87126 | 238.288
6.796 | 292.21 | 6.974 | 292.34 | 7.096 | 292.58 | [11 empty] | 0.695562 | 59414.2 | 13.91124 | 237.6568
6.811 | 293.24 | 7.105 | 292.18 | 7.115 | 292.48 | [11 empty] | 0.697563 | 59255.4 | 13.95126 | 237.0216
6.622 | 293.34 | 7.089 | 292.34 | 7.15 | 292.94 | [11 empty] | 0.699562 | 59095.7 | 13.99124 | 236.3828
6.657 | 293.65 | 7.12 | 292.13 | 7.2 | 292.12 | [11 empty] | 0.701563 | 58935 | 14.03126 | 235.74
6.769 | 292.47 | 7.031 | 293.57 | 7.25 | 293.3 | [11 empty] | 0.703562 | 58773.4 | 14.07124 | 235.0936
6.734 | 293.65 | 7.07 | 292.54 | 7.292 | 293.04 | [11 empty] | 0.705562 | 58610.8 | 14.11124 | 234.4432
6.769 | 292.98 | 7.12 | 292.7 | 7.319 | 292.17 | [11 empty] | 0.707563 | 58447.3 | 14.15126 | 233.7892
7.02 | 292.83 | 7.128 | 291.26 | 7.369 | 292.12 | [11 empty] | 0.709562 | 58282.8 | 14.19124 | 233.1312
6.85 | 292.93 | 7.421 | 291.93 | 7.424 | 292.53 | [11 empty] | 0.711563 | 58117.4 | 14.23126 | 232.4696
6.888 | 293.76 | 7.236 | 292.34 | 7.474 | 291.76 | [11 empty] | 0.713562 | 57951.1 | 14.27124 | 231.8044
6.939 | 293.91 | 7.294 | 293.42 | 7.508 | 292.68 | [11 empty] | 0.715563 | 57783.8 | 14.31126 | 231.1352
6.977 | 293.24 | 7.329 | 292.59 | 7.524 | 291.45 | [11 empty] | 0.717562 | 57615.5 | 14.35124 | 230.462
7.012 | 293.55 | 7.383 | 291.72 | 7.647 | 292.27 | [11 empty] | 0.719562 | 57446.3 | 14.39124 | 229.7852
7.081 | 293.34 | 7.649 | 291.51 | 7.674 | 291.45 | [11 empty] | 0.721563 | 57276.1 | 14.43126 | 229.1044
7.101 | 293.91 | 7.73 | 292.49 | 7.682 | 291.81 | [11 empty] | 0.723562 | 57105 | 14.47124 | 228.42
7.139 | 292.67 | 7.556 | 292.39 | 7.736 | 292.06 | [11 empty] | 0.725563 | 56932.9 | 14.51126 | 227.7316
7.182 | 293.5 | 7.73 | 291.2 | 7.775 | 291.76 | [11 empty] | 0.727562 | 56759.9 | 14.55124 | 227.0396
7.232 | 293.5 | 7.603 | 292.34 | 7.833 | 292.06 | [11 empty] | 0.729563 | 56585.8 | 14.59126 | 226.3432
7.274 | 292.67 | 7.869 | 290.43 | 7.867 | 291.04 | [11 empty] | 0.731562 | 56410.9 | 14.63124 | 225.6436
7.417 | 292.88 | 7.915 | 291.05 | 7.925 | 292.63 | [11 empty] | 0.733563 | 56234.9 | 14.67126 | 224.9396
7.351 | 293.34 | 7.846 | 290.48 | 7.96 | 291.14 | [11 empty] | 0.735563 | 56058 | 14.71126 | 224.232
7.467 | 292.62 | 7.796 | 292.13 | 7.995 | 291.24 | [11 empty] | 0.737562 | 55880.2 | 14.75124 | 223.5208
7.529 | 291.9 | 7.838 | 291.46 | 8.037 | 291.76 | [11 empty] | 0.739563 | 55701.3 | 14.79126 | 222.8052
7.456 | 293.7 | 8.027 | 290.69 | 8.076 | 291.34 | [11 empty] | 0.741562 | 55521.6 | 14.83124 | 222.0864
7.521 | 293.14 | 8.066 | 290.43 | 8.13 | 290.73 | [11 empty] | 0.743563 | 55340.8 | 14.87126 | 221.3632
7.761 | 291.9 | 7.981 | 291.51 | 8.16 | 290.57 | [11 empty] | 0.745562 | 55159.1 | 14.91124 | 220.6364
7.649 | 291.59 | 8.031 | 290.54 | 8.222 | 290.83 | [11 empty] | 0.747563 | 54976.4 | 14.95126 | 219.9056
7.68 | 293.04 | 8.178 | 290.17 | 8.268 | 290.37 | [11 empty] | 0.749563 | 54792.7 | 14.99126 | 219.1708
7.927 | 292.16 | 8.131 | 290.28 | 8.323 | 290.88 | [11 empty] | 0.751562 | 54608.1 | 15.03124 | 218.4324
7.861 | 291.28 | 8.185 | 290.07 | 8.369 | 289.95 | [11 empty] | 0.753563 | 54422.5 | 15.07126 | 217.69
7.784 | 292.88 | 8.494 | 289.35 | 8.423 | 289.64 | [11 empty] | 0.755562 | 54235.9 | 15.11124 | 216.9436
7.83 | 292.47 | 8.27 | 289.4 | 8.473 | 289.29 | [11 empty] | 0.757563 | 54048.4 | 15.15126 | 216.1936
7.872 | 292.42 | 8.332 | 289.45 | 8.523 | 289.8 | [11 empty] | 0.759562 | 53859.9 | 15.19124 | 215.4396
8.139 | 291.23 | 8.556 | 288.89 | 8.577 | 288.87 | [11 empty] | 0.761563 | 53670.5 | 15.23126 | 214.682
8.197 | 292.26 | 8.348 | 288.01 | 8.623 | 289.13 | [11 empty] | 0.763563 | 53480 | 15.27126 | 213.92
8.27 | 291.49 | 8.486 | 287.04 | 8.685 | 288.62 | [11 empty] | 0.765562 | 53288.7 | 15.31124 | 213.1548
8.131 | 291.54 | 8.544 | 288.84 | 8.728 | 288.26 | [11 empty] | 0.767563 | 53096.3 | 15.35126 | 212.3852
8.197 | 291.39 | 8.575 | 287.19 | 8.774 | 288.1 | [11 empty] | 0.769562 | 52903 | 15.39124 | 211.612
8.158 | 291.75 | 8.872 | 287.34 | 8.824 | 287.84 | [11 empty] | 0.771563 | 52708.7 | 15.43126 | 210.8348
8.212 | 292.73 | 8.652 | 287.45 | 8.886 | 287.33 | [11 empty] | 0.773562 | 52513.5 | 15.47124 | 210.054
8.517 | 290.56 | 8.703 | 286.47 | 8.924 | 287.23 | [11 empty] | 0.775563 | 52317.3 | 15.51126 | 209.2692
8.305 | 292.31 | 8.93 | 285.9 | 8.99 | 286.87 | [11 empty] | 0.777562 | 52120.1 | 15.55124 | 208.4804
8.478 | 291.39 | 8.811 | 286.01 | 9.013 | 286.09 | [11 empty] | 0.779562 | 51922 | 15.59124 | 207.688
8.444 | 290.82 | 9.131 | 285.44 | 9.067 | 285.94 | [11 empty] | 0.781563 | 51723 | 15.63126 | 206.892
8.436 | 290.41 | 8.865 | 284.2 | 9.11 | 285.68 | [11 empty] | 0.783562 | 51523 | 15.67124 | 206.092
8.478 | 291.39 | 8.965 | 284.98 | 9.16 | 284.81 | [11 empty] | 0.785563 | 51322 | 15.71126 | 205.288
8.629 | 289.48 | 9.019 | 283.84 | 9.214 | 285.48 | [11 empty] | 0.787562 | 51120.1 | 15.75124 | 204.4804
8.617 | 290 | 9.231 | 283.79 | 9.26 | 283.83 | [11 empty] | 0.789563 | 50917.3 | 15.79126 | 203.6692
8.629 | 290.05 | 9.119 | 283.38 | 9.318 | 283.83 | [11 empty] | 0.791562 | 50713.5 | 15.83124 | 202.854
8.671 | 289.64 | 9.312 | 282.61 | 9.364 | 283.57 | [11 empty] | 0.793562 | 50508.8 | 15.87124 | 202.0352
8.914 | 288.81 | 9.254 | 282.04 | 9.422 | 283.31 | [11 empty] | 0.795563 | 50303.1 | 15.91126 | 201.2124
8.772 | 289.95 | 9.262 | 281.94 | 9.461 | 282.29 | [11 empty] | 0.797562 | 50096.6 | 15.95124 | 200.3864
9.023 | 288.09 | 9.401 | 280.45 | 9.53 | 282.75 | [11 empty] | 0.799563 | 49889.1 | 15.99126 | 199.5564
8.88 | 289.33 | 9.428 | 280.04 | 9.58 | 280.95 | [11 empty] | 0.801562 | 49680.6 | 16.03124 | 198.7224
9.146 | 287.89 | 9.498 | 279.21 | 9.634 | 281 | [11 empty] | 0.803563 | 49471.3 | 16.07126 | 197.8852
8.988 | 287.79 | 9.447 | 279.06 | 9.681 | 280.23 | [11 empty] | 0.805562 | 49261 | 16.11124 | 197.044
9.042 | 287.94 | 9.532 | 279.98 | 9.727 | 279.76 | [11 empty] | 0.807562 | 49049.9 | 16.15124 | 196.1996
9.084 | 286.39 | 9.822 | 277.72 | 9.781 | 279.09 | [11 empty] | 0.809563 | 48837.8 | 16.19126 | 195.3512
9.289 | 286.29 | 9.536 | 277.51 | 9.835 | 279.09 | [11 empty] | 0.811562 | 48624.8 | 16.23124 | 194.4992
9.185 | 286.6 | 9.667 | 278.18 | 9.889 | 278.48 | [11 empty] | 0.813563 | 48411 | 16.27126 | 193.644
9.366 | 285.21 | 9.748 | 276.17 | 9.928 | 278.07 | [11 empty] | 0.815562 | 48196.3 | 16.31124 | 192.7852
9.254 | 285.42 | 9.772 | 276.69 | 10.005 | 277.86 | [11 empty] | 0.817563 | 47980.7 | 16.35126 | 191.9228
9.505 | 284.44 | 9.814 | 276.64 | 10.032 | 278.07 | [11 empty] | 0.819562 | 47764.2 | 16.39124 | 191.0568
9.412 | 283.87 | 9.853 | 275.45 | 10.074 | 276.16 | [11 empty] | 0.821563 | 47546.9 | 16.43126 | 190.1876
9.405 | 284.23 | 9.922 | 275.35 | 10.124 | 276.11 | [11 empty] | 0.823563 | 47328.8 | 16.47126 | 189.3152
9.609 | 283.46 | 9.98 | 274.79 | 10.167 | 275.59 | [11 empty] | 0.825562 | 47109.8 | 16.51124 | 188.4392
9.509 | 283.62 | 10.15 | 272.98 | 10.229 | 275.39 | [11 empty] | 0.827563 | 46890 | 16.55126 | 187.56
9.578 | 283.1 | 10.088 | 273.86 | 10.279 | 274.1 | [11 empty] | 0.829562 | 46669.4 | 16.59124 | 186.6776
9.628 | 282.07 | 10.119 | 272.93 | 10.333 | 274.05 | [11 empty] | 0.831563 | 46447.9 | 16.63126 | 185.7916
9.821 | 281.09 | 10.184 | 272.67 | 10.383 | 273.33 | [11 empty] | 0.833562 | 46225.6 | 16.67124 | 184.9024
9.733 | 280.63 | 10.231 | 271.85 | 10.437 | 273.02 | [11 empty] | 0.835563 | 46002.5 | 16.71126 | 184.01
9.783 | 280.12 | 10.293 | 271.75 | 10.499 | 271.99 | [11 empty] | 0.837563 | 45778.6 | 16.75126 | 183.1144
9.833 | 280.32 | 10.443 | 269.79 | 10.545 | 271.48 | [11 empty] | 0.839562 | 45555.6 | 16.79124 | 182.2224
9.879 | 280.12 | 10.397 | 270.26 | 10.614 | 271.12 | [11 empty] | 0.841563 | 45330.2 | 16.83126 | 181.3208
9.933 | 278.98 | 10.37 | 268.97 | 10.653 | 271.48 | [11 empty] | 0.843562 | 45102.4 | 16.87124 | 180.4096
9.987 | 278.62 | 10.497 | 269.69 | 10.711 | 269.98 | [11 empty] | 0.845563 | 44877.1 | 16.91126 | 179.5084
10.037 | 277.59 | 10.586 | 268.45 | 10.753 | 269.06 | [11 empty] | 0.847562 | 44649.5 | 16.95124 | 178.598
10.261 | 277.13 | 10.779 | 267.22 | 10.823 | 268.85 | [11 empty] | 0.849563 | 44419.6 | 16.99126 | 177.6784
10.238 | 276.56 | 10.705 | 266.86 | 10.861 | 268.28 | [11 empty] | 0.851563 | 44190.5 | 17.03126 | 176.762
10.188 | 276.62 | 10.914 | 266.65 | 10.923 | 268.03 | [11 empty] | 0.853562 | 43960.8 | 17.07124 | 175.8432
10.254 | 276 | 10.775 | 266.09 | 10.977 | 266.9 | [11 empty] | 0.855563 | 43730.4 | 17.11126 | 174.9216
10.412 | 274.15 | 10.798 | 266.5 | 11.031 | 267.41 | [11 empty] | 0.857562 | 43499.3 | 17.15124 | 173.9972
10.362 | 274.56 | 10.844 | 265.47 | 11.073 | 265.92 | [11 empty] | 0.859563 | 43267.6 | 17.19126 | 173.0704
10.381 | 274.81 | 10.906 | 265.11 | 11.093 | 265.56 | [11 empty] | 0.861562 | 43037 | 17.23124 | 172.148
10.435 | 273.84 | 10.848 | 263.05 | 11.166 | 265.45 | [11 empty] | 0.863563 | 42802.3 | 17.27126 | 171.2092
10.508 | 272.7 | 10.956 | 263.15 | 11.209 | 264.32 | [11 empty] | 0.865562 | 42568.7 | 17.31124 | 170.2748
10.69 | 272.19 | 11.064 | 263.46 | 11.27 | 265.15 | [11 empty] | 0.867562 | 42334.6 | 17.35124 | 169.3384
10.589 | 272.96 | 11.118 | 262.79 | 11.32 | 264.01 | [11 empty] | 0.869563 | 42101.6 | 17.39126 | 168.4064
10.64 | 271.16 | 11.261 | 260.89 | 11.371 | 262.83 | [11 empty] | 0.871562 | 41866.4 | 17.43124 | 167.4656
10.898 | 270.8 | 11.219 | 261.81 | 11.432 | 262.62 | [11 empty] | 0.873563 | 41628.8 | 17.47126 | 166.5152
10.755 | 271.11 | 11.273 | 260.48 | 11.479 | 261.59 | [11 empty] | 0.875562 | 41392.5 | 17.51124 | 165.57
10.798 | 270.08 | 11.315 | 260.01 | 11.537 | 261.44 | [11 empty] | 0.877563 | 41157.4 | 17.55126 | 164.6296
10.917 | 268.33 | 11.497 | 259.09 | 11.575 | 260.2 | [11 empty] | 0.879562 | 40918.3 | 17.59124 | 163.6732
10.914 | 269.2 | 11.423 | 259.34 | 11.625 | 260 | [11 empty] | 0.881562 | 40680.4 | 17.63124 | 162.7216
10.964 | 267.76 | 11.493 | 258.73 | 11.656 | 259.43 | [11 empty] | 0.883563 | 40444 | 17.67126 | 161.776
11.022 | 267.97 | 11.57 | 256.62 | 11.807 | 258.76 | [11 empty] | 0.885562 | 40203.3 | 17.71124 | 160.8132
11.072 | 266.84 | 11.566 | 256.2 | 11.818 | 259.12 | [11 empty] | 0.887563 | 39966 | 17.75126 | 159.864
11.118 | 267.4 | 11.605 | 256.26 | 11.834 | 257.94 | [11 empty] | 0.889562 | 39726.4 | 17.79124 | 158.9056
11.176 | 265.55 | 11.717 | 257.44 | 11.899 | 257.01 | [11 empty] | 0.891563 | 39486.4 | 17.83126 | 157.9456
11.222 | 265.6 | 11.728 | 255.38 | 11.946 | 257.12 | [11 empty] | 0.893562 | 39244 | 17.87124 | 156.976
11.381 | 264.06 | 11.821 | 255.33 | 12.015 | 255.47 | [11 empty] | 0.895563 | 39003.2 | 17.91126 | 156.0128
11.365 | 264.21 | 11.975 | 253.68 | 12.057 | 256.19 | [11 empty] | 0.897563 | 38762 | 17.95126 | 155.048
11.458 | 263.34 | 11.813 | 252.5 | 12.111 | 254.13 | [11 empty] | 0.899562 | 38520.5 | 17.99124 | 154.082
11.519 | 262.26 | 11.937 | 254.09 | 12.131 | 254.65 | [11 empty] | 0.901563 | 38280.6 | 18.03126 | 153.1224
11.462 | 263.9 | 11.983 | 252.65 | 12.196 | 254.8 | [11 empty] | 0.903562 | 38038.4 | 18.07124 | 152.1536
11.527 | 261.84 | 12.114 | 251.93 | 12.243 | 252.53 | [11 empty] | 0.905563 | 37795.9 | 18.11126 | 151.1836
11.573 | 260.51 | 12.106 | 250.13 | 12.297 | 253.87 | [11 empty] | 0.907562 | 37553.1 | 18.15124 | 150.2124
11.712 | 259.89 | 12.141 | 251.37 | 12.339 | 251.92 | [11 empty] | 0.909563 | 37310 | 18.19126 | 149.24
11.732 | 259.27 | 12.18 | 249.77 | 12.401 | 251.4 | [11 empty] | 0.911563 | 37066.6 | 18.23126 | 148.2664
11.716 | 260.09 | 12.245 | 249.41 | 12.443 | 250.53 | [11 empty] | 0.913562 | 36822.9 | 18.27124 | 147.2916
11.847 | 258.6 | 12.531 | 247.71 | 12.497 | 250.58 | [11 empty] | 0.915563 | 36579 | 18.31126 | 146.316
12.04 | 258.34 | 12.338 | 248.79 | 12.567 | 249.6 | [11 empty] | 0.917562 | 36332.8 | 18.35124 | 145.3312
11.925 | 257.11 | 12.396 | 247.25 | 12.617 | 247.85 | [11 empty] | 0.919563 | 36090.4 | 18.39126 | 144.3616
11.936 | 257.11 | 12.458 | 247.61 | 12.682 | 248.78 | [11 empty] | 0.921562 | 35845.8 | 18.43124 | 143.3832
11.998 | 257.01 | 12.593 | 244.98 | 12.713 | 246.82 | [11 empty] | 0.923563 | 35600.9 | 18.47126 | 142.4036
12.044 | 255.77 | 12.705 | 244.98 | 12.783 | 246.98 | [11 empty] | 0.925563 | 35355.8 | 18.51126 | 141.4232
12.233 | 255.05 | 12.898 | 244.62 | 12.825 | 246.56 | [11 empty] | 0.927562 | 35110.5 | 18.55124 | 140.442
12.249 | 254.02 | 12.67 | 243.9 | 12.887 | 245.38 | [11 empty] | 0.929563 | 34862.9 | 18.59126 | 139.4516
12.203 | 253.81 | 12.909 | 242.41 | 12.941 | 245.38 | [11 empty] | 0.931562 | 34617.2 | 18.63124 | 138.4688
12.264 | 253.2 | 12.766 | 242.72 | 12.991 | 244.4 | [11 empty] | 0.933563 | 34371.2 | 18.67126 | 137.4848
12.388 | 252.68 | 12.832 | 241.53 | 13.049 | 243.12 | [11 empty] | 0.935562 | 34127.2 | 18.71124 | 136.5088
12.596 | 251.55 | 12.982 | 240.51 | 13.095 | 243.58 | [11 empty] | 0.937563 | 33880.9 | 18.75126 | 135.5236
12.392 | 251.86 | 12.913 | 241.79 | 13.149 | 242.5 | [11 empty] | 0.939562 | 33632.3 | 18.79124 | 134.5292
12.689 | 250.11 | 13.218 | 239.99 | 13.203 | 241.73 | [11 empty] | 0.941562 | 33387.8 | 18.83124 | 133.5512
12.596 | 250.42 | 13.056 | 237.98 | 13.226 | 241.31 | [11 empty] | 0.943563 | 33140.9 | 18.87126 | 132.5636
12.527 | 250.52 | 13.087 | 238.5 | 13.28 | 240.18 | [11 empty] | 0.945562 | 32893.9 | 18.91124 | 131.5756
12.469 | 248.67 | 13.114 | 238.39 | 13.342 | 240.49 | [11 empty] | 0.947563 | 32646.8 | 18.95126 | 130.5872
12.704 | 248.1 | 13.38 | 237.42 | 13.396 | 239 | [11 empty] | 0.949562 | 32399.5 | 18.99124 | 129.598
12.681 | 248 | 13.233 | 236.49 | 13.423 | 238.69 | [11 empty] | 0.951563 | 32152 | 19.03126 | 128.608
12.762 | 247.33 | 13.515 | 234.89 | 13.497 | 237.5 | [11 empty] | 0.953562 | 31904.4 | 19.07124 | 127.6176
12.82 | 246.2 | 13.272 | 234.59 | 13.547 | 235.76 | [11 empty] | 0.955562 | 31656.7 | 19.11124 | 126.6268
12.87 | 245.99 | 13.604 | 233.81 | 13.608 | 237.3 | [11 empty] | 0.957563 | 31408.8 | 19.15126 | 125.6352
13.167 | 244.19 | 13.453 | 233.04 | 13.828 | 235.14 | [11 empty] | 0.959562 | 31160.8 | 19.19124 | 124.6432
12.974 | 244.6 | 13.488 | 233.35 | 13.686 | 234.47 | [11 empty] | 0.961563 | 30912.6 | 19.23126 | 123.6504
13.156 | 242.85 | 13.53 | 232.99 | 13.79 | 233.49 | [11 empty] | 0.963562 | 30664.4 | 19.27124 | 122.6576
13.075 | 243.06 | 13.577 | 231.65 | 13.817 | 233.7 | [11 empty] | 0.965563 | 30416 | 19.31126 | 121.664
13.14 | 242.18 | 13.689 | 230.93 | 13.875 | 232.36 | [11 empty] | 0.967562 | 30167.4 | 19.35124 | 120.6696
13.279 | 241.15 | 13.673 | 228.82 | 13.917 | 231.95 | [11 empty] | 0.969562 | 29918.7 | 19.39124 | 119.6748
13.252 | 240.84 | 13.789 | 228.72 | 13.975 | 231.33 | [11 empty] | 0.971563 | 29669.8 | 19.43126 | 118.6792
13.295 | 239.97 | 13.816 | 228.1 | 14.017 | 230.25 | [11 empty] | 0.973562 | 29420.7 | 19.47124 | 117.6828
13.596 | 239.66 | 13.847 | 227.28 | 14.087 | 229.42 | [11 empty] | 0.975563 | 29171.2 | 19.51126 | 116.6848
13.372 | 238.42 | 13.885 | 226.64 | 14.106 | 229.48 | [11 empty] | 0.977562 | 28921.3 | 19.55124 | 115.6852
13.503 | 238.53 | 14.129 | 225.06 | 14.203 | 228.76 | [11 empty] | 0.979563 | 28671 | 19.59126 | 114.684
13.499 | 236.78 | 14.001 | 225.11 | 14.222 | 226.77 | [11 empty] | 0.981562 | 28420 | 19.63124 | 113.68
13.53 | 237.81 | 14.021 | 223.67 | 14.295 | 226.53 | [11 empty] | 0.983563 | 28168.3 | 19.67126 | 112.6732
13.893 | 235.03 | 14.279 | 223.41 | 14.326 | 225.66 | [11 empty] | 0.985563 | 27915.8 | 19.71126 | 111.6632
13.688 | 234.31 | 14.333 | 221.9 | 14.384 | 225.32 | [11 empty] | 0.987562 | 27662.3 | 19.75124 | 110.6492
13.688 | 235.28 | 14.229 | 221.86 | 14.469 | 224.03 | [11 empty] | 0.989563 | 27407.7 | 19.79126 | 109.6308
13.808 | 232.76 | 14.271 | 220.65 | 14.488 | 222.86 | [11 empty] | 0.991562 | 27151.8 | 19.83124 | 108.6072
13.823 | 233.07 | 14.302 | 219.38 | 14.588 | 222.51 | [11 empty] | 0.993563 | 26894.6 | 19.87126 | 107.5784
13.874 | 232.87 | 14.372 | 219.15 | 14.619 | 221.32 | [11 empty] | 0.995562 | 26636.1 | 19.91124 | 106.5444
14.047 | 231.22 | 14.41 | 217.78 | 14.658 | 220.9 | [11 empty] | 0.997563 | 26376.4 | 19.95126 | 105.5056
14.063 | 230.14 | 14.511 | 217.51 | 14.716 | 219.66 | [11 empty] | 0.999563 | 26116 | 19.99126 | 104.464
14.016 | 230.91 | 14.538 | 216.12 | 14.77 | 219.32 | [11 empty] | 1 | 26058.7 | 20 | 104.2348
14.063 | 229.26 | 14.762 | 215.77 | 14.82 | 218
14.275 | 228.59 | 14.719 | 214.4 | 14.862 | 217.79
14.124 | 227.17 | 14.738 | 214.15 | 14.878 | 216.38
14.221 | 227.17 | 15.001 | 212.61 | 15.067 | 216.5
14.283 | 226.03 | 14.773 | 212.38 | 15.009 | 215.45
14.329 | 224.68 | 14.939 | 211.24 | 15.082 | 214
14.383 | 224.34 | 15.043 | 211.04 | 15.129 | 213.43
14.422 | 223.11 | 15.124 | 210.02 | 15.175 | 213.24
14.618 | 222.73 | 15.036 | 208.41 | 15.241 | 211.84
14.51 | 221.57 | 15.051 | 208.35 | 15.283 | 210.48
14.626 | 221.1 | 15.093 | 206.78 | 15.321 | 210.58
14.669 | 219.62 | 15.171 | 206.52 | 15.383 | 208.93
14.696 | 219.09 | 15.472 | 205.26 | 15.418 | 208.78
14.75 | 218.88 | 15.468 | 203.74 | 15.464 | 206.93
14.796 | 217.41 | 15.495 | 203.52 | 15.568 | 206.64
15.101 | 217.1 | 15.522 | 201.94 | 15.592 | 205.32
14.888 | 215.62 | 15.387 | 201.75 | 15.646 | 204.05
15.016 | 215.17 | 15.479 | 200.04 | 15.711 | 203.5
15.043 | 213.8 | 15.58 | 199.52 | 15.75 | 202.07
15.047 | 213.55 | 15.564 | 197.95 | 15.827 | 201.57
15.236 | 212.08 | 15.661 | 197.36 | 15.862 | 200.12
15.186 | 211.48 | 17.733 | 195.93 | 15.939 | 199.58
15.278 | 210.08 |  |  | 15.962 | 198.53
15.301 | 209.53 |  |  | 16.001 | 198.14
15.305 | 208.88 |  |  | 16.058 | 196.46
15.352 | 207.33 |  |  | 16.101 | 196.06
15.633 | 206.92 |  |  | 16.17 | 194.43
15.471 | 205.36
15.537 | 204.85
15.595 | 203.69
15.629 | 203.11
15.772 | 201.23
15.737 | 200.78
15.792 | 198.75
15.857 | 197.83

## Q890C10-1fei
荷载kN | 位移mm | 名义应力/Mpa | 名义应变 | 真实应力 | 真实应变 | 真实塑性应变1 | 真实塑性应变2 | 求屈服应力1 | 应变 | 应力 | 屈服应力 | 屈服应力开始后的名义应力 | 屈服应力开始后的名义应变 | 屈服应力开始后的真实应力 | 屈服应力开始后的真实塑性应变 | 求屈服应力2 | 应变 | 应力 | 极限荷载 | 230.69 | ABAQUS应力 | ABAQUS应变
0 | 0 | 0 | 0 | 0 | 0 | 0 | 0 |  | 0.002 | 0 | 1146.179 | 1181.571 | 0.00749 | 1190.421 | 0.001793416 |  | 0 | 0 | 极限强度 | 1181.571 | 1146.507 | 0
4.37 | -0.008 | 22.38271 | -8e-05 | 22.38092 | -8.00032e-05 | -0.000186579 | -0.0002152838 |  | 0.00202 | 4.26 | 屈服应力所在的行 | 1146.179 | 0.00722 | 1154.454 | 0.001696658 |  | 2e-05 | 4.2 | 极限强度对应的行 | 140 | 1147.555 | 0.001718811
5.54 | 0 | 28.37533 | 0 | 28.37533 | 0 | -0.0001351206 | -0.0001714998 |  | 0.00204 | 8.52 | 140 | 1144.796 | 0.00942 | 1155.58 | 0.003873146 |  | 4e-05 | 8.4 | 极限应变 | 0.00722 | 1149.638 | 0.004031596
6.3 | -0.023 | 32.26798 | -0.00023 | 32.26056 | -0.0002300265 | -0.0003836482 | -0.0004250533 |  | 0.00206 | 12.78 | 屈服应力对应的应变 | 1144.079 | 0.00826 | 1153.529 | 0.002733077 |  | 6e-05 | 12.6 | 模拟阶段-极限真实应力 | 1233.641 | 1154.968 | 0.007114322
7.38 | -0.004 | 37.79963 | -4e-05 | 37.79812 | -4.00008e-05 | -0.0002199918 | -0.0002684609 |  | 0.00208 | 17.04 | 0.00722 | 1137.472 | 0.0115 | 1150.553 | 0.005955555 |  | 8e-05 | 16.8 | 模拟阶段-极限真实应力对应的行 | 156 | 1158.49 | 0.01270181
8.33 | -0.008 | 42.66544 | -8e-05 | 42.66202 | -8.00032e-05 | -0.0002831557 | -0.0003378721 |  | 0.0021 | 21.3 | 弹性模量 | 1136.14 | 0.00876 | 1146.093 | 0.003264269 |  | 0.0001 | 21 | 模拟阶段-极限真实应力对应的真实塑性应变 | 0.06690189 | 1161.793 | 0.0157302
8.64 | -0.019 | 44.25323 | -0.00019 | 44.24482 | -0.0001900181 | -0.0004007077 | -0.0004574835 |  | 0.00212 | 25.56 | 158750.6 | 1136.908 | 0.00899 | 1147.129 | 0.00348731 |  | 0.00012 | 25.2 | K-matlab | 1584 | 1165.595 | 0.01954325
9.25 | -0.012 | 47.37759 | -0.00012 | 47.3719 | -0.0001200072 | -0.0003455877 | -0.0004063562 |  | 0.00214 | 29.82 |  | 1134.655 | 0.01123 | 1147.397 | 0.005703617 |  | 0.00014 | 29.4 | n | 0.09 | 1173.608 | 0.02475852
10 | 0.015 | 51.21901 | 0.00015 | 51.2267 | 0.0001499888 | -9.394789e-05 | -0.0001595777 |  | 0.00216 | 34.08 |  | 1137.677 | 0.01231 | 1151.682 | 0.00675065 |  | 0.00016 | 33.6 | K-equation | 1478.322 | 1179.852 | 0.03092811
10.69 | -0.019 | 54.75312 | -0.00019 | 54.74272 | -0.0001900181 | -0.0004506977 | -0.0005209446 |  | 0.00218 | 38.34 |  | 1136.601 | 0.01027 | 1148.274 | 0.00474965 |  | 0.00018 | 37.8 | n-equation | 0.06690189 | 1187.814 | 0.03624556
10.94 | 0.008 | 56.0336 | 8e-05 | 56.03808 | 7.99968e-05 | -0.0001868512 | -0.0002586689 |  | 0.0022 | 42.6 |  | 1138.496 | 0.01115 | 1151.19 | 0.005606438 |  | 0.0002 | 42 |  |  | 1190.445 | 0.03963846
11.81 | 0.012 | 60.48965 | 0.00012 | 60.49691 | 0.0001199928 | -0.0001680877 | -0.0002456052 |  | 0.00222 | 46.86 |  | 1136.345 | 0.01123 | 1149.106 | 0.005695478 |  | 0.00022 | 46.2 |  |  | 1202.94 | 0.04337618
12.58 | 0.027 | 64.43352 | 0.00027 | 64.45091 | 0.0002699636 | -3.694556e-05 | -0.0001194711 |  | 0.00224 | 51.12 |  | 1136.396 | 0.01169 | 1149.681 | 0.00614753 |  | 0.00024 | 50.4 |  |  | 1209.89 | 0.04494661
12.71 | 0.015 | 65.09936 | 0.00015 | 65.10913 | 0.0001499888 | -0.0001600547 | -0.0002434702 |  | 0.00226 | 55.38 |  | 1136.857 | 0.01316 | 1151.818 | 0.007589311 |  | 0.00026 | 54.6 |  |  | 1215.437 | 0.04817262
13.71 | 0.035 | 70.22127 | 0.00035 | 70.24584 | 0.0003499388 | 1.543475e-05 | -7.447688e-05 |  | 0.00228 | 59.64 |  | 1138.599 | 0.01277 | 1153.139 | 0.007198015 |  | 0.00028 | 58.8 |  |  | 1220.446 | 0.05242014
14.37 | 0.035 | 73.60172 | 0.00035 | 73.62748 | 0.0003499388 | -6.682908e-07 | -9.490827e-05 |  | 0.0023 | 63.9 |  | 1138.189 | 0.01312 | 1153.122 | 0.007543621 |  | 0.0003 | 63 |  |  | 1229.331 | 0.05864117
14.8 | 0.031 | 75.80414 | 0.00031 | 75.82764 | 0.000309952 | -5.113203e-05 | -0.0001482064 |  | 0.00232 | 68.16 |  | 1135.782 | 0.01347 | 1151.081 | 0.00789875 |  | 0.00032 | 67.2 |  |  | 1235.623 | 0.06464459
15.9 | 0.042 | 81.43823 | 0.00042 | 81.47243 | 0.0004199118 | 3.194785e-05 | -7.229888e-05 |  | 0.00234 | 72.42 |  | 1138.086 | 0.01424 | 1154.293 | 0.008642931 |  | 0.00034 | 71.4 |  |  | 1237.249 | 0.06802673
16.37 | 0.039 | 83.84552 | 0.00039 | 83.87822 | 0.000389924 | -9.496141e-06 | -0.0001168364 |  | 0.00236 | 76.68 |  | 1137.062 | 0.01686 | 1156.233 | 0.01121358 |  | 0.00036 | 75.6
17.63 | 0.058 | 90.29912 | 0.00058 | 90.35149 | 0.0005798319 | 0.0001495867 | 3.406616e-05 |  | 0.00238 | 80.94 |  | 1135.474 | 0.01459 | 1152.041 | 0.008998681 |  | 0.00038 | 79.8
18.21 | 0.046 | 93.26982 | 0.00046 | 93.31273 | 0.0004598942 | 1.554792e-05 | -0.0001038263 |  | 0.0024 | 85.2 |  | 1137.779 | 0.01567 | 1155.608 | 0.0100456 |  | 0.0004 | 84
19.27 | 0.046 | 98.69904 | 0.00046 | 98.74444 | 0.0004598942 | -1.031738e-05 | -0.0001366404 |  | 0.00242 | 89.46 |  | 1135.628 | 0.01594 | 1153.73 | 0.01032034 |  | 0.00042 | 88.2
20.25 | 0.042 | 103.7185 | 0.00042 | 103.7621 | 0.0004199118 | -7.419323e-05 | -0.0002069603 |  | 0.00244 | 93.72 |  | 1137.216 | 0.01686 | 1156.389 | 0.01121283 |  | 0.00044 | 92.4
20.73 | 0.046 | 106.177 | 0.00046 | 106.2259 | 0.0004598942 | -4.594317e-05 | -0.0001818371 |  | 0.00246 | 97.98 |  | 1135.474 | 0.0169 | 1154.664 | 0.01126038 |  | 0.00046 | 96.6
21.13 | 0.05 | 108.2258 | 0.0005 | 108.2799 | 0.000499875 | -1.574346e-05 | -0.0001542389 |  | 0.00248 | 102.24 |  | 1137.318 | 0.01737 | 1157.073 | 0.01171099 |  | 0.00048 | 100.8
21.35 | 0.054 | 109.3526 | 0.00054 | 109.4116 | 0.0005398543 | 1.884643e-05 | -0.0001210702 |  | 0.0025 | 106.5 |  | 1135.218 | 0.01968 | 1157.559 | 0.01397667 |  | 0.0005 | 105
21.46 | 0.058 | 109.916 | 0.00058 | 109.9798 | 0.0005798319 | 5.611876e-05 | -8.44978e-05 |  | 0.00252 | 110.76 |  | 1136.601 | 0.01903 | 1158.231 | 0.01333581 |  | 0.00052 | 109.2
21.61 | 0.05 | 110.6843 | 0.0005 | 110.7396 | 0.000499875 | -2.745652e-05 | -0.0001690981 |  | 0.00254 | 115.02 |  | 1135.013 | 0.01891 | 1156.476 | 0.0132264 |  | 0.00054 | 113.4
21.6 | 0.05 | 110.6331 | 0.0005 | 110.6884 | 0.000499875 | -2.72125e-05 | -0.0001687886 |  | 0.00256 | 119.28 |  | 1136.55 | 0.01945 | 1158.656 | 0.01374586 |  | 0.00056 | 117.6
21.59 | 0.05 | 110.5818 | 0.0005 | 110.6371 | 0.000499875 | -2.696848e-05 | -0.000168479 |  | 0.00258 | 123.54 |  | 1134.552 | 0.01991 | 1157.141 | 0.01420419 |  | 0.00058 | 121.8
21.59 | 0.058 | 110.5818 | 0.00058 | 110.646 | 0.0005798319 | 5.294622e-05 | -8.852217e-05 |  | 0.0026 | 127.8 |  | 1134.552 | 0.02173 | 1159.206 | 0.01597724 |  | 0.0006 | 126
21.56 | 0.066 | 110.4282 | 0.00066 | 110.5011 | 0.0006597823 | 0.0001335867 | -7.643037e-06 |  | 0.00262 | 132.06 |  | 1133.835 | 0.02304 | 1159.959 | 0.01725497 |  | 0.00062 | 130.2
21.59 | 0.05 | 110.5818 | 0.0005 | 110.6371 | 0.000499875 | -2.696848e-05 | -0.000168479 |  | 0.00264 | 136.32 |  | 1133.528 | 0.02138 | 1157.763 | 0.0156415 |  | 0.00064 | 134.4
21.62 | 0.054 | 110.7355 | 0.00054 | 110.7953 | 0.0005398543 | 1.225758e-05 | -0.0001294285 |  | 0.00266 | 140.58 |  | 1134.194 | 0.02192 | 1159.055 | 0.0161639 |  | 0.00066 | 138.6
21.64 | 0.062 | 110.8379 | 0.00062 | 110.9067 | 0.0006198079 | 9.168091e-05 | -5.009398e-05 |  | 0.00268 | 144.84 |  | 1132.913 | 0.02207 | 1157.917 | 0.01631609 |  | 0.00068 | 142.8
21.59 | 0.05 | 110.5818 | 0.0005 | 110.6371 | 0.000499875 | -2.696848e-05 | -0.000168479 |  | 0.0027 | 149.1 |  | 1135.013 | 0.02265 | 1160.721 | 0.01687005 |  | 0.0007 | 147
21.63 | 0.058 | 110.7867 | 0.00058 | 110.851 | 0.0005798319 | 5.197005e-05 | -8.976043e-05 |  | 0.00272 | 153.36 |  | 1132.76 | 0.02312 | 1158.949 | 0.01733798 |  | 0.00072 | 151.2
21.59 | 0.058 | 110.5818 | 0.00058 | 110.646 | 0.0005798319 | 5.294622e-05 | -8.852217e-05 |  | 0.00274 | 157.62 |  | 1134.604 | 0.02354 | 1161.312 | 0.01773715 |  | 0.00074 | 155.4
21.62 | 0.054 | 110.7355 | 0.00054 | 110.7953 | 0.0005398543 | 1.225758e-05 | -0.0001294285 |  | 0.00276 | 161.88 |  | 1132.76 | 0.02516 | 1161.26 | 0.01931889 |  | 0.00076 | 159.6
21.61 | 0.05 | 110.6843 | 0.0005 | 110.7396 | 0.000499875 | -2.745652e-05 | -0.0001690981 |  | 0.00278 | 166.14 |  | 1135.423 | 0.02458 | 1163.332 | 0.0187431 |  | 0.00078 | 163.8
21.59 | 0.054 | 110.5818 | 0.00054 | 110.6416 | 0.0005398543 | 1.298967e-05 | -0.0001284998 |  | 0.0028 | 170.4 |  | 1135.321 | 0.02505 | 1163.76 | 0.01919968 |  | 0.0008 | 168
21.63 | 0.046 | 110.7867 | 0.00046 | 110.8377 | 0.0004598942 | -6.790427e-05 | -0.0002096981 |  | 0.00282 | 174.66 |  | 1133.682 | 0.02543 | 1162.511 | 0.01957627 |  | 0.00082 | 172.2
21.62 | 0.054 | 110.7355 | 0.00054 | 110.7953 | 0.0005398543 | 1.225758e-05 | -0.0001294285 |  | 0.00284 | 178.92 |  | 1136.14 | 0.02605 | 1165.737 | 0.02016535 |  | 0.00084 | 176.4
21.83 | 0.066 | 111.8111 | 0.00066 | 111.8849 | 0.0006597823 | 0.0001269971 | -1.600133e-05 |  | 0.00286 | 183.18 |  | 1134.399 | 0.0264 | 1164.347 | 0.02051303 |  | 0.00086 | 180.6
22.28 | 0.062 | 114.116 | 0.00062 | 114.1867 | 0.0006198079 | 7.606163e-05 | -6.990624e-05 |  | 0.00288 | 187.44 |  | 1136.601 | 0.02674 | 1166.994 | 0.02083162 |  | 0.00088 | 184.8
23.04 | 0.069 | 118.0086 | 0.00069 | 118.09 | 0.0006897621 | 0.0001274286 | -2.347911e-05 |  | 0.0029 | 191.7 |  | 1134.808 | 0.0274 | 1165.902 | 0.02147942 |  | 0.0009 | 189
24.45 | 0.05 | 125.2305 | 0.0005 | 125.2931 | 0.000499875 | -9.675877e-05 | -0.000257015 |  | 0.00292 | 195.96 |  | 1137.421 | 0.02794 | 1169.2 | 0.02198918 |  | 0.00092 | 193.2
24.96 | 0.066 | 127.8427 | 0.00066 | 127.927 | 0.0006597823 | 5.060596e-05 | -0.0001128956 |  | 0.00294 | 200.22 |  | 1135.065 | 0.02825 | 1167.13 | 0.02230057 |  | 0.00094 | 197.4
26.84 | 0.085 | 137.4718 | 0.00085 | 137.5887 | 0.000849639 | 0.0001944548 | 1.876252e-05 |  | 0.00296 | 204.48 |  | 1138.086 | 0.02887 | 1170.943 | 0.02288519 |  | 0.00096 | 201.6
27.99 | 0.066 | 143.362 | 0.00066 | 143.4566 | 0.0006597823 | -2.334454e-05 | -0.0002066943 |  | 0.00298 | 208.74 |  | 1136.704 | 0.02956 | 1170.305 | 0.02355865 |  | 0.00098 | 205.8
29.24 | 0.062 | 149.7644 | 0.00062 | 149.8572 | 0.0006198079 | -9.379806e-05 | -0.0002853645 |  | 0.003 | 213 |  | 1136.14 | 0.02987 | 1170.077 | 0.02386079 |  | 0.001 | 210
30.47 | 0.069 | 156.0643 | 0.00069 | 156.172 | 0.0006897621 | -5.39142e-05 | -0.000253487 |  | 0.00302 | 217.26 |  | 1136.601 | 0.03057 | 1171.347 | 0.0245342 |  | 0.00102 | 214.2
31.09 | 0.066 | 159.2399 | 0.00066 | 159.345 | 0.0006597823 | -9.900346e-05 | -0.0003026599 |  | 0.00304 | 221.52 |  | 1135.935 | 0.03257 | 1172.933 | 0.02646545 |  | 0.00104 | 218.4
32.78 | 0.054 | 167.8959 | 0.00054 | 167.9866 | 0.0005398543 | -0.0002600819 | -0.0004749047 |  | 0.00306 | 225.78 |  | 1138.291 | 0.03203 | 1174.751 | 0.02593368 |  | 0.00106 | 222.6
34.22 | 0.066 | 175.2715 | 0.00066 | 175.3871 | 0.0006597823 | -0.0001753946 | -0.0003995542 |  | 0.00308 | 230.04 |  | 1136.243 | 0.03157 | 1172.114 | 0.02550042 |  | 0.00108 | 226.8
35.01 | 0.077 | 179.3178 | 0.00077 | 179.4558 | 0.0007697037 | -8.48479e-05 | -0.0003140885 |  | 0.0031 | 234.3 |  | 1138.496 | 0.03334 | 1176.454 | 0.02719411 |  | 0.0011 | 231
36.48 | 0.112 | 186.847 | 0.00112 | 187.0562 | 0.001119373 | 0.0002286293 | -9.925254e-06 |  | 0.00312 | 238.56 |  | 1138.291 | 0.03273 | 1175.548 | 0.02660794 |  | 0.00112 | 235.2
38.67 | 0.069 | 198.0639 | 0.00069 | 198.2006 | 0.0006897621 | -0.0002540503 | -0.0005073315 |  | 0.00314 | 242.82 |  | 1135.474 | 0.03589 | 1176.226 | 0.02965988 |  | 0.00114 | 239.4
39.28 | 0.069 | 201.1883 | 0.00069 | 201.3271 | 0.0006897621 | -0.0002689384 | -0.0005262151 |  | 0.00316 | 247.08 |  | 1138.24 | 0.03346 | 1176.326 | 0.02731085 |  | 0.00116 | 243.6
41.45 | 0.073 | 212.3028 | 0.00073 | 212.4578 | 0.0007297337 | -0.0002819701 | -0.0005534194 |  | 0.00318 | 251.34 |  | 1135.218 | 0.03562 | 1175.655 | 0.02940193 |  | 0.00118 | 247.8
42.95 | 0.093 | 219.9857 | 0.00093 | 220.1902 | 0.0009295678 | -0.0001189572 | -0.0004000202 |  | 0.0032 | 255.6 |  | 1137.882 | 0.03477 | 1177.446 | 0.0285723 |  | 0.0012 | 252
43.7 | 0.127 | 223.8271 | 0.00127 | 224.1113 | 0.001269194 | 0.0002019974 | -8.361129e-05 |  | 0.00322 | 259.86 |  | 1135.526 | 0.03512 | 1175.405 | 0.02892019 |  | 0.00122 | 256.2
45.64 | 0.131 | 233.7636 | 0.00131 | 234.0698 | 0.001309143 | 0.0001945246 | -0.0001037187 |  | 0.00324 | 264.12 |  | 1137.267 | 0.03523 | 1177.333 | 0.02901728 |  | 0.00124 | 260.4
48.04 | 0.085 | 246.0561 | 0.00085 | 246.2653 | 0.000849639 | -0.0003230529 | -0.0006375184 |  | 0.00326 | 268.38 |  | 1135.269 | 0.0377 | 1178.069 | 0.03139687 |  | 0.00126 | 264.6
48.22 | 0.096 | 246.9781 | 0.00096 | 247.2152 | 0.0009595395 | -0.0002176756 | -0.0005331901 |  | 0.00328 | 272.64 |  | 1137.369 | 0.03655 | 1178.94 | 0.03028389 |  | 0.00128 | 268.8
50.4 | 0.139 | 258.1438 | 0.00139 | 258.5026 | 0.001389035 | 0.0001580699 | -0.0001711802 |  | 0.0033 | 276.9 |  | 1135.218 | 0.03686 | 1177.062 | 0.03059186 |  | 0.0013 | 273
52.77 | 0.1 | 270.2827 | 0.001 | 270.553 | 0.0009995003 | -0.0002888473 | -0.000634082 |  | 0.00332 | 281.16 |  | 1137.574 | 0.03755 | 1180.29 | 0.03124174 |  | 0.00132 | 277.2
54.71 | 0.12 | 280.2192 | 0.0012 | 280.5555 | 0.001199281 | -0.0001366979 | -0.0004943576 |  | 0.00334 | 285.42 |  | 1137.523 | 0.03836 | 1181.158 | 0.03201798 |  | 0.00134 | 281.4
55.86 | 0.193 | 286.1094 | 0.00193 | 286.6616 | 0.00192814 | 0.0005630847 | 0.0001989016 |  | 0.00336 | 289.68 |  | 1135.372 | 0.03848 | 1179.061 | 0.03214353 |  | 0.00136 | 285.6
58.47 | 0.112 | 299.4776 | 0.00112 | 299.813 | 0.001119373 | -0.0003083076 | -0.0006906619 |  | 0.00338 | 293.94 |  | 1137.165 | 0.03913 | 1181.662 | 0.03275686 |  | 0.00138 | 289.8
60.48 | 0.208 | 309.7726 | 0.00208 | 310.4169 | 0.00207784 | 0.000599664 | 0.0002055817 |  | 0.0034 | 298.2 |  | 1135.423 | 0.03936 | 1180.113 | 0.03298555 |  | 0.0014 | 294
61.14 | 0.116 | 313.153 | 0.00116 | 313.5163 | 0.001159328 | -0.000333607 | -0.0007333617 |  | 0.00342 | 302.46 |  | 1137.062 | 0.04218 | 1185.023 | 0.0356717 |  | 0.00142 | 298.2
64.54 | 0.127 | 330.5675 | 0.00127 | 330.9873 | 0.001269194 | -0.0003069359 | -0.0007287478 |  | 0.00344 | 306.72 |  | 1135.372 | 0.04037 | 1181.207 | 0.03395162 |  | 0.00144 | 302.4
64.58 | 0.123 | 330.7724 | 0.00123 | 331.1792 | 0.001229244 | -0.0003477998 | -0.0007699362 |  | 0.00346 | 310.98 |  | 1136.857 | 0.04303 | 1185.776 | 0.03648339 |  | 0.00146 | 306.6
67.85 | 0.208 | 347.521 | 0.00208 | 348.2438 | 0.00207784 | 0.0004195358 | -2.256878e-05 |  | 0.00348 | 315.24 |  | 1136.345 | 0.04361 | 1185.901 | 0.03703871 |  | 0.00148 | 310.8
70.31 | 0.131 | 360.1209 | 0.00131 | 360.5926 | 0.001309143 | -0.0004079651 | -0.0008674192 |  | 0.0035 | 319.5 |  | 1135.321 | 0.04183 | 1182.811 | 0.03534635 |  | 0.0015 | 315
72.52 | 0.131 | 371.4403 | 0.00131 | 371.9269 | 0.001309143 | -0.0004619376 | -0.0009358334 |  | 0.00352 | 323.76 |  | 1135.884 | 0.04284 | 1184.545 | 0.03630707 |  | 0.00152 | 319.2
73.44 | 0.278 | 376.1524 | 0.00278 | 377.1981 | 0.002776143 | 0.0009799614 | 0.0005026867 |  | 0.00354 | 328.02 |  | 1134.347 | 0.04295 | 1183.068 | 0.03641958 |  | 0.00154 | 323.4
75.92 | 0.154 | 388.8547 | 0.00154 | 389.4536 | 0.001538815 | -0.0003157254 | -0.0008114133 |  | 0.00356 | 332.28 |  | 1136.704 | 0.04291 | 1185.479 | 0.03636974 |  | 0.00156 | 327.6
78.05 | 0.162 | 399.7644 | 0.00162 | 400.412 | 0.001618689 | -0.0002880346 | -0.0007974772 |  | 0.00358 | 336.54 |  | 1134.501 | 0.04554 | 1186.166 | 0.03888509 |  | 0.00158 | 331.8
79.29 | 0.162 | 406.1156 | 0.00162 | 406.7735 | 0.001618689 | -0.0003183272 | -0.0008358634 |  | 0.0036 | 340.8 |  | 1137.113 | 0.04365 | 1186.748 | 0.037073 |  | 0.0016 | 336
82.37 | 0.289 | 421.891 | 0.00289 | 423.1103 | 0.002885832 | 0.0008710212 | 0.0003359329 |  | 0.00362 | 345.06 |  | 1134.552 | 0.04643 | 1187.23 | 0.0397309 |  | 0.00162 | 340.2
81.6 | 0.174 | 417.9471 | 0.00174 | 418.6744 | 0.001738488 | -0.0002551995 | -0.0007875745 |  | 0.00364 | 349.32 |  | 1137.062 | 0.04519 | 1188.446 | 0.03853942 |  | 0.00164 | 344.4
86.59 | 0.181 | 443.5054 | 0.00181 | 444.3082 | 0.001808364 | -0.0003073893 | -0.0008721722 |  | 0.00366 | 353.58 |  | 1135.526 | 0.04643 | 1188.248 | 0.03972605 |  | 0.00166 | 348.6
88.76 | 0.193 | 454.62 | 0.00193 | 455.4974 | 0.00192814 | -0.0002408952 | -0.0008195721 |  | 0.00368 | 357.84 |  | 1138.138 | 0.04643 | 1190.981 | 0.03971303 |  | 0.00168 | 352.8
91.43 | 0.193 | 468.2954 | 0.00193 | 469.1992 | 0.00192814 | -0.0003061422 | -0.0009022264 |  | 0.0037 | 362.1 |  | 1138.445 | 0.04581 | 1190.597 | 0.03912219 |  | 0.0017 | 357
92.12 | 0.205 | 471.8295 | 0.00205 | 472.7968 | 0.002047902 | -0.0002035117 | -0.0008038248 |  | 0.00372 | 366.36 |  | 1136.396 | 0.04604 | 1188.716 | 0.03935105 |  | 0.00172 | 361.2
95.24 | 0.212 | 487.8099 | 0.00212 | 488.844 | 0.002117756 | -0.0002100728 | -0.0008305552 |  | 0.00374 | 370.62 |  | 1139.623 | 0.04812 | 1194.462 | 0.04131017 |  | 0.00174 | 365.4
98.36 | 0.205 | 503.7902 | 0.00205 | 504.823 | 0.002047902 | -0.0003560173 | -0.0009969943 |  | 0.00376 | 374.88 |  | 1138.957 | 0.04592 | 1191.258 | 0.03922422 |  | 0.00176 | 369.6
99.15 | 0.205 | 507.8365 | 0.00205 | 508.8776 | 0.002047902 | -0.0003753249 | -0.00102145 |  | 0.00378 | 379.14 |  | 1141.364 | 0.04693 | 1194.929 | 0.04017194 |  | 0.00178 | 373.8
102.93 | 0.216 | 527.1973 | 0.00216 | 528.336 | 0.002157671 | -0.0003582154 | -0.001028697 |  | 0.0038 | 383.4 |  | 1140.033 | 0.0465 | 1193.044 | 0.0397701 |  | 0.0018 | 378
106.38 | 0.428 | 544.8679 | 0.00428 | 547.1999 | 0.004270867 | 0.001665153 | 0.0009776986 |  | 0.00382 | 387.66 |  | 1142.338 | 0.04674 | 1195.73 | 0.03998662 |  | 0.00182 | 382.2
106.24 | 0.243 | 544.1508 | 0.00243 | 545.4731 | 0.002427052 | -0.0001704385 | -0.000861782 |  | 0.00384 | 391.92 |  | 1143.413 | 0.0494 | 1199.898 | 0.04250477 |  | 0.00184 | 386.4
109.42 | 0.278 | 560.4384 | 0.00278 | 561.9965 | 0.002776143 | 9.996936e-05 | -0.0006111335 |  | 0.00386 | 396.18 |  | 1141.467 | 0.04932 | 1197.764 | 0.0424387 |  | 0.00186 | 390.6
111.86 | 0.363 | 572.9359 | 0.00363 | 575.0156 | 0.003623427 | 0.0008852578 | 0.0001606168 |  | 0.00388 | 400.44 |  | 1144.694 | 0.04774 | 1199.341 | 0.04092431 |  | 0.00188 | 394.8
112.83 | 0.452 | 577.9041 | 0.00452 | 580.5162 | 0.004509815 | 0.001745452 | 0.001016977 |  | 0.0039 | 404.7 |  | 1143.106 | 0.05025 | 1200.547 | 0.04331134 |  | 0.0019 | 399
117.43 | 0.274 | 601.4649 | 0.00274 | 603.1129 | 0.002736253 | -0.000135713 | -0.0008989861 |  | 0.00392 | 408.96 |  | 1145.001 | 0.04832 | 1200.327 | 0.04147304 |  | 0.00192 | 403.2
117.72 | 0.255 | 602.9502 | 0.00255 | 604.4877 | 0.002546754 | -0.0003317588 | -0.001097462 |  | 0.00394 | 413.22 |  | 1143.925 | 0.04886 | 1199.818 | 0.04199044 |  | 0.00194 | 407.4
121.97 | 0.278 | 624.7183 | 0.00278 | 626.455 | 0.002776143 | -0.0002069762 | -0.0009996394 |  | 0.00396 | 417.48 |  | 1145.974 | 0.04917 | 1202.322 | 0.04227403 |  | 0.00196 | 411.6
124.11 | 0.293 | 635.6792 | 0.00293 | 637.5417 | 0.002925716 | -0.000110197 | -0.0009163137 |  | 0.00398 | 421.74 |  | 1144.233 | 0.05233 | 1204.11 | 0.04527289 |  | 0.00198 | 415.8
124.8 | 0.293 | 639.2133 | 0.00293 | 641.0862 | 0.002925716 | -0.0001270754 | -0.0009376738 |  | 0.004 | 426 |  | 1146.896 | 0.05017 | 1204.436 | 0.04321665 |  | 0.002 | 420
128.11 | 0.459 | 656.1668 | 0.00459 | 659.1786 | 0.004579498 | 0.001440552 | 0.0006136419 |  | 0.00402 | 430.26 |  | 1144.899 | 0.05052 | 1202.739 | 0.04355795 |  | 0.00202 | 424.2
131.94 | 0.309 | 675.7837 | 0.00309 | 677.8718 | 0.003085236 | -0.0001427253 | -0.0009991844 |  | 0.00404 | 434.52 |  | 1147.152 | 0.05083 | 1205.462 | 0.04384003 |  | 0.00204 | 428.4
135.03 | 0.313 | 691.6103 | 0.00313 | 693.7751 | 0.003125112 | -0.000178579 | -0.001054964 |  | 0.00406 | 438.78 |  | 1147.716 | 0.05137 | 1206.674 | 0.04434801 |  | 0.00206 | 432.6
135.78 | 0.482 | 695.4518 | 0.00482 | 698.8038 | 0.004808421 | 0.001480784 | 0.0006051273 |  | 0.00408 | 443.04 |  | 1144.847 | 0.0521 | 1204.494 | 0.04505248 |  | 0.00208 | 436.8
139.16 | 0.332 | 712.7638 | 0.00332 | 715.1302 | 0.003314501 | -9.088072e-05 | -0.0009934262 |  | 0.0041 | 447.3 |  | 1147.869 | 0.05187 | 1207.409 | 0.04481996 |  | 0.0021 | 441
141.95 | 0.332 | 727.0539 | 0.00332 | 729.4677 | 0.003314501 | -0.0001591548 | -0.001079795 |  | 0.00412 | 451.56 |  | 1145.821 | 0.05272 | 1206.228 | 0.04563335 |  | 0.00212 | 445.2
143.24 | 0.343 | 733.6611 | 0.00343 | 736.1776 | 0.003424131 | -8.147662e-05 | -0.001010099 |  | 0.00414 | 455.82 |  | 1148.023 | 0.0553 | 1211.509 | 0.048056 |  | 0.00214 | 449.4
146.67 | 0.351 | 751.2293 | 0.00351 | 753.8661 | 0.003503854 | -8.598411e-05 | -0.001036557 |  | 0.00416 | 460.08 |  | 1146.64 | 0.05341 | 1207.882 | 0.0462807 |  | 0.00216 | 453.6
149.67 | 0.641 | 766.595 | 0.00641 | 771.5088 | 0.006389543 | 0.002715692 | 0.001756262 |  | 0.00418 | 464.34 |  | 1148.535 | 0.05387 | 1210.407 | 0.04670526 |  | 0.00218 | 457.8
151.62 | 0.363 | 776.5827 | 0.00363 | 779.4017 | 0.003623427 | -8.800904e-05 | -0.00107022 |  | 0.0042 | 468.6 |  | 1145.923 | 0.05561 | 1209.648 | 0.04835857 |  | 0.0022 | 462
152.88 | 0.652 | 783.0363 | 0.00652 | 788.1417 | 0.006498837 | 0.002745781 | 0.001766184 |  | 0.00422 | 472.86 |  | 1147.101 | 0.05573 | 1211.029 | 0.04846567 |  | 0.00222 | 466.2
156.17 | 0.571 | 799.8873 | 0.00571 | 804.4547 | 0.00569376 | 0.001863023 | 0.00085926 |  | 0.00424 | 477.12 |  | 1149.406 | 0.05515 | 1212.796 | 0.04790772 |  | 0.00224 | 470.4
160.32 | 0.382 | 821.1432 | 0.00382 | 824.28 | 0.003812722 | -0.0001124204 | -0.001150247 |  | 0.00426 | 481.38 |  | 1146.742 | 0.05642 | 1211.442 | 0.04911706 |  | 0.00226 | 474.6
163.67 | 0.606 | 838.3016 | 0.00606 | 843.3817 | 0.006041712 | 0.002025609 | 0.0009750375 |  | 0.00428 | 485.64 |  | 1148.177 | 0.05604 | 1212.52 | 0.04875216 |  | 0.00228 | 478.8
161.82 | 0.428 | 828.8261 | 0.00428 | 832.3734 | 0.004270867 | 0.0003071838 | -0.0007385379 |  | 0.0043 | 489.9 |  | 1146.64 | 0.05901 | 1214.303 | 0.05155211 |  | 0.0023 | 483
166.24 | 0.606 | 851.4649 | 0.00606 | 856.6247 | 0.006041712 | 0.001962547 | 0.0008954789 |  | 0.00432 | 494.16 |  | 1148.996 | 0.05681 | 1214.271 | 0.0494727 |  | 0.00232 | 487.2
171.24 | 0.502 | 877.0744 | 0.00502 | 881.4773 | 0.005007442 | 0.0008099309 | -0.0002935746 |  | 0.00434 | 498.42 |  | 1147.408 | 0.05739 | 1213.258 | 0.05002619 |  | 0.00234 | 491.4
173.5 | 0.463 | 888.6499 | 0.00463 | 892.7643 | 0.004619315 | 0.0003680559 | -0.0007516639 |  | 0.00436 | 502.68 |  | 1148.433 | 0.05835 | 1215.444 | 0.05092326 |  | 0.00236 | 495.6
178.05 | 0.463 | 911.9545 | 0.00463 | 916.1769 | 0.004619315 | 0.0002565675 | -0.0008925167 |  | 0.00438 | 506.94 |  | 1147.972 | 0.05816 | 1214.738 | 0.05074709 |  | 0.00238 | 499.8
178 | 0.467 | 911.6984 | 0.00467 | 915.9561 | 0.004659129 | 0.0002974339 | -0.000851154 |  | 0.0044 | 511.2 |  | 1149.508 | 0.05854 | 1216.801 | 0.05109631 |  | 0.0024 | 504
182.36 | 0.467 | 934.0299 | 0.00467 | 938.3918 | 0.004659129 | 0.0001905968 | -0.000986125 |  | 0.00442 | 515.46 |  | 1147.357 | 0.05858 | 1214.569 | 0.05114472 |  | 0.00242 | 508.2
185.82 | 0.471 | 951.7517 | 0.00471 | 956.2344 | 0.004698943 | 0.0001454453 | -0.001053422 |  | 0.00444 | 519.72 |  | 1149.252 | 0.05947 | 1217.598 | 0.0519707 |  | 0.00244 | 512.4
189.45 | 0.471 | 970.3442 | 0.00471 | 974.9145 | 0.004698943 | 5.64926e-05 | -0.001165794 |  | 0.00446 | 523.98 |  | 1147.767 | 0.05986 | 1216.472 | 0.0523441 |  | 0.00246 | 516.6
192.69 | 0.467 | 986.9392 | 0.00467 | 991.5482 | 0.004659129 | -6.252851e-05 | -0.001305907 |  | 0.00448 | 528.24 |  | 1149.662 | 0.06125 | 1220.079 | 0.05363756 |  | 0.00248 | 520.8
194.97 | 0.467 | 998.6171 | 0.00467 | 1003.281 | 0.004659129 | -0.0001183974 | -0.001376488 |  | 0.0045 | 532.5 |  | 1149.662 | 0.06167 | 1220.562 | 0.05403094 |  | 0.0025 | 525
190.55 | 0.471 | 975.9783 | 0.00471 | 980.5751 | 0.004698943 | 2.953722e-05 | -0.001199847 |  | 0.00452 | 536.76 |  | 1148.125 | 0.06121 | 1218.402 | 0.05360785 |  | 0.00252 | 529.2
195.13 | 0.479 | 999.4366 | 0.00479 | 1004.224 | 0.004778564 | -3.454081e-06 | -0.001262006 |  | 0.00454 | 541.02 |  | 1148.894 | 0.06159 | 1219.654 | 0.05395991 |  | 0.00254 | 533.4
199.77 | 0.737 | 1023.202 | 0.00737 | 1030.743 | 0.007342974 | 0.002434673 | 0.001158765 |  | 0.00456 | 545.28 |  | 1148.433 | 0.06209 | 1219.739 | 0.05443038 |  | 0.00256 | 537.6
204.44 | 0.552 | 1047.121 | 0.00552 | 1052.902 | 0.005504821 | 0.0004910035 | -0.0008239565 |  | 0.00458 | 549.54 |  | 1149.56 | 0.06271 | 1221.648 | 0.05500488 |  | 0.00258 | 541.8
208.48 | 0.552 | 1067.814 | 0.00552 | 1073.708 | 0.005504821 | 0.0003919239 | -0.0009490214 |  | 0.0046 | 553.8 |  | 1147.511 | 0.06414 | 1221.112 | 0.05635214 |  | 0.0026 | 546
212.28 | 0.787 | 1087.277 | 0.00787 | 1095.834 | 0.007839193 | 0.002620936 | 0.001267716 |  | 0.00462 | 558.06 |  | 1149.764 | 0.06345 | 1222.717 | 0.05569588 |  | 0.00262 | 550.2
209.72 | 0.598 | 1074.165 | 0.00598 | 1080.589 | 0.005962191 | 0.0008165306 | -0.0005300375 |  | 0.00464 | 562.32 |  | 1148.381 | 0.06395 | 1221.82 | 0.0561702 |  | 0.00264 | 554.4
214.69 | 0.606 | 1099.621 | 0.00606 | 1106.285 | 0.006041712 | 0.0007736897 | -0.0006043707 |  | 0.00466 | 566.58 |  | 1149.764 | 0.06646 | 1226.178 | 0.05850581 |  | 0.00266 | 558.6
217.64 | 0.606 | 1114.731 | 0.00606 | 1121.486 | 0.006041712 | 0.0007013032 | -0.0006956928 |  | 0.00468 | 570.84 |  | 1148.381 | 0.06592 | 1224.083 | 0.05800931 |  | 0.00268 | 562.8
221.69 | 0.602 | 1135.474 | 0.00602 | 1142.31 | 0.006001952 | 0.0005623815 | -0.0008608271 |  | 0.0047 | 575.1 |  | 1149.303 | 0.06526 | 1224.307 | 0.05738887 |  | 0.0027 | 567
225.78 | 0.617 | 1156.423 | 0.00617 | 1163.558 | 0.006151043 | 0.0006102911 | -0.0008383485 |  | 0.00472 | 579.36 |  | 1150.43 | 0.06584 | 1226.175 | 0.05792429 |  | 0.00272 | 571.2
229.26 | 0.849 | 1174.247 | 0.00849 | 1184.216 | 0.008454163 | 0.002815037 | 0.001357042 |  | 0.00474 | 583.62 |  | 1147.818 | 0.06611 | 1223.7 | 0.05818937 |  | 0.00274 | 575.4
230.69 | 0.749 | 1181.571 | 0.00749 | 1190.421 | 0.007462089 | 0.001793416 | 0.0003207001 |  | 0.00476 | 587.88 |  | 1149.764 | 0.06788 | 1227.81 | 0.05982866 |  | 0.00276 | 579.6
223.78 | 0.722 | 1146.179 | 0.00722 | 1154.454 | 0.007194061 | 0.001696658 | 0.0002665819 |  | 0.00478 | 592.14 |  | 1148.074 | 0.06707 | 1225.075 | 0.05908288 |  | 0.00278 | 583.8
223.51 | 0.942 | 1144.796 | 0.00942 | 1155.58 | 0.009375908 | 0.003873146 | 0.002456788 |  | 0.0048 | 596.4 |  | 1149.457 | 0.06711 | 1226.597 | 0.05911312 |  | 0.0028 | 588
223.37 | 0.826 | 1144.079 | 0.00826 | 1153.529 | 0.008226073 | 0.002733077 | 0.001311286 |  | 0.00482 | 600.66 |  | 1149.099 | 0.06777 | 1226.973 | 0.05972963 |  | 0.00282 | 592.2
222.08 | 1.15 | 1137.472 | 0.0115 | 1150.553 | 0.01143438 | 0.005955555 | 0.004559525 |  | 0.00484 | 604.92 |  | 1149.764 | 0.0685 | 1228.523 | 0.06040569 |  | 0.00284 | 596.4
221.82 | 0.876 | 1136.14 | 0.00876 | 1146.093 | 0.008721854 | 0.003264269 | 0.00185505 |  | 0.00486 | 609.18 |  | 1148.228 | 0.06823 | 1226.571 | 0.06016226 |  | 0.00286 | 600.6
221.97 | 0.899 | 1136.908 | 0.00899 | 1147.129 | 0.008949831 | 0.00348731 | 0.002078383 |  | 0.00488 | 613.44 |  | 1147.255 | 0.06916 | 1226.599 | 0.06103235 |  | 0.00288 | 604.8
221.53 | 1.123 | 1134.655 | 0.01123 | 1147.397 | 0.01116741 | 0.005703617 | 0.004309585 |  | 0.0049 | 617.7 |  | 1149.406 | 0.07201 | 1232.175 | 0.06366789 |  | 0.0029 | 609
222.12 | 1.231 | 1137.677 | 0.01231 | 1151.682 | 0.01223485 | 0.00675065 | 0.005358757 |  | 0.00492 | 621.96 |  | 1147.869 | 0.07024 | 1228.496 | 0.06203294 |  | 0.00292 | 613.2
221.91 | 1.027 | 1136.601 | 0.01027 | 1148.274 | 0.01021762 | 0.00474965 | 0.003348032 |  | 0.00494 | 626.22 |  | 1147.818 | 0.07317 | 1231.804 | 0.06475115 |  | 0.00294 | 617.4
222.28 | 1.115 | 1138.496 | 0.01115 | 1151.19 | 0.0110883 | 0.005606438 | 0.004207253 |  | 0.00496 | 630.48 |  | 1146.486 | 0.07217 | 1229.228 | 0.06383116 |  | 0.00296 | 621.6
221.86 | 1.123 | 1136.345 | 0.01123 | 1149.106 | 0.01116741 | 0.005695478 | 0.00429937 |  | 0.00498 | 634.74 |  | 1148.023 | 0.07251 | 1231.266 | 0.06413852 |  | 0.00298 | 625.8
221.87 | 1.169 | 1136.396 | 0.01169 | 1149.681 | 0.0116222 | 0.00614753 | 0.004753848 |  | 0.005 | 639 |  | 1146.64 | 0.07209 | 1229.301 | 0.0637562 |  | 0.003 | 630
221.96 | 1.316 | 1136.857 | 0.01316 | 1151.818 | 0.01307416 | 0.007589311 | 0.006203022 |  | 0.00502 | 643.26 |  | 1147.357 | 0.07259 | 1230.644 | 0.06421608 |  | 0.00302 | 634.2
222.3 | 1.277 | 1138.599 | 0.01277 | 1153.139 | 0.01268915 | 0.007198015 | 0.005807488 |  | 0.00504 | 647.52 |  | 1145.513 | 0.07313 | 1229.285 | 0.06472588 |  | 0.00304 | 638.4
222.22 | 1.312 | 1138.189 | 0.01312 | 1153.122 | 0.01303468 | 0.007543621 | 0.006155492 |  | 0.00506 | 651.78 |  | 1146.589 | 0.07321 | 1230.531 | 0.06479449 |  | 0.00306 | 642.6
221.75 | 1.347 | 1135.782 | 0.01347 | 1151.081 | 0.01338009 | 0.00789875 | 0.006515449 |  | 0.00508 | 656.04 |  | 1147.05 | 0.07549 | 1233.641 | 0.06690189 |  | 0.00308 | 646.8
222.2 | 1.424 | 1138.086 | 0.01424 | 1154.293 | 0.01413956 | 0.008642931 | 0.007260996 |  | 0.0051 | 660.3 |  | 1144.182 | 0.0763 | 1231.483 | 0.06766503 |  | 0.0031 | 651
222 | 1.686 | 1137.062 | 0.01686 | 1156.233 | 0.01671945 | 0.01121358 | 0.009847072 |  | 0.00512 | 664.56 |  | 1143.925 | 0.07491 | 1229.617 | 0.06638162 |  | 0.00312 | 655.2
221.69 | 1.459 | 1135.474 | 0.01459 | 1152.041 | 0.01448459 | 0.008998681 | 0.007621811 |  | 0.00514 | 668.82 |  | 1144.54 | 0.07742 | 1233.15 | 0.06869715 |  | 0.00314 | 659.4
222.14 | 1.567 | 1137.779 | 0.01567 | 1155.608 | 0.01554849 | 0.0100456 | 0.008671783 |  | 0.00516 | 673.08 |  | 1145.616 | 0.07606 | 1232.751 | 0.06743598 |  | 0.00316 | 663.6
221.72 | 1.594 | 1135.628 | 0.01594 | 1153.73 | 0.01581429 | 0.01032034 | 0.008950584 |  | 0.00518 | 677.34 |  | 1142.03 | 0.07637 | 1229.247 | 0.06774071 |  | 0.00318 | 667.8
222.03 | 1.686 | 1137.216 | 0.01686 | 1156.389 | 0.01671945 | 0.01121283 | 0.009846143 |  | 0.0052 | 681.6 |  | 1143.413 | 0.07711 | 1231.582 | 0.06841685 |  | 0.0032 | 672
221.69 | 1.69 | 1135.474 | 0.0169 | 1154.664 | 0.01675878 | 0.01126038 | 0.009896005 |  | 0.00522 | 685.86 |  | 1140.289 | 0.07896 | 1230.326 | 0.07013892 |  | 0.00322 | 676.2
222.05 | 1.737 | 1137.318 | 0.01737 | 1157.073 | 0.01722087 | 0.01171099 | 0.01034694 |  | 0.00524 | 690.12 |  | 1141.877 | 0.07799 | 1230.932 | 0.06923662 |  | 0.00324 | 680.4
221.64 | 1.968 | 1135.218 | 0.01968 | 1157.559 | 0.01948885 | 0.01397667 | 0.01262762 |  | 0.00526 | 694.38 |  | 1141.211 | 0.07819 | 1230.442 | 0.06942446 |  | 0.00326 | 684.6
221.91 | 1.903 | 1136.601 | 0.01903 | 1158.231 | 0.01885119 | 0.01333581 | 0.0119816 |  | 0.00528 | 698.64 |  | 1138.086 | 0.07881 | 1227.779 | 0.07001201 |  | 0.00328 | 688.8
221.6 | 1.891 | 1135.013 | 0.01891 | 1156.476 | 0.01873343 | 0.0132264 | 0.01187344 |  | 0.0053 | 702.9 |  | 1136.345 | 0.08023 | 1227.514 | 0.07132868 |  | 0.0033 | 693
221.9 | 1.945 | 1136.55 | 0.01945 | 1158.656 | 0.01926327 | 0.01374586 | 0.01239399 |  | 0.00532 | 707.16 |  | 1135.474 | 0.08 | 1226.312 | 0.07112146 |  | 0.00332 | 697.2
221.51 | 1.991 | 1134.552 | 0.01991 | 1157.141 | 0.01971439 | 0.01420419 | 0.01285718 |  | 0.00534 | 711.42 |  | 1134.399 | 0.08027 | 1225.457 | 0.0713755 |  | 0.00334 | 701.4
221.51 | 2.173 | 1134.552 | 0.02173 | 1159.206 | 0.02149727 | 0.01597724 | 0.01464006 |  | 0.00536 | 715.68 |  | 1132.708 | 0.0812 | 1224.684 | 0.0722397 |  | 0.00336 | 705.6
221.37 | 2.304 | 1133.835 | 0.02304 | 1159.959 | 0.02277859 | 0.01725497 | 0.01592571 |  | 0.00538 | 719.94 |  | 1131.223 | 0.08127 | 1223.158 | 0.07231172 |  | 0.00338 | 709.8
221.31 | 2.138 | 1133.528 | 0.02138 | 1157.763 | 0.02115465 | 0.0156415 | 0.01430364 |  | 0.0054 | 724.2 |  | 1130.148 | 0.08185 | 1222.65 | 0.0728504 |  | 0.0034 | 714
221.44 | 2.192 | 1134.194 | 0.02192 | 1159.055 | 0.02168321 | 0.0161639 | 0.01482817 |  | 0.00542 | 728.46 |  | 1128.048 | 0.08224 | 1220.818 | 0.07321955 |  | 0.00342 | 718.2
221.19 | 2.207 | 1132.913 | 0.02207 | 1157.917 | 0.02182998 | 0.01631609 | 0.01498268 |  | 0.00544 | 732.72 |  | 1126.101 | 0.08401 | 1220.705 | 0.07485425 |  | 0.00344 | 722.4
221.6 | 2.265 | 1135.013 | 0.02265 | 1160.721 | 0.0223973 | 0.01687005 | 0.0155373 |  | 0.00546 | 736.98 |  | 1124.565 | 0.08332 | 1218.263 | 0.07422915 |  | 0.00346 | 726.6
221.16 | 2.312 | 1132.76 | 0.02312 | 1158.949 | 0.02285678 | 0.01733798 | 0.01601041 |  | 0.00548 | 741.24 |  | 1122.413 | 0.08378 | 1216.449 | 0.07466231 |  | 0.00348 | 730.8
221.52 | 2.354 | 1134.604 | 0.02354 | 1161.312 | 0.02326721 | 0.01773715 | 0.01640969 |  | 0.0055 | 745.5 |  | 1121.031 | 0.08429 | 1215.522 | 0.07513719 |  | 0.0035 | 735
221.16 | 2.516 | 1132.76 | 0.02516 | 1161.26 | 0.0248487 | 0.01931889 | 0.01800233 |  | 0.00552 | 749.76 |  | 1120.416 | 0.08494 | 1215.584 | 0.07573619 |  | 0.00352 | 739.2
221.68 | 2.458 | 1135.423 | 0.02458 | 1163.332 | 0.02428277 | 0.0187431 | 0.0174203 |  | 0.00554 | 754.02 |  | 1115.089 | 0.08606 | 1211.054 | 0.07678955 |  | 0.00354 | 743.4
221.66 | 2.505 | 1135.321 | 0.02505 | 1163.76 | 0.02474139 | 0.01919968 | 0.01787954 |  | 0.00556 | 758.28 |  | 1115.755 | 0.08591 | 1211.609 | 0.07664878 |  | 0.00356 | 747.6
221.34 | 2.543 | 1133.682 | 0.02543 | 1162.511 | 0.02511204 | 0.01957627 | 0.01826009 |  | 0.00558 | 762.54 |  | 1111.043 | 0.08656 | 1207.215 | 0.0772681 |  | 0.00358 | 751.8
221.82 | 2.605 | 1136.14 | 0.02605 | 1165.737 | 0.02571648 | 0.02016535 | 0.01884967 |  | 0.0056 | 766.8 |  | 1111.709 | 0.08687 | 1208.283 | 0.07754828 |  | 0.0036 | 756
221.48 | 2.64 | 1134.399 | 0.0264 | 1164.347 | 0.02605753 | 0.02051303 | 0.01920126 |  | 0.00562 | 771.06 |  | 1110.07 | 0.08706 | 1206.712 | 0.07773056 |  | 0.00362 | 760.2
221.91 | 2.674 | 1136.601 | 0.02674 | 1166.994 | 0.02638873 | 0.02083162 | 0.01951914 |  | 0.00564 | 775.32 |  | 1106.177 | 0.08772 | 1203.211 | 0.07835419 |  | 0.00364 | 764.4
221.56 | 2.74 | 1134.808 | 0.0274 | 1165.902 | 0.02703134 | 0.02147942 | 0.02017258 |  | 0.00566 | 779.58 |  | 1104.999 | 0.08787 | 1202.095 | 0.07849739 |  | 0.00366 | 768.6
222.07 | 2.794 | 1137.421 | 0.02794 | 1169.2 | 0.0275568 | 0.02198918 | 0.02068226 |  | 0.00568 | 783.84 |  | 1101.465 | 0.08876 | 1199.231 | 0.07932881 |  | 0.00368 | 772.8
221.61 | 2.825 | 1135.065 | 0.02825 | 1167.13 | 0.02785833 | 0.02230057 | 0.02099803 |  | 0.0057 | 788.1 |  | 1100.645 | 0.08926 | 1198.889 | 0.07978957 |  | 0.0037 | 777
222.2 | 2.887 | 1138.086 | 0.02887 | 1170.943 | 0.02846111 | 0.02288519 | 0.02158255 |  | 0.00572 | 792.36 |  | 1096.189 | 0.09115 | 1196.107 | 0.08153644 |  | 0.00372 | 781.2
221.93 | 2.956 | 1136.704 | 0.02956 | 1170.305 | 0.02913153 | 0.02355865 | 0.02226132 |  | 0.00574 | 796.62 |  | 1095.421 | 0.08988 | 1193.877 | 0.08038247 |  | 0.00374 | 785.4
221.82 | 2.987 | 1136.14 | 0.02987 | 1170.077 | 0.02943258 | 0.02386079 | 0.02256578 |  | 0.00576 | 800.88 |  | 1091.477 | 0.09042 | 1190.169 | 0.08089547 |  | 0.00376 | 789.6
221.91 | 3.057 | 1136.601 | 0.03057 | 1171.347 | 0.03011205 | 0.0245342 | 0.02324246 |  | 0.00578 | 805.14 |  | 1091.067 | 0.09127 | 1190.649 | 0.0816724 |  | 0.00378 | 793.8
221.78 | 3.257 | 1135.935 | 0.03257 | 1172.933 | 0.03205084 | 0.02646545 | 0.02518527 |  | 0.0058 | 809.4 |  | 1086.509 | 0.09382 | 1188.445 | 0.08401689 |  | 0.0038 | 798
222.24 | 3.203 | 1138.291 | 0.03203 | 1174.751 | 0.03152774 | 0.02593368 | 0.02464793 |  | 0.00582 | 813.66 |  | 1086.56 | 0.09278 | 1187.371 | 0.08307076 |  | 0.00382 | 802.2
221.84 | 3.157 | 1136.243 | 0.03157 | 1172.114 | 0.03108191 | 0.02550042 | 0.02421449 |  | 0.00584 | 817.92 |  | 1080.67 | 0.09498 | 1183.312 | 0.08510128 |  | 0.00384 | 806.4
222.28 | 3.334 | 1138.496 | 0.03334 | 1176.454 | 0.03279627 | 0.02719411 | 0.02591523 |  | 0.00586 | 822.18 |  | 1080.055 | 0.09243 | 1179.885 | 0.08278607 |  | 0.00386 | 810.6
222.24 | 3.273 | 1138.291 | 0.03273 | 1175.548 | 0.03220578 | 0.02660794 | 0.02532598 |  | 0.00588 | 826.44 |  | 1076.931 | 0.09393 | 1178.087 | 0.08416678 |  | 0.00388 | 814.8
221.69 | 3.589 | 1135.474 | 0.03589 | 1176.226 | 0.03526096 | 0.02965988 | 0.02839818 |  | 0.0059 | 830.7 |  | 1075.599 | 0.09447 | 1177.211 | 0.08466446 |  | 0.0039 | 819
222.23 | 3.346 | 1138.24 | 0.03346 | 1176.326 | 0.0329124 | 0.02731085 | 0.0260329 |  | 0.00592 | 834.96 |  | 1075.599 | 0.09478 | 1177.545 | 0.08494607 |  | 0.00392 | 823.2
221.64 | 3.562 | 1135.218 | 0.03562 | 1175.655 | 0.03500028 | 0.02940193 | 0.02813905 |  | 0.00594 | 839.22 |  | 1070.324 | 0.09548 | 1172.518 | 0.0856092 |  | 0.00394 | 827.4
222.16 | 3.477 | 1137.882 | 0.03477 | 1177.446 | 0.03417918 | 0.0285723 | 0.02730185 |  | 0.00596 | 843.48 |  | 1066.277 | 0.09598 | 1168.619 | 0.08608409 |  | 0.00396 | 831.6
221.7 | 3.512 | 1135.526 | 0.03512 | 1175.405 | 0.03451736 | 0.02892019 | 0.02765427 |  | 0.00598 | 847.74 |  | 1064.485 | 0.09648 | 1167.186 | 0.08654702 |  | 0.00398 | 835.8
222.04 | 3.523 | 1137.267 | 0.03523 | 1177.333 | 0.03462362 | 0.02901728 | 0.02775001 |  | 0.006 | 852 |  | 1060.695 | 0.09876 | 1165.449 | 0.08863252 |  | 0.004 | 840
221.65 | 3.77 | 1135.269 | 0.0377 | 1178.069 | 0.03700673 | 0.03139687 | 0.03014518 |  | 0.00602 | 856.26 |  | 1059.465 | 0.09718 | 1162.424 | 0.0872079 |  | 0.00402 | 844.2
222.06 | 3.655 | 1137.369 | 0.03655 | 1178.94 | 0.03589789 | 0.03028389 | 0.02902366 |  | 0.00604 | 860.52 |  | 1059.209 | 0.10011 | 1165.247 | 0.08986138 |  | 0.00404 | 848.4
221.64 | 3.686 | 1135.218 | 0.03686 | 1177.062 | 0.03619692 | 0.03059186 | 0.02933568 |  | 0.00606 | 864.78 |  | 1054.599 | 0.09853 | 1158.509 | 0.08845621 |  | 0.00406 | 852.6
222.1 | 3.755 | 1137.574 | 0.03755 | 1180.29 | 0.03686216 | 0.03124174 | 0.02998669 |  | 0.00608 | 869.04 |  | 1050.451 | 0.09887 | 1154.309 | 0.08878567 |  | 0.00408 | 856.8
222.09 | 3.836 | 1137.523 | 0.03836 | 1181.158 | 0.03764255 | 0.03201798 | 0.03076738 |  | 0.0061 | 873.3 |  | 1049.682 | 0.09945 | 1154.073 | 0.08931447 |  | 0.0041 | 861
221.67 | 3.848 | 1135.372 | 0.03848 | 1179.061 | 0.03775811 | 0.03214353 | 0.03089595 |  | 0.00612 | 877.56 |  | 1044.714 | 0.10227 | 1151.557 | 0.09188808 |  | 0.00412 | 865.2
222.02 | 3.913 | 1137.165 | 0.03913 | 1181.662 | 0.03838382 | 0.03275686 | 0.03151083 |  | 0.00614 | 881.82 |  | 1044.509 | 0.10049 | 1149.472 | 0.09028186 |  | 0.00414 | 869.4
221.68 | 3.936 | 1135.423 | 0.03936 | 1180.113 | 0.03860514 | 0.03298555 | 0.03174267 |  | 0.00616 | 886.08 |  | 1040.002 | 0.10092 | 1144.959 | 0.09069401 |  | 0.00416 | 873.6
222 | 4.218 | 1137.062 | 0.04218 | 1185.023 | 0.04131467 | 0.0356717 | 0.0344423 |  | 0.00618 | 890.34 |  | 1037.953 | 0.1015 | 1143.306 | 0.09122858 |  | 0.00418 | 877.8
221.67 | 4.037 | 1135.372 | 0.04037 | 1181.207 | 0.03957642 | 0.03395162 | 0.03271426 |  | 0.0062 | 894.6 |  | 1034.214 | 0.102 | 1139.704 | 0.09169955 |  | 0.0042 | 882
221.96 | 4.303 | 1136.857 | 0.04303 | 1185.776 | 0.04212994 | 0.03648339 | 0.0352588 |  | 0.00622 | 898.86 |  | 1032.114 | 0.10262 | 1138.03 | 0.09226998 |  | 0.00422 | 886.2
221.86 | 4.361 | 1136.345 | 0.04361 | 1185.901 | 0.04268586 | 0.03703871 | 0.03581781 |  | 0.00624 | 903.12 |  | 1027.863 | 0.10289 | 1133.62 | 0.09253582 |  | 0.00424 | 890.4
221.66 | 4.183 | 1135.321 | 0.04183 | 1182.811 | 0.04097878 | 0.03534635 | 0.03411693 |  | 0.00626 | 907.38 |  | 1025.507 | 0.10377 | 1131.924 | 0.09334148 |  | 0.00426 | 894.6
221.77 | 4.284 | 1135.884 | 0.04284 | 1184.545 | 0.04194776 | 0.03630707 | 0.0350825 |  | 0.00628 | 911.64 |  | 1023.1 | 0.10393 | 1129.431 | 0.0934983 |  | 0.00428 | 898.8
221.47 | 4.295 | 1134.347 | 0.04295 | 1183.068 | 0.04205324 | 0.03641958 | 0.03519727 |  | 0.0063 | 915.9 |  | 1018.593 | 0.10435 | 1124.883 | 0.09390034 |  | 0.0043 | 903
221.93 | 4.291 | 1136.704 | 0.04291 | 1185.479 | 0.04201488 | 0.03636974 | 0.03514467 |  | 0.00632 | 920.16 |  | 1017.107 | 0.10493 | 1123.832 | 0.0944304 |  | 0.00432 | 907.2
221.5 | 4.554 | 1134.501 | 0.04554 | 1186.166 | 0.0445335 | 0.03888509 | 0.0376766 |  | 0.00634 | 924.42 |  | 1016.953 | 0.10763 | 1126.408 | 0.09685875 |  | 0.00434 | 911.4
222.01 | 4.365 | 1137.113 | 0.04365 | 1186.748 | 0.04272418 | 0.037073 | 0.0358515 |  | 0.00636 | 928.68 |  | 1012.395 | 0.10628 | 1119.992 | 0.09566974 |  | 0.00436 | 915.6
221.51 | 4.643 | 1134.552 | 0.04643 | 1187.23 | 0.04538437 | 0.0397309 | 0.03852716 |  | 0.00638 | 932.94 |  | 1007.734 | 0.10659 | 1115.148 | 0.09597298 |  | 0.00438 | 919.8
222 | 4.519 | 1137.062 | 0.04519 | 1188.446 | 0.04419869 | 0.03853942 | 0.03732631 |  | 0.0064 | 937.2 |  | 1006.402 | 0.10713 | 1114.218 | 0.09646528 |  | 0.0044 | 924
221.7 | 4.643 | 1135.526 | 0.04643 | 1188.248 | 0.04538437 | 0.03972605 | 0.03852128 |  | 0.00642 | 941.46 |  | 1001.28 | 0.10756 | 1108.978 | 0.09687855 |  | 0.00442 | 928.2
222.21 | 4.643 | 1138.138 | 0.04643 | 1190.981 | 0.04538437 | 0.03971303 | 0.03850549 |  | 0.00644 | 945.72 |  | 1000 | 0.11072 | 1110.72 | 0.09971931 |  | 0.00444 | 932.4
222.27 | 4.581 | 1138.445 | 0.04581 | 1190.597 | 0.0447917 | 0.03912219 | 0.03791097 |  | 0.00646 | 949.98 |  | 994.9293 | 0.10922 | 1103.595 | 0.09840185 |  | 0.00446 | 936.6
221.87 | 4.604 | 1136.396 | 0.04604 | 1188.716 | 0.04501161 | 0.03935105 | 0.03814325 |  | 0.00648 | 954.24 |  | 993.7001 | 0.10929 | 1102.302 | 0.09847112 |  | 0.00448 | 940.8
222.5 | 4.812 | 1139.623 | 0.04812 | 1194.462 | 0.04699808 | 0.04131017 | 0.04011023 |  | 0.0065 | 958.5 |  | 990.0635 | 0.11033 | 1099.297 | 0.09942252 |  | 0.0045 | 945
222.37 | 4.592 | 1138.957 | 0.04592 | 1191.258 | 0.04489688 | 0.03922422 | 0.03801305 |  | 0.00652 | 962.76 |  | 988.066 | 0.11219 | 1098.917 | 0.1010981 |  | 0.00452 | 949.2
222.84 | 4.693 | 1141.364 | 0.04693 | 1194.929 | 0.04586207 | 0.04017194 | 0.03896369 |  | 0.00654 | 967.02 |  | 982.0733 | 0.11072 | 1090.809 | 0.09981413 |  | 0.00454 | 953.4
222.58 | 4.65 | 1140.033 | 0.0465 | 1193.044 | 0.04545126 | 0.0397701 | 0.03856093 |  | 0.00656 | 971.28 |  | 982.1246 | 0.11122 | 1091.356 | 0.1002616 |  | 0.00456 | 957.6
223.03 | 4.674 | 1142.338 | 0.04674 | 1195.73 | 0.04568057 | 0.03998662 | 0.03877631 |  | 0.00658 | 975.54 |  | 976.4393 | 0.11265 | 1086.435 | 0.1015711 |  | 0.00458 | 961.8
223.24 | 4.94 | 1143.413 | 0.0494 | 1199.898 | 0.04821857 | 0.04250477 | 0.04130781 |  | 0.0066 | 979.8 |  | 975.7222 | 0.1123 | 1085.296 | 0.1012619 |  | 0.0046 | 966
222.86 | 4.932 | 1141.467 | 0.04932 | 1197.764 | 0.04814234 | 0.0424387 | 0.04124334 |  | 0.00662 | 984.06 |  | 969.5759 | 0.1128 | 1078.944 | 0.1017415 |  | 0.00462 | 970.2
223.49 | 4.774 | 1144.694 | 0.04774 | 1199.341 | 0.04663546 | 0.04092431 | 0.03971696 |  | 0.00664 | 988.32 |  | 968.2442 | 0.11327 | 1077.917 | 0.1021687 |  | 0.00464 | 974.4
223.18 | 5.025 | 1143.106 | 0.05025 | 1200.547 | 0.04902823 | 0.04331134 | 0.04211933 |  | 0.00666 | 992.58 |  | 962.0467 | 0.11624 | 1073.875 | 0.1048522 |  | 0.00466 | 978.6
223.55 | 4.832 | 1145.001 | 0.04832 | 1200.327 | 0.04718888 | 0.04147304 | 0.04026852 |  | 0.00668 | 996.84 |  | 958.4102 | 0.11439 | 1068.043 | 0.1032213 |  | 0.00468 | 982.8
223.34 | 4.886 | 1143.925 | 0.04886 | 1199.818 | 0.04770386 | 0.04199044 | 0.04079 |  | 0.0067 | 1001.1 |  | 955.6443 | 0.11485 | 1065.4 | 0.1036465 |  | 0.0047 | 987
223.74 | 4.917 | 1145.974 | 0.04917 | 1202.322 | 0.04799938 | 0.04227403 | 0.04107313 |  | 0.00672 | 1005.36 |  | 951.3932 | 0.11894 | 1064.552 | 0.1073125 |  | 0.00472 | 991.2
223.4 | 5.233 | 1144.233 | 0.05233 | 1204.11 | 0.05100675 | 0.04527289 | 0.04409104 |  | 0.00674 | 1009.62 |  | 951.0858 | 0.11609 | 1061.497 | 0.1047768 |  | 0.00474 | 995.4
223.92 | 5.017 | 1146.896 | 0.05017 | 1204.436 | 0.04895206 | 0.04321665 | 0.04202024 |  | 0.00676 | 1013.88 |  | 944.5298 | 0.11632 | 1054.398 | 0.1050166 |  | 0.00476 | 999.6
223.53 | 5.052 | 1144.899 | 0.05052 | 1202.739 | 0.04928528 | 0.04355795 | 0.04236554 |  | 0.00678 | 1018.14 |  | 943.0445 | 0.11836 | 1054.663 | 0.1068411 |  | 0.00478 | 1003.8
223.97 | 5.083 | 1147.152 | 0.05083 | 1205.462 | 0.04958033 | 0.04384003 | 0.04264697 |  | 0.0068 | 1022.4 |  | 937.1031 | 0.11705 | 1046.791 | 0.1057066 |  | 0.0048 | 1008
224.08 | 5.137 | 1147.716 | 0.05137 | 1206.674 | 0.05009408 | 0.04434801 | 0.04315731 |  | 0.00682 | 1026.66 |  | 935.7714 | 0.11813 | 1046.314 | 0.1066752 |  | 0.00482 | 1012.2
223.52 | 5.21 | 1144.847 | 0.0521 | 1204.494 | 0.05078817 | 0.04505248 | 0.04386874 |  | 0.00684 | 1030.92 |  | 928.2934 | 0.11913 | 1038.881 | 0.1076045 |  | 0.00484 | 1016.4
224.11 | 5.187 | 1147.869 | 0.05187 | 1207.409 | 0.05056953 | 0.04481996 | 0.04363184 |  | 0.00686 | 1035.18 |  | 925.63 | 0.11913 | 1035.9 | 0.1076187 |  | 0.00486 | 1020.6
223.71 | 5.272 | 1145.821 | 0.05272 | 1206.228 | 0.05137729 | 0.04563335 | 0.04445198 |  | 0.00688 | 1039.44 |  | 921.3276 | 0.11956 | 1031.482 | 0.1080239 |  | 0.00488 | 1024.8
224.14 | 5.53 | 1148.023 | 0.0553 | 1211.509 | 0.05382509 | 0.048056 | 0.04688646 |  | 0.0069 | 1043.7 |  | 918.2032 | 0.12014 | 1028.516 | 0.108556 |  | 0.0049 | 1029
223.87 | 5.341 | 1146.64 | 0.05341 | 1207.882 | 0.05203252 | 0.0462807 | 0.04510226 |  | 0.00692 | 1047.96 |  | 913.3374 | 0.12234 | 1025.075 | 0.1105345 |  | 0.00492 | 1033.2
224.24 | 5.387 | 1148.535 | 0.05387 | 1210.407 | 0.0524691 | 0.04670526 | 0.04552738 |  | 0.00694 | 1052.22 |  | 909.9058 | 0.1213 | 1020.277 | 0.1096303 |  | 0.00494 | 1037.4
223.73 | 5.561 | 1145.923 | 0.05561 | 1209.648 | 0.0541188 | 0.04835857 | 0.04719287 |  | 0.00696 | 1056.48 |  | 909.8033 | 0.12365 | 1022.3 | 0.1117142 |  | 0.00496 | 1041.6
223.96 | 5.573 | 1147.101 | 0.05573 | 1211.029 | 0.05423247 | 0.04846567 | 0.04729942 |  | 0.00698 | 1060.74 |  | 902.479 | 0.12396 | 1014.35 | 0.1120279 |  | 0.00498 | 1045.8
224.41 | 5.515 | 1149.406 | 0.05515 | 1212.796 | 0.05368294 | 0.04790772 | 0.04673596 |  | 0.007 | 1065 |  | 901.301 | 0.12272 | 1011.909 | 0.1109357 |  | 0.005 | 1050
223.89 | 5.642 | 1146.742 | 0.05642 | 1211.442 | 0.05488583 | 0.04911706 | 0.04795495 |  | 0.00702 | 1069.26 |  | 895.2059 | 0.12338 | 1005.656 | 0.1115532 |  | 0.00502 | 1054.2
224.17 | 5.604 | 1148.177 | 0.05604 | 1212.52 | 0.05452606 | 0.04875216 | 0.04758651 |  | 0.00704 | 1073.52 |  | 889.3669 | 0.12373 | 999.4083 | 0.1118944 |  | 0.00504 | 1058.4
223.87 | 5.901 | 1146.64 | 0.05901 | 1214.303 | 0.05733451 | 0.05155211 | 0.05040424 |  | 0.00706 | 1077.78 |  | 887.6767 | 0.12434 | 998.0504 | 0.1124436 |  | 0.00506 | 1062.6
224.33 | 5.681 | 1148.996 | 0.05681 | 1214.271 | 0.05525494 | 0.0494727 | 0.04831043 |  | 0.00708 | 1082.04 |  | 881.2743 | 0.12492 | 991.3631 | 0.1129911 |  | 0.00508 | 1066.8
224.02 | 5.739 | 1147.408 | 0.05739 | 1213.258 | 0.05580361 | 0.05002619 | 0.0488687 |  | 0.0071 | 1086.3 |  | 878.0988 | 0.1267 | 989.3539 | 0.1145818 |  | 0.0051 | 1071
224.22 | 5.835 | 1148.433 | 0.05835 | 1215.444 | 0.05671109 | 0.05092326 | 0.04976999 |  | 0.00712 | 1090.56 |  | 871.5427 | 0.12542 | 980.8516 | 0.1134856 |  | 0.00512 | 1075.2
224.13 | 5.816 | 1147.972 | 0.05816 | 1214.738 | 0.05653155 | 0.05074709 | 0.04959324 |  | 0.00714 | 1094.82 |  | 869.5452 | 0.12654 | 979.5774 | 0.1144863 |  | 0.00514 | 1079.4
224.43 | 5.854 | 1149.508 | 0.05854 | 1216.801 | 0.0568906 | 0.05109631 | 0.049943 |  | 0.00716 | 1099.08 |  | 787.5948 | 0.12693 | 887.5642 | 0.1152706 |  | 0.00516 | 1083.6
224.01 | 5.858 | 1147.357 | 0.05858 | 1214.569 | 0.05692839 | 0.05114472 | 0.04999379 |  | 0.00718 | 1103.34 |  | 789.8996 | 0.12774 | 890.8014 | 0.1159737 |  | 0.00518 | 1087.8
224.38 | 5.947 | 1149.252 | 0.05947 | 1217.598 | 0.05776878 | 0.0519707 | 0.05082273 |  | 0.0072 | 1107.6 |  | 791.8459 | 0.12975 | 894.5879 | 0.1177364 |  | 0.0052 | 1092
224.09 | 5.986 | 1147.767 | 0.05986 | 1216.472 | 0.05813682 | 0.0523441 | 0.05119975 |  | 0.00722 | 1111.86 |  | 792.6142 | 0.12855 | 894.5048 | 0.1166741 |  | 0.00522 | 1096.2
224.46 | 6.125 | 1149.662 | 0.06125 | 1220.079 | 0.05944746 | 0.05363756 | 0.05249893 |  | 0.00724 | 1116.12 |  | 783.0875 | 0.13121 | 885.8364 | 0.1190696 |  | 0.00524 | 1100.4
224.46 | 6.167 | 1149.662 | 0.06167 | 1220.562 | 0.05984314 | 0.05403094 | 0.05289461 |  | 0.00726 | 1120.38 |  | 773.8168 | 0.13152 | 875.5892 | 0.1193924 |  | 0.00526 | 1104.6
224.16 | 6.121 | 1148.125 | 0.06121 | 1218.402 | 0.05940977 | 0.05360785 | 0.05247052 |  | 0.00728 | 1124.64 |  | 767.4145 | 0.12716 | 864.9989 | 0.1155822 |  | 0.00528 | 1108.8
224.31 | 6.159 | 1148.894 | 0.06159 | 1219.654 | 0.05976778 | 0.05395991 | 0.0528239 |  | 0.0073 | 1128.9 | [6 empty] | 0.0053 | 1113
224.22 | 6.209 | 1148.433 | 0.06209 | 1219.739 | 0.06023866 | 0.05443038 | 0.05329757 |  | 0.00732 | 1133.16 | [6 empty] | 0.00532 | 1117.2
224.44 | 6.271 | 1149.56 | 0.06271 | 1221.648 | 0.06082225 | 0.05500488 | 0.05387434 |  | 0.00734 | 1137.42 | [6 empty] | 0.00534 | 1121.4
224.04 | 6.414 | 1147.511 | 0.06414 | 1221.112 | 0.06216696 | 0.05635214 | 0.05523143 |  | 0.00736 | 1141.68 | [6 empty] | 0.00536 | 1125.6
224.48 | 6.345 | 1149.764 | 0.06345 | 1222.717 | 0.06151834 | 0.05569588 | 0.05456919 |  | 0.00738 | 1145.94 | [6 empty] | 0.00538 | 1129.8
224.21 | 6.395 | 1148.381 | 0.06395 | 1221.82 | 0.0619884 | 0.0561702 | 0.05504761 |  | 0.0074 | 1150.2 | [6 empty] | 0.0054 | 1134
224.48 | 6.646 | 1149.764 | 0.06646 | 1226.178 | 0.06434475 | 0.05850581 | 0.0573956 |  | 0.00742 | 1154.46 | [6 empty] | 0.00542 | 1138.2
224.21 | 6.592 | 1148.381 | 0.06592 | 1224.083 | 0.06383828 | 0.05800931 | 0.05689749 |  | 0.00744 | 1158.72 | [6 empty] | 0.00544 | 1142.4
224.39 | 6.526 | 1149.303 | 0.06526 | 1224.307 | 0.0632189 | 0.05738887 | 0.05627254 |  | 0.00746 | 1162.98 | [6 empty] | 0.00546 | 1146.6
224.61 | 6.584 | 1150.43 | 0.06584 | 1226.175 | 0.06376322 | 0.05792429 | 0.05681005 |  | 0.00748 | 1167.24 | [6 empty] | 0.00548 | 1150.8
224.1 | 6.611 | 1147.818 | 0.06611 | 1223.7 | 0.06401651 | 0.05818937 | 0.05707913 |  | 0.0075 | 1171.5 | [6 empty] | 0.0055 | 1155
224.48 | 6.788 | 1149.764 | 0.06788 | 1227.81 | 0.06567537 | 0.05982866 | 0.05872623 |  | 0.00752 | 1175.76 | [6 empty] | 0.00552 | 1159.2
224.15 | 6.707 | 1148.074 | 0.06707 | 1225.075 | 0.06491657 | 0.05908288 | 0.05797764 |  | 0.00754 | 1180.02 | [6 empty] | 0.00554 | 1163.4
224.42 | 6.711 | 1149.457 | 0.06711 | 1226.597 | 0.06495406 | 0.05911312 | 0.05800677 |  | 0.00756 | 1184.28 | [6 empty] | 0.00556 | 1167.6
224.35 | 6.777 | 1149.099 | 0.06777 | 1226.973 | 0.06557236 | 0.05972963 | 0.05862724 |  | 0.00758 | 1188.54
224.48 | 6.85 | 1149.764 | 0.0685 | 1228.523 | 0.0662558 | 0.06040569 | 0.05930665 |  | 0.0076 | 1192.8
224.18 | 6.823 | 1148.228 | 0.06823 | 1226.571 | 0.06600307 | 0.06016226 | 0.05906321
223.99 | 6.916 | 1147.255 | 0.06916 | 1226.599 | 0.06687329 | 0.06103235 | 0.05993931
224.41 | 7.201 | 1149.406 | 0.07201 | 1232.175 | 0.06953539 | 0.06366789 | 0.06258841
224.11 | 7.024 | 1147.869 | 0.07024 | 1228.496 | 0.06788292 | 0.06203294 | 0.06094523
224.1 | 7.317 | 1147.818 | 0.07317 | 1231.804 | 0.07061689 | 0.06475115 | 0.0636795
223.84 | 7.217 | 1146.486 | 0.07217 | 1229.228 | 0.06968463 | 0.06383116 | 0.0627553
224.14 | 7.251 | 1148.023 | 0.07251 | 1231.266 | 0.0700017 | 0.06413852 | 0.06306307
223.87 | 7.209 | 1146.64 | 0.07209 | 1229.301 | 0.06961001 | 0.0637562 | 0.06267975
224.01 | 7.259 | 1147.357 | 0.07259 | 1230.644 | 0.07007628 | 0.06421608 | 0.06314169
223.65 | 7.313 | 1145.513 | 0.07313 | 1229.285 | 0.07057961 | 0.06472588 | 0.06365616
223.86 | 7.321 | 1146.589 | 0.07321 | 1230.531 | 0.07065416 | 0.06479449 | 0.0637242
223.95 | 7.549 | 1147.05 | 0.07549 | 1233.641 | 0.07277637 | 0.06690189 | 0.06584363
223.39 | 7.63 | 1144.182 | 0.0763 | 1231.483 | 0.07352923 | 0.06766503 | 0.06661383
223.34 | 7.491 | 1143.925 | 0.07491 | 1229.617 | 0.07223694 | 0.06638162 | 0.06532308
223.46 | 7.742 | 1144.54 | 0.07742 | 1233.15 | 0.07456929 | 0.06869715 | 0.06765172
223.67 | 7.606 | 1145.616 | 0.07606 | 1232.751 | 0.07330622 | 0.06743598 | 0.06638215
222.97 | 7.637 | 1142.03 | 0.07637 | 1229.247 | 0.07359427 | 0.06774071 | 0.06669186
223.24 | 7.711 | 1143.413 | 0.07711 | 1231.582 | 0.07428153 | 0.06841685 | 0.06737077
222.63 | 7.896 | 1140.289 | 0.07896 | 1230.326 | 0.07599761 | 0.07013892 | 0.06910574
222.94 | 7.799 | 1141.877 | 0.07799 | 1230.932 | 0.0750982 | 0.06923662 | 0.06819672
222.81 | 7.819 | 1141.211 | 0.07819 | 1230.442 | 0.07528371 | 0.06942446 | 0.06838626
222.2 | 7.881 | 1138.086 | 0.07881 | 1227.779 | 0.07585858 | 0.07001201 | 0.06898001
221.86 | 8.023 | 1136.345 | 0.08023 | 1227.514 | 0.07717398 | 0.07132868 | 0.07030594
221.69 | 8 | 1135.474 | 0.08 | 1226.312 | 0.07696104 | 0.07112146 | 0.07009826
221.48 | 8.027 | 1134.399 | 0.08027 | 1225.457 | 0.07721101 | 0.0713755 | 0.07035473
221.15 | 8.12 | 1132.708 | 0.0812 | 1224.684 | 0.07807154 | 0.0722397 | 0.07122547
220.86 | 8.127 | 1131.223 | 0.08127 | 1223.158 | 0.07813628 | 0.07231172 | 0.07129919
220.65 | 8.185 | 1130.148 | 0.08185 | 1222.65 | 0.07867254 | 0.0728504 | 0.07184195
220.24 | 8.224 | 1128.048 | 0.08224 | 1220.818 | 0.07903297 | 0.07321955 | 0.07221508
219.86 | 8.401 | 1126.101 | 0.08401 | 1220.705 | 0.08066713 | 0.07485425 | 0.073861
219.56 | 8.332 | 1124.565 | 0.08332 | 1218.263 | 0.0800304 | 0.07422915 | 0.07323356
219.14 | 8.378 | 1122.413 | 0.08378 | 1216.449 | 0.08045493 | 0.07466231 | 0.07367109
218.87 | 8.429 | 1121.031 | 0.08429 | 1215.522 | 0.08092539 | 0.07513719 | 0.07414991
218.75 | 8.494 | 1120.416 | 0.08494 | 1215.584 | 0.08152469 | 0.07573619 | 0.07475292
217.71 | 8.606 | 1115.089 | 0.08606 | 1211.054 | 0.08255647 | 0.07678955 | 0.0758169
217.84 | 8.591 | 1115.755 | 0.08591 | 1211.609 | 0.08241835 | 0.07664878 | 0.07567475
216.92 | 8.656 | 1111.043 | 0.08656 | 1207.215 | 0.08301674 | 0.0772681 | 0.07630163
217.05 | 8.687 | 1111.709 | 0.08687 | 1208.283 | 0.08330201 | 0.07754828 | 0.07658287
216.73 | 8.706 | 1110.07 | 0.08706 | 1206.712 | 0.0834768 | 0.07773056 | 0.07676757
215.97 | 8.772 | 1106.177 | 0.08772 | 1203.211 | 0.08408376 | 0.07835419 | 0.07739806
215.74 | 8.787 | 1104.999 | 0.08787 | 1202.095 | 0.08422166 | 0.07849739 | 0.07754307
215.05 | 8.876 | 1101.465 | 0.08876 | 1199.231 | 0.08503943 | 0.07932881 | 0.07838221
214.89 | 8.926 | 1100.645 | 0.08926 | 1198.889 | 0.08549857 | 0.07978957 | 0.07884629
214.02 | 9.115 | 1096.189 | 0.09115 | 1196.107 | 0.08723219 | 0.08153644 | 0.08060684
213.87 | 8.988 | 1095.421 | 0.08988 | 1193.877 | 0.0860676 | 0.08038247 | 0.0794469
213.1 | 9.042 | 1091.477 | 0.09042 | 1190.169 | 0.08656294 | 0.08089547 | 0.07996608
213.02 | 9.127 | 1091.067 | 0.09127 | 1190.649 | 0.08734216 | 0.0816724 | 0.08074777
212.13 | 9.382 | 1086.509 | 0.09382 | 1188.445 | 0.08967616 | 0.08401689 | 0.08310932
212.14 | 9.278 | 1086.56 | 0.09278 | 1187.371 | 0.08872491 | 0.08307076 | 0.08215776
210.99 | 9.498 | 1080.67 | 0.09498 | 1183.312 | 0.0907361 | 0.08510128 | 0.08420456
210.87 | 9.243 | 1080.055 | 0.09243 | 1179.885 | 0.08840457 | 0.08278607 | 0.08187674
210.26 | 9.393 | 1076.931 | 0.09393 | 1178.087 | 0.08977672 | 0.08416678 | 0.08326777
210 | 9.447 | 1075.599 | 0.09447 | 1177.211 | 0.09027023 | 0.08466446 | 0.08376933
210 | 9.478 | 1075.599 | 0.09478 | 1177.545 | 0.09055343 | 0.08494607 | 0.08405253
208.97 | 9.548 | 1070.324 | 0.09548 | 1172.518 | 0.09119262 | 0.0856092 | 0.08472361
208.18 | 9.598 | 1066.277 | 0.09598 | 1168.619 | 0.09164894 | 0.08608409 | 0.08520439
207.83 | 9.648 | 1064.485 | 0.09648 | 1167.186 | 0.09210505 | 0.08654702 | 0.08567133
207.09 | 9.876 | 1060.695 | 0.09876 | 1165.449 | 0.09418227 | 0.08863252 | 0.08777146
206.85 | 9.718 | 1059.465 | 0.09718 | 1162.424 | 0.09274325 | 0.0872079 | 0.08633987
206.8 | 10.011 | 1059.209 | 0.10011 | 1165.247 | 0.09541017 | 0.08986138 | 0.08900834
205.9 | 9.853 | 1054.599 | 0.09853 | 1158.509 | 0.09397292 | 0.08845621 | 0.08759895
205.09 | 9.887 | 1050.451 | 0.09887 | 1154.309 | 0.09428238 | 0.08878567 | 0.08793348
204.94 | 9.945 | 1049.682 | 0.09945 | 1154.073 | 0.09481005 | 0.08931447 | 0.0884658
203.97 | 10.227 | 1044.714 | 0.10227 | 1151.557 | 0.09737169 | 0.09188808 | 0.09105746
203.93 | 10.049 | 1044.509 | 0.10049 | 1149.472 | 0.09575554 | 0.09028186 | 0.08944255
203.05 | 10.092 | 1040.002 | 0.10092 | 1144.959 | 0.09614619 | 0.09069401 | 0.08986045
202.65 | 10.15 | 1037.953 | 0.1015 | 1143.306 | 0.09667289 | 0.09122858 | 0.09039952
201.92 | 10.2 | 1034.214 | 0.102 | 1139.704 | 0.09712671 | 0.09169955 | 0.09087594
201.51 | 10.262 | 1032.114 | 0.10262 | 1138.03 | 0.09768917 | 0.09226998 | 0.09145109
200.68 | 10.289 | 1027.863 | 0.10289 | 1133.62 | 0.09793401 | 0.09253582 | 0.09172163
200.22 | 10.377 | 1025.507 | 0.10377 | 1131.924 | 0.09873159 | 0.09334148 | 0.09253345
199.75 | 10.393 | 1023.1 | 0.10393 | 1129.431 | 0.09887654 | 0.0934983 | 0.09269295
198.87 | 10.435 | 1018.593 | 0.10435 | 1124.883 | 0.09925693 | 0.09390034 | 0.09310058
198.58 | 10.493 | 1017.107 | 0.10493 | 1123.832 | 0.09978198 | 0.0944304 | 0.09363461
198.55 | 10.763 | 1016.953 | 0.10763 | 1126.408 | 0.1022226 | 0.09685875 | 0.09607616
197.66 | 10.628 | 1012.395 | 0.10628 | 1119.992 | 0.101003 | 0.09566974 | 0.09488414
196.75 | 10.659 | 1007.734 | 0.10659 | 1115.148 | 0.1012832 | 0.09597298 | 0.09519249
196.49 | 10.713 | 1006.402 | 0.10713 | 1114.218 | 0.1017711 | 0.09646528 | 0.09568841
195.49 | 10.756 | 1001.28 | 0.10756 | 1108.978 | 0.1021594 | 0.09687855 | 0.09610768
195.24 | 11.072 | 1000 | 0.11072 | 1110.72 | 0.1050085 | 0.09971931 | 0.09896448
194.25 | 10.922 | 994.9293 | 0.10922 | 1103.595 | 0.1036571 | 0.09840185 | 0.09764374
194.01 | 10.929 | 993.7001 | 0.10929 | 1102.302 | 0.1037202 | 0.09847112 | 0.09771427
193.3 | 11.033 | 990.0635 | 0.11033 | 1099.297 | 0.1046573 | 0.09942252 | 0.09867335
192.91 | 11.219 | 988.066 | 0.11219 | 1098.917 | 0.106331 | 0.1010981 | 0.1003592
191.74 | 11.072 | 982.0733 | 0.11072 | 1090.809 | 0.1050085 | 0.09981413 | 0.09907283
191.75 | 11.122 | 982.1246 | 0.11122 | 1091.356 | 0.1054585 | 0.1002616 | 0.09952257
190.64 | 11.265 | 976.4393 | 0.11265 | 1086.435 | 0.1067446 | 0.1015711 | 0.100843
190.5 | 11.23 | 975.7222 | 0.1123 | 1085.296 | 0.1064299 | 0.1012619 | 0.1005327
189.3 | 11.28 | 969.5759 | 0.1128 | 1078.944 | 0.1068794 | 0.1017415 | 0.1010193
189.04 | 11.327 | 968.2442 | 0.11327 | 1077.917 | 0.1073016 | 0.1021687 | 0.1014496
187.83 | 11.624 | 962.0467 | 0.11624 | 1073.875 | 0.1099659 | 0.1048522 | 0.1041513
187.12 | 11.439 | 958.4102 | 0.11439 | 1068.043 | 0.1083072 | 0.1032213 | 0.1025146
186.58 | 11.485 | 955.6443 | 0.11485 | 1065.4 | 0.1087199 | 0.1036465 | 0.102944
185.75 | 11.894 | 951.3932 | 0.11894 | 1064.552 | 0.1123818 | 0.1073125 | 0.1066316
185.69 | 11.609 | 951.0858 | 0.11609 | 1061.497 | 0.1098315 | 0.1047768 | 0.1040832
184.41 | 11.632 | 944.5298 | 0.11632 | 1054.398 | 0.1100376 | 0.1050166 | 0.1043288
184.12 | 11.836 | 943.0445 | 0.11836 | 1054.663 | 0.1118633 | 0.1068411 | 0.1061636
182.96 | 11.705 | 937.1031 | 0.11705 | 1046.791 | 0.1106913 | 0.1057066 | 0.1050275
182.7 | 11.813 | 935.7714 | 0.11813 | 1046.314 | 0.1116576 | 0.1066752 | 0.1060019
181.24 | 11.913 | 928.2934 | 0.11913 | 1038.881 | 0.1125516 | 0.1076045 | 0.106941
180.72 | 11.913 | 925.63 | 0.11913 | 1035.9 | 0.1125516 | 0.1076187 | 0.1069571
179.88 | 11.956 | 921.3276 | 0.11956 | 1031.482 | 0.1129358 | 0.1080239 | 0.1073673
179.27 | 12.014 | 918.2032 | 0.12014 | 1028.516 | 0.1134537 | 0.108556 | 0.1079041
178.32 | 12.234 | 913.3374 | 0.12234 | 1025.075 | 0.1154158 | 0.1105345 | 0.1098956
177.65 | 12.13 | 909.9058 | 0.1213 | 1020.277 | 0.1144887 | 0.1096303 | 0.1089893
177.63 | 12.365 | 909.8033 | 0.12365 | 1022.3 | 0.1165823 | 0.1117142 | 0.1110835
176.2 | 12.396 | 902.479 | 0.12396 | 1014.35 | 0.1168582 | 0.1120279 | 0.1114036
175.97 | 12.272 | 901.301 | 0.12272 | 1011.909 | 0.1157543 | 0.1109357 | 0.1103069
174.78 | 12.338 | 895.2059 | 0.12338 | 1005.656 | 0.116342 | 0.1115532 | 0.1109314
173.64 | 12.373 | 889.3669 | 0.12373 | 999.4083 | 0.1166535 | 0.1118944 | 0.1112782
173.31 | 12.434 | 887.6767 | 0.12434 | 998.0504 | 0.1171962 | 0.1124436 | 0.1118311
172.06 | 12.492 | 881.2743 | 0.12492 | 991.3631 | 0.1177119 | 0.1129911 | 0.1123855
171.44 | 12.67 | 878.0988 | 0.1267 | 989.3539 | 0.119293 | 0.1145818 | 0.1139858
170.16 | 12.542 | 871.5427 | 0.12542 | 980.8516 | 0.1181563 | 0.1134856 | 0.1128887
169.77 | 12.654 | 869.5452 | 0.12654 | 979.5774 | 0.119151 | 0.1144863 | 0.1138955
153.77 | 12.693 | 787.5948 | 0.12693 | 887.5642 | 0.1194971 | 0.1152706 | 0.1147369
154.22 | 12.774 | 789.8996 | 0.12774 | 890.8014 | 0.1202156 | 0.1159737 | 0.1154415
154.6 | 12.975 | 791.8459 | 0.12975 | 894.5879 | 0.1219964 | 0.1177364 | 0.1172105
154.75 | 12.855 | 792.6142 | 0.12855 | 894.5048 | 0.1209336 | 0.1166741 | 0.1161431
152.89 | 13.121 | 783.0875 | 0.13121 | 885.8364 | 0.1232879 | 0.1190696 | 0.1185549
151.08 | 13.152 | 773.8168 | 0.13152 | 875.5892 | 0.1235619 | 0.1193924 | 0.1188849
149.83 | 12.716 | 767.4145 | 0.12716 | 864.9989 | 0.1197012 | 0.1155822 | 0.115063

## Q890C10-2fei
荷载kN | 位移mm | 名义应力/Mpa | 名义应变 | 真实应力 | 真实应变 | 真实塑性应变1 | 真实塑性应变2 | 求屈服应力1 | 应变 | 应力 | 屈服应力 | 屈服应力开始后的名义应力 | 屈服应力开始后的名义应变 | 屈服应力开始后的真实应力 | 屈服应力开始后的真实塑性应变 | 求屈服应力2 | 应变 | 应力 | 极限荷载 | 231.06 | ABAQUS应力 | ABAQUS应变
0 | 0 | 0 | 0 | 0 | 0 | 0 | 0 |  | 0.002 | 0 | 1143.435 | 1157.205 | 0.00772 | 1166.139 | 0.002137312 |  | 0 | 0 | 极限强度 | 1182.8 | 1148.468 | 0
1.29 | 0 | 6.603532 | 0 | 6.603532 | 0 | -3.144539e-05 | -3.991159e-05 |  | 0.00202 | 4.26 | 屈服应力所在的行 | 1143.435 | 0.00799 | 1152.571 | 0.002469816 |  | 2e-05 | 4.2 | 极限强度对应的行 | 142 | 1150.205 | 0.002008695
1.14 | 0.004 | 5.83568 | 4e-05 | 5.835913 | 3.99992e-05 | 1.220914e-05 | 4.728493e-06 |  | 0.00204 | 8.52 | 143 | 1143.588 | 0.01119 | 1156.385 | 0.005621259 |  | 4e-05 | 8.4 | 极限应变 | 0.00772 | 1152.363 | 0.006195448
4.63 | -0.027 | 23.70105 | -0.00027 | 23.69465 | -0.0002700365 | -0.0003828681 | -0.000413285 |  | 0.00206 | 12.78 | 屈服应力对应的应变 | 1142.36 | 0.00903 | 1152.675 | 0.003500543 |  | 6e-05 | 12.6 | 模拟阶段-极限真实应力 | 1236.529 | 1158.071 | 0.008824274
5.27 | 0.012 | 26.97722 | 0.00012 | 26.98046 | 0.0001199928 | -8.485569e-06 | -4.305687e-05 |  | 0.00208 | 17.04 | 0.00799 | 1138.981 | 0.00946 | 1149.756 | 0.003940505 |  | 8e-05 | 16.8 | 模拟阶段-极限真实应力对应的行 | 157 | 1160.754 | 0.01258834
7.04 | 0.012 | 36.03788 | 0.00012 | 36.04221 | 0.0001199928 | -5.163675e-05 | -9.781928e-05 |  | 0.0021 | 21.3 | 弹性模量 | 1135.296 | 0.01247 | 1149.453 | 0.006919305 |  | 0.0001 | 21 | 模拟阶段-极限真实应力对应的真实塑性应变 | 0.06920996 | 1164.388 | 0.01616795
7.5 | 0.015 | 38.39263 | 0.00015 | 38.39839 | 0.0001499888 | -3.286071e-05 | -8.205537e-05 |  | 0.00212 | 25.56 | 143108.2 | 1134.784 | 0.01111 | 1147.391 | 0.00558497 |  | 0.00012 | 25.2 | K-matlab | 1582 | 1171.825 | 0.02081187
8.06 | -0.027 | 41.25928 | -0.00027 | 41.24814 | -0.0002700365 | -0.0004664562 | -0.0005194065 |  | 0.00214 | 29.82 |  | 1133.811 | 0.01065 | 1145.886 | 0.005137087 |  | 0.00014 | 29.4 | n | 0.09 | 1177.715 | 0.02478429
8.7 | -0.008 | 44.53545 | -8e-05 | 44.53189 | -8.00032e-05 | -0.0002920598 | -0.0003491744 |  | 0.00216 | 34.08 |  | 1136.473 | 0.01343 | 1151.736 | 0.007856161 |  | 0.00016 | 33.6 | K-equation | 1487.566 | 1180.393 | 0.02777998
9.08 | 0.012 | 46.48068 | 0.00012 | 46.48625 | 0.0001199928 | -0.0001013703 | -0.0001609353 |  | 0.00218 | 38.34 |  | 1135.552 | 0.01154 | 1148.656 | 0.006004132 |  | 0.00018 | 37.8 | n-equation | 0.06920996 | 1186.298 | 0.03055353
9.81 | -0.004 | 50.21756 | -4e-05 | 50.21555 | -4.00008e-05 | -0.0002791225 | -0.0003435145 |  | 0.0022 | 42.6 |  | 1137.65 | 0.01204 | 1151.348 | 0.006485488 |  | 0.0002 | 42 |  |  | 1191.371 | 0.03522723
10.5 | 0.008 | 53.74968 | 8e-05 | 53.75398 | 7.99968e-05 | -0.0001759745 | -0.000244865 |  | 0.00222 | 46.86 |  | 1135.552 | 0.0142 | 1151.676 | 0.008615951 |  | 0.00022 | 46.2 |  |  | 1197.724 | 0.03909982
11.34 | 0.015 | 58.04965 | 0.00015 | 58.05836 | 0.0001499888 | -0.0001264796 | -0.000200862 |  | 0.00224 | 51.12 |  | 1138.265 | 0.01301 | 1153.073 | 0.007435271 |  | 0.00024 | 50.4 |  |  | 1205.47 | 0.04590763
12.01 | 0.015 | 61.4794 | 0.00015 | 61.48862 | 0.0001499888 | -0.0001428142 | -0.0002215912 |  | 0.00226 | 55.38 |  | 1136.371 | 0.01351 | 1151.723 | 0.007935158 |  | 0.00026 | 54.6 |  |  | 1210.593 | 0.05123264
12.34 | 0.027 | 63.16867 | 0.00027 | 63.18573 | 0.0002699636 | -3.092086e-05 | -0.0001118264 |  | 0.00228 | 59.64 |  | 1135.808 | 0.01382 | 1151.504 | 0.00824202 |  | 0.00028 | 58.8 |  |  | 1221.733 | 0.05466797
12.98 | 0.023 | 66.44484 | 0.00023 | 66.46012 | 0.0002299736 | -8.650323e-05 | -0.0001716175 |  | 0.0023 | 63.9 |  | 1136.524 | 0.01513 | 1153.72 | 0.009522779 |  | 0.0003 | 63 |  |  | 1229.809 | 0.06098672
13.49 | 0.023 | 69.05554 | 0.00023 | 69.07142 | 0.0002299736 | -9.893799e-05 | -0.0001873965 |  | 0.00232 | 68.16 |  | 1136.115 | 0.01451 | 1152.6 | 0.008917167 |  | 0.00032 | 67.2 |  |  | 1234.37 | 0.06495791
14.64 | 0.023 | 74.94241 | 0.00023 | 74.95965 | 0.0002299736 | -0.0001269771 | -0.0002229766 |  | 0.00234 | 72.42 |  | 1138.725 | 0.01505 | 1155.863 | 0.009433762 |  | 0.00034 | 71.4 |  |  | 1240.257 | 0.07025554
15.56 | 0.019 | 79.65191 | 0.00019 | 79.66704 | 0.000189982 | -0.0001893849 | -0.0002914323 |  | 0.00236 | 76.68 |  | 1136.473 | 0.01548 | 1154.066 | 0.009865857 |  | 0.00036 | 75.6
16.39 | 0.035 | 83.90069 | 0.00035 | 83.93006 | 0.0003499388 | -4.972817e-05 | -0.000157155 |  | 0.00238 | 80.94 |  | 1138.981 | 0.01609 | 1157.308 | 0.01045094 |  | 0.00038 | 79.8
17.33 | 0.031 | 88.71257 | 0.00031 | 88.74007 | 0.000309952 | -0.0001126198 | -0.0002262247 |  | 0.0024 | 85.2 |  | 1136.627 | 0.01629 | 1155.142 | 0.01065806 |  | 0.0004 | 84
18.13 | 0.042 | 92.80778 | 0.00042 | 92.84676 | 0.0004199118 | -2.22156e-05 | -0.0001410162 |  | 0.00242 | 89.46 |  | 1138.469 | 0.01899 | 1160.089 | 0.01328771 |  | 0.00042 | 88.2
18.82 | 0.046 | 96.3399 | 0.00046 | 96.38422 | 0.0004598942 | 9.217606e-07 | -0.0001223818 |  | 0.00244 | 93.72 |  | 1138.06 | 0.01713 | 1157.555 | 0.01147277 |  | 0.00044 | 92.4
19.49 | 0.039 | 99.76964 | 0.00039 | 99.80855 | 0.000389924 | -8.535486e-05 | -0.0002130814 |  | 0.00246 | 97.98 |  | 1136.934 | 0.01791 | 1157.296 | 0.01224057 |  | 0.00046 | 96.6
20.55 | 0.046 | 105.1958 | 0.00046 | 105.2442 | 0.0004598942 | -4.126859e-05 | -0.0001759067 |  | 0.00248 | 102.24 |  | 1138.777 | 0.01837 | 1159.696 | 0.01268095 |  | 0.00048 | 100.8
20.98 | 0.062 | 107.397 | 0.00062 | 107.4636 | 0.0006198079 | 0.0001080766 | -2.929689e-05 |  | 0.0025 | 106.5 |  | 1136.575 | 0.01941 | 1158.636 | 0.01370671 |  | 0.0005 | 105
21.06 | 0.058 | 107.8065 | 0.00058 | 107.869 | 0.0005798319 | 6.616982e-05 | -7.174804e-05 |  | 0.00252 | 110.76 |  | 1139.493 | 0.01933 | 1161.52 | 0.0136145 |  | 0.00052 | 109.2
21.39 | 0.066 | 109.4958 | 0.00066 | 109.568 | 0.0006597823 | 0.0001380297 | -2.007548e-06 |  | 0.00254 | 115.02 |  | 1137.343 | 0.01976 | 1159.817 | 0.01404437 |  | 0.00054 | 113.4
21.57 | 0.054 | 110.4172 | 0.00054 | 110.4768 | 0.0005398543 | 1.377413e-05 | -0.0001275047 |  | 0.00256 | 119.28 |  | 1138.981 | 0.02169 | 1163.686 | 0.01591676 |  | 0.00056 | 117.6
21.66 | 0.066 | 110.8779 | 0.00066 | 110.9511 | 0.0006597823 | 0.0001314438 | -1.036114e-05 |  | 0.00258 | 123.54 |  | 1137.087 | 0.02084 | 1160.784 | 0.01509827 |  | 0.00058 | 121.8
21.66 | 0.062 | 110.8779 | 0.00062 | 110.9467 | 0.0006198079 | 9.149047e-05 | -5.033555e-05 |  | 0.0026 | 127.8 |  | 1139.596 | 0.02126 | 1163.823 | 0.01549514 |  | 0.0006 | 126
21.7 | 0.062 | 111.0827 | 0.00062 | 111.1515 | 0.0006198079 | 9.051482e-05 | -5.157312e-05 |  | 0.00262 | 132.06 |  | 1136.883 | 0.02219 | 1162.11 | 0.01641353 |  | 0.00062 | 130.2
21.67 | 0.062 | 110.9291 | 0.00062 | 110.9979 | 0.0006198079 | 9.124656e-05 | -5.064495e-05 |  | 0.00264 | 136.32 |  | 1139.544 | 0.02227 | 1164.922 | 0.0164784 |  | 0.00064 | 134.4
21.63 | 0.066 | 110.7243 | 0.00066 | 110.7974 | 0.0006597823 | 0.0001321755 | -9.43296e-06 |  | 0.00266 | 140.58 |  | 1137.958 | 0.02289 | 1164.005 | 0.01708907 |  | 0.00066 | 138.6
21.57 | 0.058 | 110.4172 | 0.00058 | 110.4812 | 0.0005798319 | 5.373071e-05 | -8.752704e-05 |  | 0.00268 | 144.84 |  | 1136.831 | 0.02327 | 1163.285 | 0.01746393 |  | 0.00068 | 142.8
21.61 | 0.062 | 110.622 | 0.00062 | 110.6905 | 0.0006198079 | 9.271004e-05 | -4.878859e-05 |  | 0.0027 | 149.1 |  | 1138.879 | 0.02454 | 1166.827 | 0.01868741 |  | 0.0007 | 147
21.61 | 0.058 | 110.622 | 0.00058 | 110.6861 | 0.0005798319 | 5.27551e-05 | -8.876461e-05 |  | 0.00272 | 153.36 |  | 1137.241 | 0.02393 | 1164.455 | 0.01810314 |  | 0.00072 | 151.2
21.64 | 0.062 | 110.7755 | 0.00062 | 110.8442 | 0.0006198079 | 9.19783e-05 | -4.971677e-05 |  | 0.00274 | 157.62 |  | 1138.623 | 0.02543 | 1167.578 | 0.01955214 |  | 0.00074 | 155.4
21.65 | 0.058 | 110.8267 | 0.00058 | 110.891 | 0.0005798319 | 5.177948e-05 | -9.000218e-05 |  | 0.00276 | 161.88 |  | 1136.831 | 0.02508 | 1165.343 | 0.01922141 |  | 0.00076 | 159.6
21.61 | 0.054 | 110.622 | 0.00054 | 110.6817 | 0.0005398543 | 1.279856e-05 | -0.0001287422 |  | 0.00278 | 166.14 |  | 1138.981 | 0.02555 | 1168.082 | 0.01966676 |  | 0.00078 | 163.8
21.6 | 0.066 | 110.5708 | 0.00066 | 110.6437 | 0.0006597823 | 0.0001329073 | -8.504783e-06 |  | 0.0028 | 170.4 |  | 1138.674 | 0.02609 | 1168.382 | 0.02019174 |  | 0.0008 | 168
21.63 | 0.066 | 110.7243 | 0.00066 | 110.7974 | 0.0006597823 | 0.0001321755 | -9.43296e-06 |  | 0.00282 | 174.66 |  | 1136.166 | 0.02779 | 1167.74 | 0.0218502 |  | 0.00082 | 172.2
21.66 | 0.062 | 110.8779 | 0.00062 | 110.9467 | 0.0006198079 | 9.149047e-05 | -5.033555e-05 |  | 0.00284 | 178.92 |  | 1138.265 | 0.02914 | 1171.434 | 0.02314525 |  | 0.00084 | 176.4
22.03 | 0.066 | 112.7719 | 0.00066 | 112.8464 | 0.0006597823 | 0.0001224186 | -2.180865e-05 |  | 0.00286 | 183.18 |  | 1136.627 | 0.02744 | 1167.816 | 0.02150924 |  | 0.00086 | 180.6
22.28 | 0.062 | 114.0517 | 0.00062 | 114.1224 | 0.0006198079 | 7.636781e-05 | -6.951787e-05 |  | 0.00288 | 187.44 |  | 1138.777 | 0.02786 | 1170.503 | 0.02190515 |  | 0.00088 | 184.8
23.03 | 0.069 | 117.891 | 0.00069 | 117.9723 | 0.0006897621 | 0.0001279892 | -2.27681e-05 |  | 0.0029 | 191.7 |  | 1136.524 | 0.02902 | 1169.506 | 0.02303782 |  | 0.0009 | 189
23.8 | 0.066 | 121.8326 | 0.00066 | 121.913 | 0.0006597823 | 7.924412e-05 | -7.657106e-05 |  | 0.00292 | 195.96 |  | 1139.288 | 0.0296 | 1173.011 | 0.02358461 |  | 0.00092 | 193.2
25.3 | 0.077 | 129.5111 | 0.00077 | 129.6109 | 0.0007697037 | 0.0001525091 | -1.305848e-05 |  | 0.00294 | 200.22 |  | 1137.036 | 0.03064 | 1171.875 | 0.02459961 |  | 0.00094 | 197.4
26.69 | 0.077 | 136.6266 | 0.00077 | 136.7318 | 0.0007697037 | 0.0001186 | -5.606399e-05 |  | 0.00296 | 204.48 |  | 1139.084 | 0.03134 | 1174.783 | 0.02526472 |  | 0.00096 | 201.6
27.95 | 0.066 | 143.0765 | 0.00066 | 143.171 | 0.0006597823 | -2.198418e-05 | -0.0002049688 |  | 0.00298 | 208.74 |  | 1138.009 | 0.03014 | 1172.308 | 0.02411229 |  | 0.00098 | 205.8
29.51 | 0.069 | 151.0622 | 0.00069 | 151.1664 | 0.0006897621 | -3.007808e-05 | -0.0002232542 |  | 0.003 | 213 |  | 1139.954 | 0.0318 | 1176.204 | 0.02570388 |  | 0.001 | 210
30.08 | 0.073 | 153.98 | 0.00073 | 154.0924 | 0.0007297337 | -4.03985e-06 | -0.000200918 |  | 0.00302 | 217.26 |  | 1139.954 | 0.03138 | 1175.726 | 0.02529902 |  | 0.00102 | 214.2
31.86 | 0.081 | 163.0919 | 0.00081 | 163.224 | 0.0008096721 | 3.241503e-05 | -0.0001760513 |  | 0.00304 | 221.52 |  | 1138.009 | 0.03172 | 1174.106 | 0.02563633 |  | 0.00104 | 218.4
32.61 | 0.085 | 166.9311 | 0.00085 | 167.073 | 0.000849639 | 5.405305e-05 | -0.0001592889 |  | 0.00306 | 225.78 |  | 1140.261 | 0.03276 | 1177.616 | 0.02662713 |  | 0.00106 | 222.6
33.01 | 0.112 | 168.9788 | 0.00112 | 169.168 | 0.001119373 | 0.0003138113 | 9.806973e-05 |  | 0.00308 | 230.04 |  | 1138.572 | 0.03269 | 1175.792 | 0.02656804 |  | 0.00108 | 226.8
35.5 | 0.093 | 181.7251 | 0.00093 | 181.8941 | 0.0009295678 | 6.340537e-05 | -0.0001687744 |  | 0.0031 | 234.3 |  | 1141.182 | 0.0333 | 1179.184 | 0.0271424 |  | 0.0011 | 231
36.85 | 0.093 | 188.6358 | 0.00093 | 188.8112 | 0.0009295678 | 3.04668e-05 | -0.0002105423 |  | 0.00312 | 238.56 |  | 1138.879 | 0.03493 | 1178.66 | 0.02872113 |  | 0.00112 | 235.2
38.4 | 0.139 | 196.5703 | 0.00139 | 196.8435 | 0.001389035 | 0.0004516849 | 0.0002009689 |  | 0.00314 | 242.82 |  | 1141.438 | 0.03431 | 1180.601 | 0.02811263 |  | 0.00114 | 239.4
39.76 | 0.112 | 203.5321 | 0.00112 | 203.7601 | 0.001119373 | 0.0001490872 | -0.00011077 |  | 0.00316 | 247.08 |  | 1139.135 | 0.03477 | 1178.743 | 0.02856612 |  | 0.00116 | 243.6
41.65 | 0.12 | 213.2071 | 0.0012 | 213.4629 | 0.001199281 | 0.0001827905 | -8.93378e-05 |  | 0.00318 | 251.34 |  | 1141.336 | 0.0352 | 1181.511 | 0.0289684 |  | 0.00118 | 247.8
43.14 | 0.12 | 220.8344 | 0.0012 | 221.0994 | 0.001199281 | 0.0001464263 | -0.0001354372 |  | 0.0032 | 255.6 |  | 1140.927 | 0.0374 | 1183.597 | 0.03108141 |  | 0.0012 | 252
43.59 | 0.108 | 223.138 | 0.00108 | 223.3789 | 0.001079417 | 1.570795e-05 | -0.0002692232 |  | 0.00322 | 259.86 |  | 1138.674 | 0.0372 | 1181.033 | 0.03090081 |  | 0.00122 | 256.2
45.45 | 0.116 | 232.6593 | 0.00116 | 232.9292 | 0.001159328 | 5.014099e-05 | -0.0002468597 |  | 0.00324 | 264.12 |  | 1141.643 | 0.03678 | 1183.633 | 0.03048341 |  | 0.00124 | 260.4
46.89 | 0.123 | 240.0307 | 0.00123 | 240.326 | 0.001229244 | 8.483488e-05 | -0.0002214957 |  | 0.00326 | 268.38 |  | 1139.493 | 0.03697 | 1181.62 | 0.03067624 |  | 0.00126 | 264.6
48.83 | 0.123 | 249.9616 | 0.00123 | 250.2691 | 0.001229244 | 3.748674e-05 | -0.0002815178 |  | 0.00328 | 272.64 |  | 1141.643 | 0.03755 | 1184.512 | 0.03122163 |  | 0.00128 | 268.8
50.38 | 0.131 | 257.8961 | 0.00131 | 258.2339 | 0.001309143 | 7.945733e-05 | -0.000249575 |  | 0.0033 | 276.9 |  | 1139.033 | 0.04071 | 1185.403 | 0.0342584 |  | 0.0013 | 273
52.35 | 0.205 | 267.9805 | 0.00205 | 268.5299 | 0.002047902 | 0.0007691878 | 0.0004282336 |  | 0.00332 | 281.16 |  | 1141.336 | 0.03855 | 1185.335 | 0.03218106 |  | 0.00132 | 277.2
53.42 | 0.154 | 273.4579 | 0.00154 | 273.879 | 0.001538815 | 0.0002346296 | -0.0001139575 |  | 0.00334 | 285.42 |  | 1139.288 | 0.04149 | 1186.558 | 0.03500211 |  | 0.00134 | 281.4
56.19 | 0.139 | 287.6376 | 0.00139 | 288.0374 | 0.001389035 | 1.742823e-05 | -0.0003494397 |  | 0.00336 | 289.68 |  | 1141.029 | 0.03956 | 1186.168 | 0.03314913 |  | 0.00136 | 285.6
55.93 | 0.151 | 286.3066 | 0.00151 | 286.739 | 0.001508861 | 0.0001434375 | -0.0002215693 |  | 0.00338 | 293.94 |  | 1138.981 | 0.0401 | 1184.654 | 0.03367565 |  | 0.00138 | 289.8
59.66 | 0.151 | 305.4006 | 0.00151 | 305.8617 | 0.001508861 | 5.237673e-05 | -0.0003369726 |  | 0.0034 | 298.2 |  | 1140.927 | 0.04264 | 1189.576 | 0.03609131 |  | 0.0014 | 294
61.6 | 0.158 | 315.3315 | 0.00158 | 315.8297 | 0.001578753 | 7.480226e-05 | -0.0003271026 |  | 0.00342 | 302.46 |  | 1141.387 | 0.04118 | 1188.39 | 0.03469569 |  | 0.00142 | 298.2
63.71 | 0.27 | 326.1326 | 0.0027 | 327.0131 | 0.002696362 | 0.001139156 | 0.0007252241 |  | 0.00344 | 306.72 |  | 1138.828 | 0.04322 | 1188.048 | 0.03665471 |  | 0.00144 | 302.4
63.68 | 0.174 | 325.979 | 0.00174 | 326.5462 | 0.001738488 | 0.000183506 | -0.0002317214 |  | 0.00346 | 310.98 |  | 1141.182 | 0.04222 | 1189.363 | 0.03568942 |  | 0.00146 | 306.6
66.95 | 0.178 | 342.7182 | 0.00178 | 343.3282 | 0.001778418 | 0.0001435213 | -0.0002929629 |  | 0.00348 | 315.24 |  | 1138.828 | 0.04245 | 1187.171 | 0.03592052 |  | 0.00148 | 310.8
69.17 | 0.174 | 354.0824 | 0.00174 | 354.6985 | 0.001738488 | 4.944738e-05 | -0.0004015777 |  | 0.0035 | 319.5 |  | 1141.541 | 0.04334 | 1191.015 | 0.0367556 |  | 0.0015 | 315
71.2 | 0.309 | 364.474 | 0.00309 | 365.6002 | 0.003085236 | 0.001344282 | 0.0008823635 |  | 0.00352 | 323.76 |  | 1139.8 | 0.04361 | 1189.507 | 0.03702154 |  | 0.00152 | 319.2
70.71 | 0.282 | 361.9657 | 0.00282 | 362.9864 | 0.002816031 | 0.001087524 | 0.0006283193 |  | 0.00354 | 328.02 |  | 1141.899 | 0.04427 | 1192.451 | 0.03763974 |  | 0.00154 | 323.4
75.25 | 0.212 | 385.206 | 0.00212 | 386.0227 | 0.002117756 | 0.0002795527 | -0.0002104201 |  | 0.00356 | 332.28 |  | 1139.749 | 0.04454 | 1190.514 | 0.03790748 |  | 0.00156 | 327.6
77.69 | 0.193 | 397.6964 | 0.00193 | 398.464 | 0.00192814 | 3.069234e-05 | -0.0004755278 |  | 0.00358 | 336.54 |  | 1142.411 | 0.04511 | 1193.945 | 0.03843669 |  | 0.00158 | 331.8
78.07 | 0.235 | 399.6417 | 0.00235 | 400.5808 | 0.002347243 | 0.0004397153 | -6.818157e-05 |  | 0.0036 | 340.8 |  | 1139.954 | 0.04697 | 1193.498 | 0.04021696 |  | 0.0016 | 336
80.82 | 0.305 | 413.719 | 0.00305 | 414.9808 | 0.003045358 | 0.001069259 | 0.0005448507 |  | 0.00362 | 345.06 |  | 1142.821 | 0.04612 | 1195.527 | 0.03939509 |  | 0.00162 | 340.2
83.32 | 0.32 | 426.5165 | 0.0032 | 427.8814 | 0.003194891 | 0.001157361 | 0.0006170354 |  | 0.00364 | 349.32 |  | 1140.568 | 0.04619 | 1193.251 | 0.03947285 |  | 0.00164 | 344.4
84.65 | 0.297 | 433.3248 | 0.00297 | 434.6118 | 0.002965598 | 0.0008960184 | 0.0003465936 |  | 0.00366 | 353.58 |  | 1141.797 | 0.04685 | 1195.29 | 0.0400938 |  | 0.00166 | 348.6
87.88 | 0.355 | 449.8592 | 0.00355 | 451.4562 | 0.003543714 | 0.001393922 | 0.0008247753 |  | 0.00368 | 357.84 |  | 1142.616 | 0.04735 | 1196.719 | 0.0405645 |  | 0.00168 | 352.8
89.86 | 0.224 | 459.9949 | 0.00224 | 461.0253 | 0.002237495 | 4.213651e-05 | -0.0005427031 |  | 0.0037 | 362.1 |  | 1139.954 | 0.04758 | 1194.193 | 0.04079611 |  | 0.0017 | 357
91.67 | 0.239 | 469.2603 | 0.00239 | 470.3818 | 0.002387148 | 0.000147235 | -0.0004490495 |  | 0.00372 | 366.36 |  | 1142.974 | 0.04843 | 1198.328 | 0.04158748 |  | 0.00172 | 361.2
94 | 0.37 | 481.1876 | 0.0037 | 482.968 | 0.003693172 | 0.001393324 | 0.0007848855 |  | 0.00374 | 370.62 |  | 1140.875 | 0.0489 | 1196.664 | 0.0420436 |  | 0.00174 | 365.4
94.83 | 0.243 | 485.4364 | 0.00243 | 486.616 | 0.002427052 | 0.0001098332 | -0.0005069136 |  | 0.00376 | 374.88 |  | 1142.565 | 0.04924 | 1198.825 | 0.0423574 |  | 0.00176 | 369.6
99.12 | 0.247 | 507.397 | 0.00247 | 508.6503 | 0.002466955 | 4.481051e-05 | -0.0005997406 |  | 0.00378 | 379.14 |  | 1140.875 | 0.04947 | 1197.314 | 0.04258378 |  | 0.00178 | 373.8
100.67 | 0.259 | 515.3315 | 0.00259 | 516.6662 | 0.002586652 | 0.0001263367 | -0.0005279992 |  | 0.0038 | 383.4 |  | 1142.411 | 0.05299 | 1202.947 | 0.04590542 |  | 0.0018 | 378
103.04 | 0.266 | 527.4635 | 0.00266 | 528.8666 | 0.002656468 | 0.0001380562 | -0.0005315084 |  | 0.00382 | 387.66 |  | 1140.415 | 0.05287 | 1200.708 | 0.04580211 |  | 0.00182 | 382.2
105.92 | 0.343 | 542.2063 | 0.00343 | 544.0661 | 0.003424131 | 0.0008333402 | 0.0001470491 |  | 0.00384 | 391.92 |  | 1143.23 | 0.05121 | 1201.775 | 0.04421914 |  | 0.00184 | 386.4
107.28 | 0.286 | 549.1682 | 0.00286 | 550.7388 | 0.002855918 | 0.0002333524 | -0.0004632412 |  | 0.00386 | 396.18 |  | 1140.671 | 0.05164 | 1199.575 | 0.04463859 |  | 0.00186 | 390.6
110.51 | 0.386 | 565.7026 | 0.00386 | 567.8862 | 0.003852569 | 0.001148349 | 0.0004334765 |  | 0.00388 | 400.44 |  | 1142.513 | 0.05218 | 1202.13 | 0.04513977 |  | 0.00188 | 394.8
112.53 | 0.297 | 576.043 | 0.00297 | 577.7538 | 0.002965598 | 0.0002143895 | -0.0005159918 |  | 0.0039 | 404.7 |  | 1142.206 | 0.05349 | 1203.303 | 0.04637845 |  | 0.0019 | 399
114.52 | 0.293 | 586.2298 | 0.00293 | 587.9475 | 0.002925716 | 0.0001259659 | -0.0006174432 |  | 0.00392 | 408.96 |  | 1140.568 | 0.05291 | 1200.916 | 0.04583911 |  | 0.00192 | 403.2
117.73 | 0.467 | 602.6619 | 0.00467 | 605.4763 | 0.004659129 | 0.001775909 | 0.001016655 |  | 0.00394 | 413.22 |  | 1142.411 | 0.05422 | 1204.353 | 0.04706614 |  | 0.00194 | 407.4
120.31 | 0.316 | 615.869 | 0.00316 | 617.8151 | 0.003155018 | 0.000213041 | -0.0005672795 |  | 0.00396 | 417.48 |  | 1140.978 | 0.05372 | 1202.271 | 0.04660166 |  | 0.00196 | 411.6
121.99 | 0.336 | 624.4689 | 0.00336 | 626.5671 | 0.003354368 | 0.0003707149 | -0.0004199072 |  | 0.00398 | 421.74 |  | 1141.746 | 0.05403 | 1203.434 | 0.04689027 |  | 0.00198 | 415.8
126.4 | 0.563 | 647.0438 | 0.00563 | 650.6866 | 0.005614211 | 0.002515703 | 0.001703494 |  | 0.004 | 426 |  | 1140.978 | 0.05438 | 1203.024 | 0.04722423 |  | 0.002 | 420
127.49 | 0.374 | 652.6235 | 0.00374 | 655.0643 | 0.003733024 | 0.0006136697 | -0.0002114171 |  | 0.00402 | 430.26 |  | 1141.08 | 0.05542 | 1204.319 | 0.04820394 |  | 0.00202 | 424.2
129.67 | 0.359 | 663.783 | 0.00359 | 666.1659 | 0.003583571 | 0.0004113526 | -0.0004283169 |  | 0.00404 | 434.52 |  | 1142.411 | 0.05511 | 1205.369 | 0.04790517 |  | 0.00204 | 428.4
133.02 | 0.355 | 680.9317 | 0.00355 | 683.349 | 0.003543714 | 0.0002896709 | -0.000571821 |  | 0.00406 | 438.78 |  | 1140.261 | 0.0553 | 1203.318 | 0.048095 |  | 0.00206 | 432.6
135.42 | 0.367 | 693.2173 | 0.00367 | 695.7614 | 0.003663282 | 0.0003501324 | -0.0005265067 |  | 0.00408 | 443.04 |  | 1141.182 | 0.05839 | 1207.816 | 0.05099738 |  | 0.00208 | 436.8
134.74 | 0.463 | 689.7364 | 0.00463 | 692.9299 | 0.004619315 | 0.001319649 | 0.0004505645 |  | 0.0041 | 447.3 |  | 1140.875 | 0.05592 | 1204.673 | 0.04867589 |  | 0.0021 | 441
140.05 | 0.378 | 716.9184 | 0.00378 | 719.6283 | 0.003772874 | 0.0003460723 | -0.0005601635 |  | 0.00412 | 451.56 |  | 1142.872 | 0.05627 | 1207.181 | 0.04899535 |  | 0.00212 | 445.2
143.51 | 0.378 | 734.6302 | 0.00378 | 737.4071 | 0.003772874 | 0.0002614116 | -0.0006672132 |  | 0.00414 | 455.82 |  | 1141.899 | 0.05735 | 1207.387 | 0.05001632 |  | 0.00214 | 449.4
142.63 | 0.536 | 730.1254 | 0.00536 | 734.0389 | 0.005345686 | 0.001850263 | 0.0009328259 |  | 0.00416 | 460.08 |  | 1144.663 | 0.05673 | 1209.6 | 0.04941923 |  | 0.00216 | 453.6
146.91 | 0.621 | 752.0348 | 0.00621 | 756.7049 | 0.006190797 | 0.002587441 | 0.001645517 |  | 0.00418 | 464.34 |  | 1143.896 | 0.05712 | 1209.235 | 0.04978997 |  | 0.00218 | 457.8
150.36 | 0.401 | 769.6954 | 0.00401 | 772.7819 | 0.004001981 | 0.0003220676 | -0.0006500392 |  | 0.0042 | 468.6 |  | 1146.046 | 0.05746 | 1211.897 | 0.05009887 |  | 0.0022 | 462
153.09 | 0.405 | 783.6703 | 0.00405 | 786.8442 | 0.004041821 | 0.0002949437 | -0.0006946638 |  | 0.00422 | 472.86 |  | 1145.431 | 0.05777 | 1211.603 | 0.05039338 |  | 0.00222 | 466.2
156.54 | 0.417 | 801.3309 | 0.00417 | 804.6725 | 0.00416133 | 0.0003295559 | -0.0006818953 |  | 0.00424 | 477.12 |  | 1147.581 | 0.05808 | 1214.233 | 0.05067388 |  | 0.00224 | 470.4
157.89 | 0.428 | 808.2416 | 0.00428 | 811.7009 | 0.004270867 | 0.0004056245 | -0.0006141261 |  | 0.00426 | 481.38 |  | 1145.943 | 0.05943 | 1214.047 | 0.05194985 |  | 0.00226 | 474.6
160.74 | 0.621 | 822.8308 | 0.00621 | 827.9406 | 0.006190797 | 0.002248223 | 0.001217628 |  | 0.00428 | 485.64 |  | 1148.451 | 0.0587 | 1215.866 | 0.0512519 |  | 0.00228 | 478.8
164.81 | 0.436 | 843.6652 | 0.00436 | 847.3436 | 0.004350523 | 0.0003155532 | -0.0007485696 |  | 0.0043 | 489.9 |  | 1149.066 | 0.05912 | 1216.999 | 0.05164314 |  | 0.0023 | 483
167.96 | 0.444 | 859.7901 | 0.00444 | 863.6076 | 0.004430172 | 0.0003177552 | -0.0007663785 |  | 0.00432 | 494.16 |  | 1147.018 | 0.05955 | 1215.323 | 0.05205704 |  | 0.00232 | 487.2
166.55 | 0.471 | 852.5723 | 0.00471 | 856.5879 | 0.004698943 | 0.0006199526 | -0.0004539839 |  | 0.00434 | 498.42 |  | 1149.015 | 0.05993 | 1217.875 | 0.05240346 |  | 0.00234 | 491.4
170.97 | 0.475 | 875.1984 | 0.00475 | 879.3556 | 0.004738754 | 0.0005513469 | -0.0005509235 |  | 0.00436 | 502.68 |  | 1147.377 | 0.06067 | 1216.988 | 0.0531056 |  | 0.00236 | 495.6
174.14 | 0.494 | 891.4256 | 0.00494 | 895.8293 | 0.004927838 | 0.0006619845 | -0.0004599169 |  | 0.00438 | 506.94 |  | 1147.428 | 0.06063 | 1216.996 | 0.05306785 |  | 0.00238 | 499.8
178.2 | 0.498 | 912.2089 | 0.00498 | 916.7517 | 0.004967641 | 0.0006021567 | -0.0005457276 |  | 0.0044 | 511.2 |  | 1147.991 | 0.06086 | 1217.858 | 0.05328058 |  | 0.0024 | 504
180.79 | 0.552 | 925.4671 | 0.00552 | 930.5757 | 0.005504821 | 0.001073508 | -8.868034e-05 |  | 0.00442 | 515.46 |  | 1147.684 | 0.06194 | 1218.771 | 0.05429375 |  | 0.00242 | 508.2
182.44 | 0.695 | 933.9135 | 0.00695 | 940.4042 | 0.00692596 | 0.002447845 | 0.001281409 |  | 0.00444 | 519.72 |  | 1148.451 | 0.0619 | 1219.541 | 0.05425242 |  | 0.00244 | 512.4
186.48 | 0.644 | 954.5943 | 0.00644 | 960.7419 | 0.006419352 | 0.00184439 | 0.0006498067 |  | 0.00446 | 523.98 |  | 1148.144 | 0.06217 | 1219.524 | 0.05450673 |  | 0.00246 | 516.6
188.79 | 0.691 | 966.4192 | 0.00691 | 973.0972 | 0.006886235 | 0.002252439 | 0.001045221 |  | 0.00448 | 528.24 |  | 1149.731 | 0.0631 | 1222.279 | 0.05536879 |  | 0.00248 | 520.8
191.46 | 0.587 | 980.087 | 0.00587 | 985.8401 | 0.005852839 | 0.001158362 | -7.078374e-05 |  | 0.0045 | 532.5 |  | 1147.991 | 0.06329 | 1220.647 | 0.05555527 |  | 0.0025 | 525
195.2 | 0.533 | 999.2321 | 0.00533 | 1004.558 | 0.005315846 | 0.000532236 | -0.0007234893 |  | 0.00452 | 536.76 |  | 1148.963 | 0.06491 | 1223.543 | 0.0570639 |  | 0.00252 | 529.2
184.53 | 0.575 | 944.6122 | 0.00575 | 950.0438 | 0.005733532 | 0.001209514 | 2.43182e-05 |  | 0.00454 | 541.02 |  | 1148.247 | 0.06391 | 1221.631 | 0.05613351 |  | 0.00254 | 533.4
188.97 | 0.583 | 967.3407 | 0.00583 | 972.9803 | 0.005813071 | 0.001179832 | -3.351245e-05 |  | 0.00456 | 545.28 |  | 1149.322 | 0.06507 | 1224.108 | 0.05721144 |  | 0.00256 | 537.6
195.31 | 0.587 | 999.7952 | 0.00587 | 1005.664 | 0.005852839 | 0.001063962 | -0.0001898997 |  | 0.00458 | 549.54 |  | 1148.042 | 0.06765 | 1225.707 | 0.05962327 |  | 0.00258 | 541.8
201.07 | 0.598 | 1029.281 | 0.00598 | 1035.436 | 0.005962191 | 0.001031544 | -0.0002587575 |  | 0.0046 | 553.8 |  | 1149.168 | 0.067 | 1226.162 | 0.0590121 |  | 0.0026 | 546
203.76 | 0.61 | 1043.051 | 0.0061 | 1049.414 | 0.00608147 | 0.001084263 | -0.0002227045 |  | 0.00462 | 558.06 |  | 1147.325 | 0.06592 | 1222.957 | 0.05801467 |  | 0.00262 | 550.2
208.05 | 0.853 | 1065.012 | 0.00853 | 1074.096 | 0.008493825 | 0.003379082 | 0.002056921 |  | 0.00464 | 562.32 |  | 1149.782 | 0.06622 | 1225.921 | 0.05828196 |  | 0.00264 | 554.4
211.95 | 0.648 | 1084.976 | 0.00648 | 1092.006 | 0.006459095 | 0.001259065 | -9.84719e-05 |  | 0.00466 | 566.58 |  | 1147.735 | 0.06657 | 1224.14 | 0.05861866 |  | 0.00266 | 558.6
214.39 | 0.656 | 1097.466 | 0.00656 | 1104.665 | 0.006538577 | 0.001278265 | -9.448181e-05 |  | 0.00468 | 570.84 |  | 1149.373 | 0.06703 | 1226.415 | 0.05903901 |  | 0.00268 | 562.8
215.28 | 0.668 | 1102.022 | 0.00668 | 1109.384 | 0.006657788 | 0.001375009 | -2.806893e-06 |  | 0.0047 | 575.1 |  | 1150.038 | 0.06754 | 1227.712 | 0.05951069 |  | 0.0027 | 567
219.1 | 0.756 | 1121.577 | 0.00756 | 1130.056 | 0.007531566 | 0.002150348 | 0.0007527841 |  | 0.00472 | 579.36 |  | 1148.196 | 0.07078 | 1229.465 | 0.06253276 |  | 0.00272 | 571.2
222.29 | 0.891 | 1137.906 | 0.00891 | 1148.045 | 0.00887054 | 0.003403659 | 0.001993062 |  | 0.00474 | 583.62 |  | 1147.991 | 0.06842 | 1226.536 | 0.06034027 |  | 0.00274 | 575.4
225.29 | 0.942 | 1153.263 | 0.00942 | 1164.127 | 0.009375908 | 0.003832446 | 0.002405612 |  | 0.00476 | 587.88 |  | 1148.554 | 0.06885 | 1227.632 | 0.06073744 |  | 0.00276 | 579.6
227.39 | 0.691 | 1164.013 | 0.00691 | 1172.057 | 0.006886235 | 0.001305013 | -0.0001490331 |  | 0.00478 | 592.14 |  | 1147.223 | 0.07101 | 1228.687 | 0.06275124 |  | 0.00278 | 583.8
231.06 | 0.93 | 1182.8 | 0.0093 | 1193.8 | 0.009257021 | 0.003572259 | 0.002108206 |  | 0.0048 | 596.4 |  | 1148.503 | 0.06977 | 1228.634 | 0.06159304 |  | 0.0028 | 588
226.06 | 0.772 | 1157.205 | 0.00772 | 1166.139 | 0.007690353 | 0.002137312 | 0.000696234 |  | 0.00482 | 600.66 |  | 1147.479 | 0.0702 | 1228.032 | 0.06199778 |  | 0.00282 | 592.2
223.37 | 0.799 | 1143.435 | 0.00799 | 1152.571 | 0.007958249 | 0.002469816 | 0.001047356 |  | 0.00484 | 604.92 |  | 1147.735 | 0.07143 | 1229.718 | 0.06313841 |  | 0.00284 | 596.4
223.4 | 1.119 | 1143.588 | 0.01119 | 1156.385 | 0.01112786 | 0.005621259 | 0.004216034 |  | 0.00486 | 609.18 |  | 1146.967 | 0.07348 | 1231.246 | 0.06504263 |  | 0.00286 | 600.6
223.16 | 0.903 | 1142.36 | 0.00903 | 1152.675 | 0.008989473 | 0.003500543 | 0.002085078 |  | 0.00488 | 613.44 |  | 1147.479 | 0.07421 | 1232.633 | 0.06571583 |  | 0.00288 | 604.8
222.5 | 0.946 | 1138.981 | 0.00946 | 1149.756 | 0.009415534 | 0.003940505 | 0.002531559 |  | 0.0049 | 617.7 |  | 1146.865 | 0.07367 | 1231.354 | 0.0652191 |  | 0.0029 | 609
221.78 | 1.247 | 1135.296 | 0.01247 | 1149.453 | 0.01239289 | 0.006919305 | 0.00553119 |  | 0.00492 | 621.96 |  | 1147.684 | 0.07251 | 1230.902 | 0.06414026 |  | 0.00292 | 613.2
221.68 | 1.111 | 1134.784 | 0.01111 | 1147.391 | 0.01104874 | 0.00558497 | 0.004190132 |  | 0.00494 | 626.22 |  | 1147.069 | 0.07429 | 1232.285 | 0.06579195 |  | 0.00294 | 617.4
221.49 | 1.065 | 1133.811 | 0.01065 | 1145.886 | 0.01059369 | 0.005137087 | 0.003740961 |  | 0.00496 | 630.48 |  | 1149.117 | 0.07352 | 1233.6 | 0.06506868 |  | 0.00296 | 621.6
222.01 | 1.343 | 1136.473 | 0.01343 | 1151.736 | 0.01334062 | 0.007856161 | 0.006471801 |  | 0.00498 | 634.74 |  | 1145.892 | 0.07402 | 1230.711 | 0.06554809 |  | 0.00298 | 625.8
221.83 | 1.154 | 1135.552 | 0.01154 | 1148.656 | 0.01147392 | 0.006004132 | 0.004610676 |  | 0.005 | 639 |  | 1147.069 | 0.07591 | 1234.143 | 0.06728994 |  | 0.003 | 630
222.24 | 1.204 | 1137.65 | 0.01204 | 1151.348 | 0.0119681 | 0.006485488 | 0.005092164 |  | 0.00502 | 643.26 |  | 1145.738 | 0.07495 | 1231.612 | 0.06640933 |  | 0.00302 | 634.2
221.83 | 1.42 | 1135.552 | 0.0142 | 1151.676 | 0.01410012 | 0.008615951 | 0.007236878 |  | 0.00504 | 647.52 |  | 1146.762 | 0.07745 | 1235.579 | 0.06871343 |  | 0.00304 | 638.4
222.36 | 1.301 | 1138.265 | 0.01301 | 1153.073 | 0.0129261 | 0.007435271 | 0.006046453 |  | 0.00506 | 651.78 |  | 1145.841 | 0.07583 | 1232.73 | 0.06722231 |  | 0.00306 | 642.6
221.99 | 1.351 | 1136.371 | 0.01351 | 1151.723 | 0.01341955 | 0.007935158 | 0.006551357 |  | 0.00508 | 656.04 |  | 1146.66 | 0.0763 | 1234.15 | 0.06765233 |  | 0.00308 | 646.8
221.88 | 1.382 | 1135.808 | 0.01382 | 1151.504 | 0.01372537 | 0.00824202 | 0.006860581 |  | 0.0051 | 660.3 |  | 1147.069 | 0.07799 | 1236.529 | 0.06920996 |  | 0.0031 | 651
222.02 | 1.513 | 1136.524 | 0.01513 | 1153.72 | 0.01501668 | 0.009522779 | 0.008147558 |  | 0.00512 | 664.56 |  | 1145.431 | 0.07718 | 1233.836 | 0.06847111 |  | 0.00312 | 655.2
221.94 | 1.451 | 1136.115 | 0.01451 | 1152.6 | 0.01440574 | 0.008917167 | 0.007539088 |  | 0.00514 | 668.82 |  | 1143.588 | 0.07761 | 1232.342 | 0.06887733 |  | 0.00314 | 659.4
222.45 | 1.505 | 1138.725 | 0.01505 | 1155.863 | 0.01493787 | 0.009433762 | 0.008055444 |  | 0.00516 | 673.08 |  | 1144.612 | 0.07811 | 1234.018 | 0.06933323 |  | 0.00316 | 663.6
222.01 | 1.548 | 1136.473 | 0.01548 | 1154.066 | 0.01536141 | 0.009865857 | 0.008492592 |  | 0.00518 | 677.34 |  | 1143.537 | 0.07857 | 1233.385 | 0.06976283 |  | 0.00318 | 667.8
222.5 | 1.609 | 1138.981 | 0.01609 | 1157.308 | 0.01596193 | 0.01045094 | 0.009077952 |  | 0.0052 | 681.6 |  | 1144.049 | 0.07908 | 1234.521 | 0.07023016 |  | 0.0032 | 672
222.04 | 1.629 | 1136.627 | 0.01629 | 1155.142 | 0.01615874 | 0.01065806 | 0.009288998 |  | 0.00522 | 685.86 |  | 1142.053 | 0.07954 | 1232.892 | 0.07066411 |  | 0.00322 | 676.2
222.4 | 1.899 | 1138.469 | 0.01899 | 1160.089 | 0.01881194 | 0.01328771 | 0.01193106 |  | 0.00524 | 690.12 |  | 1143.128 | 0.08008 | 1234.669 | 0.07115573 |  | 0.00324 | 680.4
222.32 | 1.713 | 1138.06 | 0.01713 | 1157.555 | 0.01698494 | 0.01147277 | 0.01010653 |  | 0.00526 | 694.38 |  | 1141.592 | 0.08046 | 1233.445 | 0.07151333 |  | 0.00326 | 684.6
222.1 | 1.791 | 1136.934 | 0.01791 | 1157.296 | 0.01775151 | 0.01224057 | 0.01087991 |  | 0.00528 | 698.64 |  | 1141.848 | 0.081 | 1234.338 | 0.07200874 |  | 0.00328 | 688.8
222.46 | 1.837 | 1138.777 | 0.01837 | 1159.696 | 0.01820331 | 0.01268095 | 0.01132057 |  | 0.0053 | 702.9 |  | 1140.415 | 0.08151 | 1233.37 | 0.07248502 |  | 0.0033 | 693
222.03 | 1.941 | 1136.575 | 0.01941 | 1158.636 | 0.01922403 | 0.01370671 | 0.01235459 |  | 0.00532 | 707.16 |  | 1141.746 | 0.08209 | 1235.471 | 0.07301116 |  | 0.00332 | 697.2
222.6 | 1.933 | 1139.493 | 0.01933 | 1161.52 | 0.01914555 | 0.0136145 | 0.01225848 |  | 0.00534 | 711.42 |  | 1138.162 | 0.08266 | 1232.243 | 0.07355315 |  | 0.00334 | 701.4
222.18 | 1.976 | 1137.343 | 0.01976 | 1159.817 | 0.01956731 | 0.01404437 | 0.01269323 |  | 0.00536 | 715.68 |  | 1139.033 | 0.08305 | 1233.629 | 0.07390671 |  | 0.00336 | 705.6
222.5 | 2.169 | 1138.981 | 0.02169 | 1163.686 | 0.02145812 | 0.01591676 | 0.01457414 |  | 0.00538 | 719.94 |  | 1136.524 | 0.08355 | 1231.481 | 0.07437849 |  | 0.00338 | 709.8
222.13 | 2.084 | 1137.087 | 0.02084 | 1160.784 | 0.02062582 | 0.01509827 | 0.01375329 |  | 0.0054 | 724.2 |  | 1135.552 | 0.08429 | 1231.267 | 0.07506222 |  | 0.0034 | 714
222.62 | 2.126 | 1139.596 | 0.02126 | 1163.823 | 0.02103716 | 0.01549514 | 0.01414947 |  | 0.00542 | 728.46 |  | 1137.19 | 0.08429 | 1233.043 | 0.07505376 |  | 0.00342 | 718.2
222.09 | 2.219 | 1136.883 | 0.02219 | 1162.11 | 0.02194738 | 0.01641353 | 0.01507609 |  | 0.00544 | 732.72 |  | 1133.453 | 0.08479 | 1229.558 | 0.07553138 |  | 0.00344 | 722.4
222.61 | 2.227 | 1139.544 | 0.02227 | 1164.922 | 0.02202564 | 0.0164784 | 0.01513827 |  | 0.00546 | 736.98 |  | 1134.784 | 0.08537 | 1231.66 | 0.07605589 |  | 0.00346 | 726.6
222.3 | 2.289 | 1137.958 | 0.02289 | 1164.005 | 0.02263195 | 0.01708907 | 0.01575417 |  | 0.00548 | 741.24 |  | 1130.791 | 0.08579 | 1227.801 | 0.07646116 |  | 0.00348 | 730.8
222.08 | 2.327 | 1136.831 | 0.02327 | 1163.285 | 0.02300338 | 0.01746393 | 0.0161324 |  | 0.0055 | 745.5 |  | 1131.764 | 0.08645 | 1229.604 | 0.07706024 |  | 0.0035 | 735
222.48 | 2.454 | 1138.879 | 0.02454 | 1166.827 | 0.02424373 | 0.01868741 | 0.01736037 |  | 0.00552 | 749.76 |  | 1126.952 | 0.0876 | 1225.673 | 0.0781369 |  | 0.00352 | 739.2
222.16 | 2.393 | 1137.241 | 0.02393 | 1164.455 | 0.02364816 | 0.01810314 | 0.01677471 |  | 0.00554 | 754.02 |  | 1125.569 | 0.08749 | 1224.046 | 0.0780435 |  | 0.00354 | 743.4
222.43 | 2.543 | 1138.623 | 0.02543 | 1167.578 | 0.02511204 | 0.01955214 | 0.01823023 |  | 0.00556 | 758.28 |  | 1125.569 | 0.08784 | 1224.44 | 0.07836341 |  | 0.00356 | 747.6
222.08 | 2.508 | 1136.831 | 0.02508 | 1165.343 | 0.02477066 | 0.01922141 | 0.01789968 |  | 0.00558 | 762.54 |  | 1122.498 | 0.08872 | 1222.086 | 0.07918324 |  | 0.00358 | 751.8
222.5 | 2.555 | 1138.981 | 0.02555 | 1168.082 | 0.02522905 | 0.01966676 | 0.01834508 |  | 0.0056 | 766.8 |  | 1121.372 | 0.08888 | 1221.039 | 0.07933517 |  | 0.0036 | 756
222.44 | 2.609 | 1138.674 | 0.02609 | 1168.382 | 0.02575546 | 0.02019174 | 0.01887334 |  | 0.00562 | 771.06 |  | 1119.58 | 0.08938 | 1219.648 | 0.07980088 |  | 0.00362 | 760.2
221.95 | 2.779 | 1136.166 | 0.02779 | 1167.74 | 0.02741087 | 0.0218502 | 0.02054391 |  | 0.00564 | 775.32 |  | 1117.789 | 0.08996 | 1218.345 | 0.08033936 |  | 0.00364 | 764.4
222.36 | 2.914 | 1138.265 | 0.02914 | 1171.434 | 0.0287235 | 0.02314525 | 0.02184386 |  | 0.00566 | 779.58 |  | 1115.536 | 0.09231 | 1218.511 | 0.08249228 |  | 0.00366 | 768.6
222.04 | 2.744 | 1136.627 | 0.02744 | 1167.816 | 0.02707027 | 0.02150924 | 0.02020053 |  | 0.00568 | 783.84 |  | 1113.796 | 0.091 | 1215.151 | 0.08130827 |  | 0.00368 | 772.8
222.46 | 2.786 | 1138.777 | 0.02786 | 1170.503 | 0.02747897 | 0.02190515 | 0.02059623 |  | 0.0057 | 788.1 |  | 1111.799 | 0.09308 | 1215.286 | 0.08321233 |  | 0.0037 | 777
222.02 | 2.902 | 1136.524 | 0.02902 | 1169.506 | 0.02860689 | 0.02303782 | 0.02173777 |  | 0.00572 | 792.36 |  | 1112.362 | 0.09212 | 1214.833 | 0.08233584 |  | 0.00372 | 781.2
222.56 | 2.96 | 1139.288 | 0.0296 | 1173.011 | 0.02917038 | 0.02358461 | 0.02228455 |  | 0.00574 | 796.62 |  | 1109.854 | 0.09239 | 1212.394 | 0.08259465 |  | 0.00374 | 785.4
222.12 | 3.064 | 1137.036 | 0.03064 | 1171.875 | 0.03017997 | 0.02459961 | 0.02330775 |  | 0.00576 | 800.88 |  | 1104.582 | 0.0937 | 1208.081 | 0.08381368 |  | 0.00376 | 789.6
222.52 | 3.134 | 1139.084 | 0.03134 | 1174.783 | 0.03085893 | 0.02526472 | 0.02397433 |  | 0.00578 | 805.14 |  | 1105.759 | 0.09335 | 1208.981 | 0.08348932 |  | 0.00378 | 793.8
222.31 | 3.014 | 1138.009 | 0.03014 | 1172.308 | 0.02969472 | 0.02411229 | 0.02281662 |  | 0.0058 | 809.4 |  | 1102.329 | 0.09525 | 1207.326 | 0.08523348 |  | 0.0038 | 798
222.69 | 3.18 | 1139.954 | 0.0318 | 1176.204 | 0.03130485 | 0.02570388 | 0.024415 |  | 0.00582 | 813.66 |  | 1098.592 | 0.0944 | 1202.299 | 0.08448103 |  | 0.00382 | 802.2
222.69 | 3.138 | 1139.954 | 0.03138 | 1175.726 | 0.03089771 | 0.02529902 | 0.02400786 |  | 0.00584 | 817.92 |  | 1098.08 | 0.09555 | 1203.002 | 0.08552794 |  | 0.00384 | 806.4
222.31 | 3.172 | 1138.009 | 0.03172 | 1174.106 | 0.03122731 | 0.02563633 | 0.02434922 |  | 0.00586 | 822.18 |  | 1094.036 | 0.0954 | 1198.407 | 0.08541289 |  | 0.00386 | 810.6
222.75 | 3.276 | 1140.261 | 0.03276 | 1177.616 | 0.03223483 | 0.02662713 | 0.02534312 |  | 0.00588 | 826.44 |  | 1092.603 | 0.09802 | 1199.7 | 0.0877957 |  | 0.00388 | 814.8
222.42 | 3.269 | 1138.572 | 0.03269 | 1175.792 | 0.03216705 | 0.02656804 | 0.02528555 |  | 0.0059 | 830.7 |  | 1089.378 | 0.09663 | 1194.645 | 0.08655306 |  | 0.0039 | 819
222.93 | 3.33 | 1141.182 | 0.0333 | 1179.184 | 0.03275756 | 0.0271424 | 0.02586028 |  | 0.00592 | 834.96 |  | 1091.067 | 0.09679 | 1196.672 | 0.0866893 |  | 0.00392 | 823.2
222.48 | 3.493 | 1138.879 | 0.03493 | 1178.66 | 0.03433379 | 0.02872113 | 0.02745043 |  | 0.00594 | 839.22 |  | 1085.283 | 0.09872 | 1192.422 | 0.08846767 |  | 0.00394 | 827.4
222.98 | 3.431 | 1141.438 | 0.03431 | 1180.601 | 0.03373454 | 0.02811263 | 0.02683571 |  | 0.00596 | 843.48 |  | 1085.436 | 0.09995 | 1193.926 | 0.08957936 |  | 0.00396 | 831.6
222.53 | 3.477 | 1139.135 | 0.03477 | 1178.743 | 0.03417918 | 0.02856612 | 0.02729428 |  | 0.00598 | 847.74 |  | 1080.369 | 0.10046 | 1188.902 | 0.09006683 |  | 0.00398 | 835.8
222.96 | 3.52 | 1141.336 | 0.0352 | 1181.511 | 0.03459464 | 0.0289684 | 0.02769644 |  | 0.006 | 852 |  | 1080.522 | 0.09891 | 1187.397 | 0.08866451 |  | 0.004 | 840
222.88 | 3.74 | 1140.927 | 0.0374 | 1183.597 | 0.03671758 | 0.03108141 | 0.02982185 |  | 0.00602 | 856.26 |  | 1075.813 | 0.09949 | 1182.845 | 0.08921384 |  | 0.00402 | 844.2
222.44 | 3.72 | 1138.674 | 0.0372 | 1181.033 | 0.03652477 | 0.03090081 | 0.02964266 |  | 0.00604 | 860.52 |  | 1072.639 | 0.1013 | 1181.297 | 0.09086608 |  | 0.00404 | 848.4
223.02 | 3.678 | 1141.643 | 0.03678 | 1183.633 | 0.03611976 | 0.03048341 | 0.02921969 |  | 0.00606 | 864.78 |  | 1071.666 | 0.1008 | 1179.69 | 0.09041962 |  | 0.00406 | 852.6
222.6 | 3.697 | 1139.493 | 0.03697 | 1181.62 | 0.036303 | 0.03067624 | 0.02941593 |  | 0.00608 | 869.04 |  | 1067.878 | 0.10107 | 1175.809 | 0.09068335 |  | 0.00408 | 856.8
223.02 | 3.755 | 1141.643 | 0.03755 | 1184.512 | 0.03686216 | 0.03122163 | 0.0299621 |  | 0.0061 | 873.3 |  | 1066.496 | 0.10165 | 1174.905 | 0.09121427 |  | 0.0041 | 861
222.51 | 4.071 | 1139.033 | 0.04071 | 1185.403 | 0.03990317 | 0.0342584 | 0.03301889 |  | 0.00612 | 877.56 |  | 1063.629 | 0.10188 | 1171.992 | 0.0914369 |  | 0.00412 | 865.2
222.96 | 3.855 | 1141.336 | 0.03855 | 1185.335 | 0.03782551 | 0.03218106 | 0.0309273 |  | 0.00614 | 881.82 |  | 1063.373 | 0.10408 | 1174.049 | 0.0934217 |  | 0.00414 | 869.4
222.56 | 4.149 | 1139.288 | 0.04149 | 1186.558 | 0.04065238 | 0.03500211 | 0.03376655 |  | 0.00616 | 886.08 |  | 1057.743 | 0.10497 | 1168.774 | 0.0942526 |  | 0.00416 | 873.6
222.9 | 3.956 | 1141.029 | 0.03956 | 1186.168 | 0.03879755 | 0.03314913 | 0.0319012 |  | 0.00618 | 890.34 |  | 1058.664 | 0.10343 | 1168.162 | 0.09286084 |  | 0.00418 | 877.8
222.5 | 4.01 | 1138.981 | 0.0401 | 1184.654 | 0.03931686 | 0.03367565 | 0.03243289 |  | 0.0062 | 894.6 |  | 1054.569 | 0.10628 | 1166.648 | 0.09544757 |  | 0.0042 | 882
222.88 | 4.264 | 1140.927 | 0.04264 | 1189.576 | 0.04175596 | 0.03609131 | 0.03486023 |  | 0.00622 | 898.86 |  | 1050.013 | 0.10462 | 1159.865 | 0.09397822 |  | 0.00422 | 886.2
222.97 | 4.118 | 1141.387 | 0.04118 | 1188.39 | 0.04035469 | 0.03469569 | 0.03345617 |  | 0.00624 | 903.12 |  | 1049.757 | 0.10501 | 1159.992 | 0.09433061 |  | 0.00424 | 890.4
222.47 | 4.322 | 1138.828 | 0.04322 | 1188.048 | 0.04231208 | 0.03665471 | 0.03542904 |  | 0.00626 | 907.38 |  | 1044.228 | 0.10732 | 1156.295 | 0.09643652 |  | 0.00426 | 894.6
222.93 | 4.222 | 1141.182 | 0.04222 | 1189.363 | 0.04135305 | 0.03568942 | 0.03445577 |  | 0.00628 | 911.64 |  | 1044.587 | 0.10663 | 1155.971 | 0.09581474 |  | 0.00428 | 898.8
222.47 | 4.245 | 1138.828 | 0.04245 | 1187.171 | 0.04157371 | 0.03592052 | 0.03469066 |  | 0.0063 | 915.9 |  | 1038.853 | 0.10767 | 1150.707 | 0.09677915 |  | 0.0043 | 903
223 | 4.334 | 1141.541 | 0.04334 | 1191.015 | 0.04242711 | 0.0367556 | 0.03552766 |  | 0.00632 | 920.16 |  | 1039.263 | 0.10705 | 1150.516 | 0.09622017 |  | 0.00432 | 907.2
222.66 | 4.361 | 1139.8 | 0.04361 | 1189.507 | 0.04268586 | 0.03702154 | 0.03579693 |  | 0.00634 | 924.42 |  | 1033.632 | 0.10752 | 1144.768 | 0.09667201 |  | 0.00434 | 911.4
223.07 | 4.427 | 1141.899 | 0.04427 | 1192.451 | 0.04331808 | 0.03763974 | 0.03641647 |  | 0.00636 | 928.68 |  | 1033.427 | 0.10844 | 1145.492 | 0.0974989 |  | 0.00436 | 915.6
222.65 | 4.454 | 1139.749 | 0.04454 | 1190.514 | 0.0435766 | 0.03790748 | 0.03668798 |  | 0.00638 | 932.94 |  | 1027.694 | 0.10887 | 1139.579 | 0.09791491 |  | 0.00438 | 919.8
223.17 | 4.511 | 1142.411 | 0.04511 | 1193.945 | 0.04412214 | 0.03843669 | 0.03721744 |  | 0.0064 | 937.2 |  | 1026.209 | 0.11095 | 1140.067 | 0.09978661 |  | 0.0044 | 924
222.69 | 4.697 | 1139.954 | 0.04697 | 1193.498 | 0.04590028 | 0.04021696 | 0.03901042 |  | 0.00642 | 941.46 |  | 1023.189 | 0.10945 | 1135.177 | 0.09845879 |  | 0.00442 | 928.2
223.25 | 4.612 | 1142.821 | 0.04612 | 1195.527 | 0.04508808 | 0.03939509 | 0.0381809 |  | 0.00644 | 945.72 |  | 1023.599 | 0.11003 | 1136.225 | 0.09897645 |  | 0.00444 | 932.4
222.81 | 4.619 | 1140.568 | 0.04619 | 1193.251 | 0.04515499 | 0.03947285 | 0.03826143 |  | 0.00646 | 949.98 |  | 1018.94 | 0.11061 | 1131.645 | 0.09952063 |  | 0.00446 | 936.6
223.05 | 4.685 | 1141.797 | 0.04685 | 1195.29 | 0.04578566 | 0.0400938 | 0.03888466 |  | 0.00648 | 954.24 |  | 1013.463 | 0.11308 | 1128.065 | 0.1017592 |  | 0.00448 | 940.8
223.21 | 4.735 | 1142.616 | 0.04735 | 1196.719 | 0.04626316 | 0.0405645 | 0.03935722 |  | 0.0065 | 958.5 |  | 1013.719 | 0.1118 | 1127.053 | 0.1006134 |  | 0.0045 | 945
222.69 | 4.758 | 1139.954 | 0.04758 | 1194.193 | 0.04648274 | 0.04079611 | 0.03959289 |  | 0.00652 | 962.76 |  | 1007.934 | 0.11358 | 1122.416 | 0.1022352 |  | 0.00452 | 949.2
223.28 | 4.843 | 1142.974 | 0.04843 | 1198.328 | 0.04729381 | 0.04158748 | 0.0403857 |  | 0.00654 | 967.02 |  | 1007.32 | 0.11277 | 1120.916 | 0.1015147 |  | 0.00454 | 953.4
222.87 | 4.89 | 1140.875 | 0.0489 | 1196.664 | 0.047742 | 0.0420436 | 0.04084657 |  | 0.00656 | 971.28 |  | 1002.099 | 0.11531 | 1117.651 | 0.1038102 |  | 0.00456 | 957.6
223.2 | 4.924 | 1142.565 | 0.04924 | 1198.825 | 0.04806609 | 0.0423574 | 0.04116046 |  | 0.00658 | 975.54 |  | 1002.969 | 0.11574 | 1119.053 | 0.104189 |  | 0.00458 | 961.8
222.87 | 4.947 | 1140.875 | 0.04947 | 1197.314 | 0.04828527 | 0.04258378 | 0.04138985 |  | 0.0066 | 979.8 |  | 997.031 | 0.11033 | 1107.033 | 0.09938568 |  | 0.0046 | 966
223.17 | 5.299 | 1142.411 | 0.05299 | 1202.947 | 0.05163374 | 0.04590542 | 0.04472903 |  | 0.00662 | 984.06 |  | 996.6726 | 0.11489 | 1111.18 | 0.1034644 |  | 0.00462 | 970.2
222.78 | 5.287 | 1140.415 | 0.05287 | 1200.708 | 0.05151977 | 0.04580211 | 0.04462713 |  | 0.00664 | 988.32 |  | 992.0655 | 0.11562 | 1106.768 | 0.10414 |  | 0.00464 | 974.4
223.33 | 5.121 | 1143.23 | 0.05121 | 1201.775 | 0.04994188 | 0.04421914 | 0.04303223 |  | 0.00666 | 992.58 |  | 987.0489 | 0.11601 | 1101.556 | 0.1045143 |  | 0.00466 | 978.6
222.83 | 5.164 | 1140.671 | 0.05164 | 1199.575 | 0.05035085 | 0.04463859 | 0.04345666 |  | 0.00668 | 996.84 |  | 986.1275 | 0.11616 | 1100.676 | 0.1046529 |  | 0.00468 | 982.8
223.19 | 5.218 | 1142.513 | 0.05218 | 1202.13 | 0.0508642 | 0.04513977 | 0.04395888 |  | 0.0067 | 1001.1 |  | 980.7525 | 0.1169 | 1095.402 | 0.1053408 |  | 0.0047 | 987
223.13 | 5.349 | 1142.206 | 0.05349 | 1203.303 | 0.05210846 | 0.04637845 | 0.04520499 |  | 0.00672 | 1005.36 |  | 979.7287 | 0.11759 | 1094.935 | 0.1059606 |  | 0.00472 | 991.2
222.81 | 5.291 | 1140.568 | 0.05291 | 1200.916 | 0.05155776 | 0.04583911 | 0.04466419 |  | 0.00674 | 1009.62 |  | 974.8144 | 0.11836 | 1090.193 | 0.1066719 |  | 0.00474 | 995.4
223.17 | 5.422 | 1142.411 | 0.05422 | 1204.353 | 0.05280116 | 0.04706614 | 0.04589645 |  | 0.00676 | 1013.88 |  | 974.5073 | 0.11886 | 1090.337 | 0.1071182 |  | 0.00476 | 999.6
222.89 | 5.372 | 1140.978 | 0.05372 | 1202.271 | 0.05232676 | 0.04660166 | 0.04543072 |  | 0.00678 | 1018.14 |  | 968.5692 | 0.11879 | 1083.626 | 0.1070876 |  | 0.00478 | 1003.8
223.04 | 5.403 | 1141.746 | 0.05403 | 1203.434 | 0.05262091 | 0.04689027 | 0.04572023 |  | 0.0068 | 1022.4 |  | 968.2109 | 0.12037 | 1084.754 | 0.1084935 |  | 0.0048 | 1008
222.89 | 5.438 | 1140.978 | 0.05438 | 1203.024 | 0.05295292 | 0.04722423 | 0.04605687 |  | 0.00682 | 1026.66 |  | 962.3752 | 0.11998 | 1077.841 | 0.1081783 |  | 0.00482 | 1012.2
222.91 | 5.542 | 1141.08 | 0.05542 | 1204.319 | 0.05393879 | 0.04820394 | 0.04704213 |  | 0.00684 | 1030.92 |  | 960.9419 | 0.12265 | 1078.801 | 0.1105548 |  | 0.00484 | 1016.4
223.17 | 5.511 | 1142.411 | 0.05511 | 1205.369 | 0.05364503 | 0.04790517 | 0.04674032 |  | 0.00686 | 1035.18 |  | 954.8503 | 0.12091 | 1070.301 | 0.1090442 |  | 0.00486 | 1020.6
222.75 | 5.53 | 1140.261 | 0.0553 | 1203.318 | 0.05382509 | 0.048095 | 0.04693338 |  | 0.00688 | 1039.44 |  | 954.7991 | 0.12357 | 1072.784 | 0.1114026 |  | 0.00488 | 1024.8
222.93 | 5.839 | 1141.182 | 0.05839 | 1207.816 | 0.05674889 | 0.05099738 | 0.04985161 |  | 0.0069 | 1043.7 |  | 948.9122 | 0.12238 | 1065.04 | 0.1103798 |  | 0.0049 | 1029
222.87 | 5.592 | 1140.875 | 0.05592 | 1204.673 | 0.05441242 | 0.04867589 | 0.047517 |  | 0.00692 | 1047.96 |  | 944.2027 | 0.12238 | 1059.754 | 0.110405 |  | 0.00492 | 1033.2
223.26 | 5.627 | 1142.872 | 0.05627 | 1207.181 | 0.05474383 | 0.04899535 | 0.04783634 |  | 0.00694 | 1052.22 |  | 942.7694 | 0.12292 | 1058.655 | 0.1108912 |  | 0.00494 | 1037.4
223.07 | 5.735 | 1141.899 | 0.05735 | 1207.387 | 0.05576578 | 0.05001632 | 0.04886417 |  | 0.00696 | 1056.48 |  | 937.0873 | 0.12346 | 1052.78 | 0.1114 |  | 0.00496 | 1041.6
223.61 | 5.673 | 1144.663 | 0.05673 | 1209.6 | 0.05517923 | 0.04941923 | 0.04826092 |  | 0.00698 | 1060.74 |  | 935.9611 | 0.12392 | 1051.945 | 0.1118133 |  | 0.00498 | 1045.8
223.46 | 5.712 | 1143.896 | 0.05712 | 1209.235 | 0.05554823 | 0.04978997 | 0.04863455 |  | 0.007 | 1065 |  | 929.204 | 0.12596 | 1046.247 | 0.1136539 |  | 0.005 | 1050
223.88 | 5.746 | 1146.046 | 0.05746 | 1211.897 | 0.05586981 | 0.05009887 | 0.04894313 |  | 0.00702 | 1069.26 |  | 928.4873 | 0.12512 | 1044.66 | 0.1129151 |  | 0.00502 | 1054.2
223.76 | 5.777 | 1145.431 | 0.05777 | 1211.603 | 0.05616292 | 0.05039338 | 0.04923996 |  | 0.00704 | 1073.52 |  | 925.5695 | 0.12535 | 1041.59 | 0.1131341 |  | 0.00504 | 1058.4
224.18 | 5.808 | 1147.581 | 0.05808 | 1214.233 | 0.05645594 | 0.05067388 | 0.04951999 |  | 0.00706 | 1077.78 |  | 919.0171 | 0.12581 | 1034.639 | 0.1135759 |  | 0.00506 | 1062.6
223.86 | 5.943 | 1145.943 | 0.05943 | 1214.047 | 0.05773103 | 0.05194985 | 0.05080497 |  | 0.00708 | 1082.04 |  | 917.7886 | 0.1282 | 1035.449 | 0.1156927 |  | 0.00508 | 1066.8
224.35 | 5.87 | 1148.451 | 0.0587 | 1215.866 | 0.05704174 | 0.0512519 | 0.05010053 |  | 0.0071 | 1086.3 |  | 911.9529 | 0.12708 | 1027.844 | 0.1147357 |  | 0.0051 | 1071
224.47 | 5.912 | 1149.066 | 0.05912 | 1216.999 | 0.05743837 | 0.05164314 | 0.05049345 |  | 0.00712 | 1090.56 |  | 909.547 | 0.12786 | 1025.842 | 0.1154371 |  | 0.00512 | 1075.2
224.07 | 5.955 | 1147.018 | 0.05955 | 1215.323 | 0.05784429 | 0.05205704 | 0.05091174 |  | 0.00714 | 1094.82 |  | 904.0696 | 0.12832 | 1020.08 | 0.1158723 |  | 0.00514 | 1079.4
224.46 | 5.993 | 1149.015 | 0.05993 | 1217.875 | 0.05820287 | 0.05240346 | 0.05125825 |  | 0.00716 | 1099.08 |  | 897.978 | 0.13056 | 1015.218 | 0.1178787 |  | 0.00516 | 1083.6
224.14 | 6.067 | 1147.377 | 0.06067 | 1216.988 | 0.05890078 | 0.0531056 | 0.05196607 |  | 0.00718 | 1103.34 |  | 895.2649 | 0.13006 | 1011.703 | 0.1174531 |  | 0.00518 | 1087.8
224.15 | 6.063 | 1147.428 | 0.06063 | 1216.996 | 0.05886307 | 0.05306785 | 0.05192805 |  | 0.0072 | 1107.6 |  | 891.3233 | 0.1306 | 1007.73 | 0.1179498 |  | 0.0052 | 1092
224.26 | 6.086 | 1147.991 | 0.06086 | 1217.858 | 0.0590799 | 0.05328058 | 0.05214147 |  | 0.00722 | 1111.86 |  | 889.9923 | 0.13345 | 1008.762 | 0.1204625 |  | 0.00522 | 1096.2
224.2 | 6.194 | 1147.684 | 0.06194 | 1218.771 | 0.06009742 | 0.05429375 | 0.05316085 |  | 0.00724 | 1116.12 |  | 883.6959 | 0.13056 | 999.0713 | 0.1179556 |  | 0.00524 | 1100.4
224.35 | 6.19 | 1148.451 | 0.0619 | 1219.541 | 0.06005976 | 0.05425242 | 0.05311854 |  | 0.00726 | 1120.38 |  | 881.4436 | 0.13114 | 997.0361 | 0.1184782 |  | 0.00526 | 1104.6
224.29 | 6.217 | 1148.144 | 0.06217 | 1219.524 | 0.06031399 | 0.05450673 | 0.05337463 |  | 0.00728 | 1124.64 |  | 874.2769 | 0.13171 | 989.428 | 0.1190182 |  | 0.00528 | 1108.8
224.6 | 6.31 | 1149.731 | 0.0631 | 1222.279 | 0.06118917 | 0.05536879 | 0.05424022 |  | 0.0073 | 1128.9 |  | 872.7412 | 0.13337 | 989.1387 | 0.1204853 |  | 0.0053 | 1113
224.26 | 6.329 | 1147.991 | 0.06329 | 1220.647 | 0.06136787 | 0.05555527 | 0.05442945 |  | 0.00732 | 1133.16 |  | 865.6258 | 0.13218 | 980.0442 | 0.1194781 |  | 0.00532 | 1117.2
224.45 | 6.491 | 1148.963 | 0.06491 | 1223.543 | 0.06289029 | 0.0570639 | 0.05594598 |  | 0.00734 | 1137.42 |  | 863.3734 | 0.13526 | 980.1533 | 0.1221943 |  | 0.00534 | 1121.4
224.31 | 6.391 | 1148.247 | 0.06391 | 1221.631 | 0.0619508 | 0.05613351 | 0.05501083 |  | 0.00736 | 1141.68 |  | 856.0532 | 0.13391 | 970.6873 | 0.1210495 |  | 0.00536 | 1125.6
224.52 | 6.507 | 1149.322 | 0.06507 | 1224.108 | 0.06304052 | 0.05721144 | 0.05609405 |  | 0.00738 | 1145.94 |  | 853.5449 | 0.13457 | 968.4065 | 0.1216423 |  | 0.00538 | 1129.8
224.27 | 6.765 | 1148.042 | 0.06765 | 1225.707 | 0.06545997 | 0.05962327 | 0.05852123 |  | 0.0074 | 1150.2 |  | 850.064 | 0.13418 | 964.1256 | 0.1213188 |  | 0.0054 | 1134
224.49 | 6.7 | 1149.168 | 0.067 | 1226.162 | 0.06485097 | 0.0590121 | 0.05790543 |  | 0.00742 | 1154.46 |  | 841.4128 | 0.13538 | 955.3233 | 0.1224182 |  | 0.00542 | 1138.2
224.13 | 6.592 | 1147.325 | 0.06592 | 1222.957 | 0.06383828 | 0.05801467 | 0.05690387 |  | 0.00744 | 1158.72 |  | 840.8498 | 0.13588 | 955.1044 | 0.1228596 |  | 0.00544 | 1142.4
224.61 | 6.622 | 1149.782 | 0.06622 | 1225.921 | 0.06411968 | 0.05828196 | 0.05717043 |  | 0.00746 | 1162.98 |  | 832.3522 | 0.13824 | 947.4166 | 0.1249717 |  | 0.00546 | 1146.6
224.21 | 6.657 | 1147.735 | 0.06657 | 1224.14 | 0.06444789 | 0.05861866 | 0.05751101 |  | 0.00748 | 1167.24 |  | 741.2849 | 0.13835 | 843.8416 | 0.1255616 |  | 0.00548 | 1150.8
224.53 | 6.703 | 1149.373 | 0.06703 | 1226.415 | 0.06487909 | 0.05903901 | 0.05793231 |  | 0.0075 | 1171.5 |  | 746.0456 | 0.13839 | 849.2908 | 0.1255707 |  | 0.0055 | 1155
224.66 | 6.754 | 1150.038 | 0.06754 | 1227.712 | 0.06535694 | 0.05951069 | 0.05840613 |  | 0.00752 | 1175.76 |  | 745.5337 | 0.1402 | 850.0575 | 0.1271558 |  | 0.00552 | 1159.2
224.3 | 7.078 | 1148.196 | 0.07078 | 1229.465 | 0.06838735 | 0.06253276 | 0.06144769 |  | 0.00754 | 1180.02 |  | 741.5408 | 0.13955 | 845.0228 | 0.1266095 |  | 0.00554 | 1163.4
224.26 | 6.842 | 1147.991 | 0.06842 | 1226.536 | 0.06618092 | 0.06034027 | 0.05924249 |  | 0.00756 | 1184.28 |  | 731.6611 | 0.14171 | 835.3448 | 0.1285493 |  | 0.00556 | 1167.6
224.37 | 6.885 | 1148.554 | 0.06885 | 1227.632 | 0.0665833 | 0.06073744 | 0.05964147 |  | 0.00758 | 1188.54
224.11 | 7.101 | 1147.223 | 0.07101 | 1228.687 | 0.06860213 | 0.06275124 | 0.06166834 |  | 0.0076 | 1192.8
224.36 | 6.977 | 1148.503 | 0.06977 | 1228.634 | 0.06744367 | 0.06159304 | 0.06050215
224.16 | 7.02 | 1147.479 | 0.0702 | 1228.032 | 0.06784555 | 0.06199778 | 0.06091021
224.21 | 7.143 | 1147.735 | 0.07143 | 1229.718 | 0.0689942 | 0.06313841 | 0.06205732
224.06 | 7.348 | 1146.967 | 0.07348 | 1231.246 | 0.07090571 | 0.06504263 | 0.06397347
224.16 | 7.421 | 1147.479 | 0.07421 | 1232.633 | 0.07158551 | 0.06571583 | 0.06465017
224.04 | 7.367 | 1146.865 | 0.07367 | 1231.354 | 0.07108269 | 0.0652191 | 0.06415106
224.2 | 7.251 | 1147.684 | 0.07251 | 1230.902 | 0.0700017 | 0.06414026 | 0.06306512
224.08 | 7.429 | 1147.069 | 0.07429 | 1232.285 | 0.07165998 | 0.06579195 | 0.06472712
224.48 | 7.352 | 1149.117 | 0.07352 | 1233.6 | 0.07094297 | 0.06506868 | 0.06399773
223.85 | 7.402 | 1145.892 | 0.07402 | 1230.711 | 0.07140862 | 0.06554809 | 0.06448287
224.08 | 7.591 | 1147.069 | 0.07591 | 1234.143 | 0.07316682 | 0.06728994 | 0.06623396
223.82 | 7.495 | 1145.738 | 0.07495 | 1231.612 | 0.07227415 | 0.06640933 | 0.06534933
224.02 | 7.745 | 1146.762 | 0.07745 | 1235.579 | 0.07459714 | 0.06871343 | 0.06766613
223.84 | 7.583 | 1145.841 | 0.07583 | 1232.73 | 0.07309246 | 0.06722231 | 0.06616702
224 | 7.63 | 1146.66 | 0.0763 | 1234.15 | 0.07352923 | 0.06765233 | 0.06659885
224.08 | 7.799 | 1147.069 | 0.07799 | 1236.529 | 0.0750982 | 0.06920996 | 0.06816534
223.76 | 7.718 | 1145.431 | 0.07718 | 1233.836 | 0.07434652 | 0.06847111 | 0.06742356
223.4 | 7.761 | 1143.588 | 0.07761 | 1232.342 | 0.07474563 | 0.06887733 | 0.0678338
223.6 | 7.811 | 1144.612 | 0.07811 | 1234.018 | 0.07520951 | 0.06933323 | 0.0682915
223.39 | 7.857 | 1143.537 | 0.07857 | 1233.385 | 0.07563609 | 0.06976283 | 0.06872458
223.49 | 7.908 | 1144.049 | 0.07908 | 1234.521 | 0.07610883 | 0.07023016 | 0.06919422
223.1 | 7.954 | 1142.053 | 0.07954 | 1232.892 | 0.07653502 | 0.07066411 | 0.06963249
223.31 | 8.008 | 1143.128 | 0.08008 | 1234.669 | 0.07703511 | 0.07115573 | 0.07012608
223.01 | 8.046 | 1141.592 | 0.08046 | 1233.445 | 0.07738688 | 0.07151333 | 0.07048712
223.06 | 8.1 | 1141.848 | 0.081 | 1234.338 | 0.07788654 | 0.07200874 | 0.07098524
222.78 | 8.151 | 1140.415 | 0.08151 | 1233.37 | 0.07835821 | 0.07248502 | 0.07146557
223.04 | 8.209 | 1141.746 | 0.08209 | 1235.471 | 0.07889436 | 0.07301116 | 0.07199367
222.34 | 8.266 | 1138.162 | 0.08266 | 1232.243 | 0.07942098 | 0.07355315 | 0.07254195
222.51 | 8.305 | 1139.033 | 0.08305 | 1233.629 | 0.07978114 | 0.07390671 | 0.07289685
222.02 | 8.355 | 1136.524 | 0.08355 | 1231.481 | 0.08024269 | 0.07437849 | 0.07337356
221.83 | 8.429 | 1135.552 | 0.08429 | 1231.267 | 0.08092539 | 0.07506222 | 0.07406215
222.15 | 8.429 | 1137.19 | 0.08429 | 1233.043 | 0.08092539 | 0.07505376 | 0.07405225
221.42 | 8.479 | 1133.453 | 0.08479 | 1229.558 | 0.08138642 | 0.07553138 | 0.07453586
221.68 | 8.537 | 1134.784 | 0.08537 | 1231.66 | 0.08192094 | 0.07605589 | 0.07506234
220.9 | 8.579 | 1130.791 | 0.08579 | 1227.801 | 0.08230783 | 0.07646116 | 0.07547336
221.09 | 8.645 | 1131.764 | 0.08645 | 1229.604 | 0.0829155 | 0.07706024 | 0.07607515
220.15 | 8.76 | 1126.952 | 0.0876 | 1225.673 | 0.08397343 | 0.0781369 | 0.07716217
219.88 | 8.749 | 1125.569 | 0.08749 | 1224.046 | 0.08387229 | 0.0780435 | 0.07706937
219.88 | 8.784 | 1125.569 | 0.08784 | 1224.44 | 0.08419408 | 0.07836341 | 0.07739116
219.28 | 8.872 | 1122.498 | 0.08872 | 1222.086 | 0.08500269 | 0.07918324 | 0.07821834
219.06 | 8.888 | 1121.372 | 0.08888 | 1221.039 | 0.08514965 | 0.07933517 | 0.0783721
218.71 | 8.938 | 1119.58 | 0.08938 | 1219.648 | 0.08560873 | 0.07980088 | 0.07884201
218.36 | 8.996 | 1117.789 | 0.08996 | 1218.345 | 0.086141 | 0.08033936 | 0.07938511
217.92 | 9.231 | 1115.536 | 0.09231 | 1218.511 | 0.08829472 | 0.08249228 | 0.08155245
217.58 | 9.1 | 1113.796 | 0.091 | 1215.151 | 0.08709471 | 0.08130827 | 0.08036295
217.19 | 9.308 | 1111.799 | 0.09308 | 1215.286 | 0.0889994 | 0.08321233 | 0.08227971
217.3 | 9.212 | 1112.362 | 0.09212 | 1214.833 | 0.08812076 | 0.08233584 | 0.08139767
216.81 | 9.239 | 1109.854 | 0.09239 | 1212.394 | 0.08836796 | 0.08259465 | 0.08166002
215.78 | 9.37 | 1104.582 | 0.0937 | 1208.081 | 0.08956644 | 0.08381368 | 0.08289038
216.01 | 9.335 | 1105.759 | 0.09335 | 1208.981 | 0.08924638 | 0.08348932 | 0.0825632
215.34 | 9.525 | 1102.329 | 0.09525 | 1207.326 | 0.09098265 | 0.08523348 | 0.0843202
214.61 | 9.44 | 1098.592 | 0.0944 | 1202.299 | 0.09020627 | 0.08448103 | 0.0835664
214.51 | 9.555 | 1098.08 | 0.09555 | 1203.002 | 0.09125652 | 0.08552794 | 0.08461975
213.72 | 9.54 | 1094.036 | 0.0954 | 1198.407 | 0.09111959 | 0.08541289 | 0.08450726
213.44 | 9.802 | 1092.603 | 0.09802 | 1199.7 | 0.09350856 | 0.0877957 | 0.08690489
212.81 | 9.663 | 1089.378 | 0.09663 | 1194.645 | 0.09224184 | 0.08655306 | 0.08565767
213.14 | 9.679 | 1091.067 | 0.09679 | 1196.672 | 0.09238773 | 0.0866893 | 0.08579335
212.01 | 9.872 | 1085.283 | 0.09872 | 1192.422 | 0.09414587 | 0.08846767 | 0.08758644
212.04 | 9.995 | 1085.436 | 0.09995 | 1193.926 | 0.09526472 | 0.08957936 | 0.08870437
211.05 | 10.046 | 1080.369 | 0.10046 | 1188.902 | 0.09572827 | 0.09006683 | 0.08919855
211.08 | 9.891 | 1080.522 | 0.09891 | 1187.397 | 0.09431878 | 0.08866451 | 0.08778813
210.16 | 9.949 | 1075.813 | 0.09949 | 1182.845 | 0.09484644 | 0.08921384 | 0.08834425
209.54 | 10.13 | 1072.639 | 0.1013 | 1181.297 | 0.0964913 | 0.09086608 | 0.0900083
209.35 | 10.08 | 1071.666 | 0.1008 | 1179.69 | 0.09603719 | 0.09041962 | 0.08956006
208.61 | 10.107 | 1067.878 | 0.10107 | 1175.809 | 0.09628243 | 0.09068335 | 0.0898282
208.34 | 10.165 | 1066.496 | 0.10165 | 1174.905 | 0.09680906 | 0.09121427 | 0.09036318
207.78 | 10.188 | 1063.629 | 0.10188 | 1171.992 | 0.09701781 | 0.0914369 | 0.09058926
207.73 | 10.408 | 1063.373 | 0.10408 | 1174.049 | 0.09901241 | 0.0934217 | 0.09258541
206.63 | 10.497 | 1057.743 | 0.10497 | 1168.774 | 0.09981819 | 0.0942526 | 0.09342521
206.81 | 10.343 | 1058.664 | 0.10343 | 1168.162 | 0.09842351 | 0.09286084 | 0.09202497
206.01 | 10.628 | 1054.569 | 0.10628 | 1166.648 | 0.101003 | 0.09544757 | 0.09462925
205.12 | 10.462 | 1050.013 | 0.10462 | 1159.865 | 0.09950138 | 0.09397822 | 0.09315513
205.07 | 10.501 | 1049.757 | 0.10501 | 1159.992 | 0.09985438 | 0.09433061 | 0.09350968
203.99 | 10.732 | 1044.228 | 0.10732 | 1156.295 | 0.1019427 | 0.09643652 | 0.09563139
204.06 | 10.663 | 1044.587 | 0.10663 | 1155.971 | 0.1013194 | 0.09581474 | 0.0950059
202.94 | 10.767 | 1038.853 | 0.10767 | 1150.707 | 0.1022587 | 0.09677915 | 0.09597991
203.02 | 10.705 | 1039.263 | 0.10705 | 1150.516 | 0.1016988 | 0.09622017 | 0.09541754
201.92 | 10.752 | 1033.632 | 0.10752 | 1144.768 | 0.1021233 | 0.09667201 | 0.09587603
201.88 | 10.844 | 1033.427 | 0.10844 | 1145.492 | 0.1029536 | 0.0974989 | 0.09670761
200.76 | 10.887 | 1027.694 | 0.10887 | 1139.579 | 0.1033415 | 0.09791491 | 0.09713012
200.47 | 11.095 | 1026.209 | 0.11095 | 1140.067 | 0.1052155 | 0.09978661 | 0.09901312
199.88 | 10.945 | 1023.189 | 0.10945 | 1135.177 | 0.1038644 | 0.09845879 | 0.09768027
199.96 | 11.003 | 1023.599 | 0.11003 | 1136.225 | 0.104387 | 0.09897645 | 0.09820044
199.05 | 11.061 | 1018.94 | 0.11061 | 1131.645 | 0.1049094 | 0.09952063 | 0.09875096
197.98 | 11.308 | 1013.463 | 0.11308 | 1128.065 | 0.1071309 | 0.1017592 | 0.1010056
198.03 | 11.18 | 1013.719 | 0.1118 | 1127.053 | 0.1059803 | 0.1006134 | 0.09985343
196.9 | 11.358 | 1007.934 | 0.11358 | 1122.416 | 0.1075801 | 0.1022352 | 0.1014881
196.78 | 11.277 | 1007.32 | 0.11277 | 1120.916 | 0.1068524 | 0.1015147 | 0.1007642
195.76 | 11.531 | 1002.099 | 0.11531 | 1117.651 | 0.1091324 | 0.1038102 | 0.1030757
195.93 | 11.574 | 1002.969 | 0.11574 | 1119.053 | 0.1095179 | 0.104189 | 0.1034559
194.77 | 11.033 | 997.031 | 0.11033 | 1107.033 | 0.1046573 | 0.09938568 | 0.09863124
194.7 | 11.489 | 996.6726 | 0.11489 | 1111.18 | 0.1087557 | 0.1034644 | 0.1027319
193.8 | 11.562 | 992.0655 | 0.11562 | 1106.768 | 0.1094103 | 0.10414 | 0.1034143
192.82 | 11.601 | 987.0489 | 0.11601 | 1101.556 | 0.1097598 | 0.1045143 | 0.1037941
192.64 | 11.616 | 986.1275 | 0.11616 | 1100.676 | 0.1098942 | 0.1046529 | 0.1039341
191.59 | 11.69 | 980.7525 | 0.1169 | 1095.402 | 0.110557 | 0.1053408 | 0.1046293
191.39 | 11.759 | 979.7287 | 0.11759 | 1094.935 | 0.1111746 | 0.1059606 | 0.1052531
190.43 | 11.836 | 974.8144 | 0.11836 | 1090.193 | 0.1118633 | 0.1066719 | 0.1059716
190.37 | 11.886 | 974.5073 | 0.11886 | 1090.337 | 0.1123103 | 0.1071182 | 0.1064204
189.21 | 11.879 | 968.5692 | 0.11879 | 1083.626 | 0.1122477 | 0.1070876 | 0.1063937
189.14 | 12.037 | 968.2109 | 0.12037 | 1084.754 | 0.113659 | 0.1084935 | 0.1078071
188 | 11.998 | 962.3752 | 0.11998 | 1077.841 | 0.1133108 | 0.1081783 | 0.1074943
187.72 | 12.265 | 960.9419 | 0.12265 | 1078.801 | 0.115692 | 0.1105548 | 0.1098841
186.53 | 12.091 | 954.8503 | 0.12091 | 1070.301 | 0.1141409 | 0.1090442 | 0.1083698
186.52 | 12.357 | 954.7991 | 0.12357 | 1072.784 | 0.1165111 | 0.1114026 | 0.1107403
185.37 | 12.238 | 948.9122 | 0.12238 | 1065.04 | 0.1154514 | 0.1103798 | 0.1097162
184.45 | 12.238 | 944.2027 | 0.12238 | 1059.754 | 0.1154514 | 0.110405 | 0.1097447
184.17 | 12.292 | 942.7694 | 0.12292 | 1058.655 | 0.1159324 | 0.1108912 | 0.1102344
183.06 | 12.346 | 937.0873 | 0.12346 | 1052.78 | 0.1164132 | 0.1114 | 0.1107495
182.84 | 12.392 | 935.9611 | 0.12392 | 1051.945 | 0.1168226 | 0.1118133 | 0.1111656
181.52 | 12.596 | 929.204 | 0.12596 | 1046.247 | 0.118636 | 0.1136539 | 0.1130199
181.38 | 12.512 | 928.4873 | 0.12512 | 1044.66 | 0.1178897 | 0.1129151 | 0.1122779
180.81 | 12.535 | 925.5695 | 0.12535 | 1041.59 | 0.1180941 | 0.1131341 | 0.1125
179.53 | 12.581 | 919.0171 | 0.12581 | 1034.639 | 0.1185028 | 0.1135759 | 0.1129483
179.29 | 12.82 | 917.7886 | 0.1282 | 1035.449 | 0.1206234 | 0.1156927 | 0.1150764
178.15 | 12.708 | 911.9529 | 0.12708 | 1027.844 | 0.1196302 | 0.1147357 | 0.1141184
177.68 | 12.786 | 909.547 | 0.12786 | 1025.842 | 0.120322 | 0.1154371 | 0.1148248
176.61 | 12.832 | 904.0696 | 0.12832 | 1020.08 | 0.1207298 | 0.1158723 | 0.1152656
175.42 | 13.056 | 897.978 | 0.13056 | 1015.218 | 0.1227131 | 0.1178787 | 0.1172857
174.89 | 13.006 | 895.2649 | 0.13006 | 1011.703 | 0.1222707 | 0.1174531 | 0.1168598
174.12 | 13.06 | 891.3233 | 0.1306 | 1007.73 | 0.1227485 | 0.1179498 | 0.1173613
173.86 | 13.345 | 889.9923 | 0.13345 | 1008.762 | 0.1252661 | 0.1204625 | 0.119887
172.63 | 13.056 | 883.6959 | 0.13056 | 999.0713 | 0.1227131 | 0.1179556 | 0.117372
172.19 | 13.114 | 881.4436 | 0.13114 | 997.0361 | 0.123226 | 0.1184782 | 0.1178986
170.79 | 13.171 | 874.2769 | 0.13171 | 989.428 | 0.1237298 | 0.1190182 | 0.1184457
170.49 | 13.337 | 872.7412 | 0.13337 | 989.1387 | 0.1251955 | 0.1204853 | 0.1199207
169.1 | 13.218 | 865.6258 | 0.13218 | 980.0442 | 0.124145 | 0.1194781 | 0.1189132
168.66 | 13.526 | 863.3734 | 0.13526 | 980.1533 | 0.1268617 | 0.1221943 | 0.1216435
167.23 | 13.391 | 856.0532 | 0.13391 | 970.6873 | 0.1256718 | 0.1210495 | 0.1204979
166.74 | 13.457 | 853.5449 | 0.13457 | 968.4065 | 0.1262537 | 0.1216423 | 0.1210949
166.06 | 13.418 | 850.064 | 0.13418 | 964.1256 | 0.1259099 | 0.1213188 | 0.1207722
164.37 | 13.538 | 841.4128 | 0.13538 | 955.3233 | 0.1269674 | 0.1224182 | 0.1218819
164.26 | 13.588 | 840.8498 | 0.13588 | 955.1044 | 0.1274077 | 0.1228596 | 0.1223256
162.6 | 13.824 | 832.3522 | 0.13824 | 947.4166 | 0.1294832 | 0.1249717 | 0.1244525
144.81 | 13.835 | 741.2849 | 0.13835 | 843.8416 | 0.1295798 | 0.1255616 | 0.1250995
145.74 | 13.839 | 746.0456 | 0.13839 | 849.2908 | 0.129615 | 0.1255707 | 0.1251059
145.64 | 14.02 | 745.5337 | 0.1402 | 850.0575 | 0.1312037 | 0.1271558 | 0.1266977
144.86 | 13.955 | 741.5408 | 0.13955 | 845.0228 | 0.1306334 | 0.1266095 | 0.1261516
142.93 | 14.171 | 731.6611 | 0.14171 | 835.3448 | 0.1325271 | 0.1285493 | 0.128105

## Q890C10-3fei
荷载/kN | 位移/mm | 名义应力/Mpa | 名义应变 | 真实应力 | 真实应变 | 真实塑性应变1 | 真实塑性应变2 | 求屈服应力1 | 应变 | 应力 | 屈服应力 | 屈服应力开始后的名义应力 | 屈服应力开始后的名义应变 | 屈服应力开始后的真实应力 | 屈服应力开始后的真实塑性应变 | 求屈服应力2 | 应变 | 应力 | 极限荷载 | 235.02 | ABAQUS应力 | ABAQUS应变
0 | 0.012 | 0 | 0.00012 | 0 | 0.0001199928 | 0.0001199928 | 0.0001199928 |  | 0.002 | 0 | 1164.927 | 1142.472 | 0.00718 | 1150.675 | 0.001674944 |  | 0 | 0 | 极限强度 | 1196.7 | 1134.798 | 0
0.05 | -0.015 | 0.2545954 | -0.00015 | 0.2545573 | -0.0001500113 | -0.0001512234 | -0.00015155 |  | 0.00202 | 4.26 | 屈服应力所在的行 | 1164.927 | 0.00722 | 1173.338 | 0.001606738 |  | 2e-05 | 4.2 | 极限强度对应的行 | 158 | 1140.733 | 0.00486136
0.04 | -0.035 | 0.2036764 | -0.00035 | 0.2036051 | -0.0003500613 | -0.0003510308 | -0.0003512923 |  | 0.00204 | 8.52 | 155 | 1186.313 | 0.00749 | 1195.198 | 0.001770668 |  | 4e-05 | 8.4 | 极限应变 | 0.0088 | 1143.792 | 0.008359679
0.07 | 0.008 | 0.3564336 | 8e-05 | 0.3564621 | 7.99968e-05 | 7.829936e-05 | 7.784252e-05 |  | 0.00206 | 12.78 | 屈服应力对应的应变 | 1196.7 | 0.0081 | 1206.394 | 0.002322639 |  | 6e-05 | 12.6 | 模拟阶段-极限真实应力 | 1211.543 | 1146.299 | 0.01132426
0.07 | 0.012 | 0.3564336 | 0.00012 | 0.3564764 | 0.0001199928 | 0.0001182953 | 0.0001178385 |  | 0.00208 | 17.04 | 0.00722 | 1131.218 | 0.0088 | 1141.173 | 0.003327347 |  | 8e-05 | 16.8 | 模拟阶段-极限真实应力对应的行 | 146 | 1149.721 | 0.016541
0.07 | -0.023 | 0.3564336 | -0.00023 | 0.3563516 | -0.0002300265 | -0.0002317234 | -0.0002321807 |  | 0.0021 | 21.3 | 弹性模量 | 1130.709 | 0.00911 | 1141.01 | 0.003635373 |  | 0.0001 | 21 | 模拟阶段-极限真实应力对应的真实塑性应变 | 0.06202023 | 1154.826 | 0.02119992
0.15 | 0.008 | 0.7637863 | 8e-05 | 0.7638474 | 7.99968e-05 | 7.635943e-05 | 7.538049e-05 |  | 0.00212 | 25.56 | 161347.2 | 1129.589 | 0.00949 | 1140.309 | 0.004015211 |  | 0.00012 | 25.2 | K-matlab | 1596 | 1159.624 | 0.02493537
0.14 | -0.027 | 0.7128673 | -0.00027 | 0.7126748 | -0.0002700365 | -0.0002734301 | -0.000274345 |  | 0.00214 | 29.82 |  | 1128.418 | 0.01003 | 1139.736 | 0.004552719 |  | 0.00014 | 29.4 | n | 0.09 | 1166.995 | 0.028762
0.13 | -0.008 | 0.6619482 | -8e-05 | 0.6618952 | -8.00032e-05 | -8.315508e-05 | -8.4004e-05 |  | 0.00216 | 34.08 |  | 1122.613 | 0.01042 | 1134.311 | 0.004964606 |  | 0.00016 | 33.6 | K-equation | 1439.548 | 1170.449 | 0.03271986
0.17 | -0.004 | 0.8656245 | -4e-05 | 0.8655899 | -4.00008e-05 | -4.412266e-05 | -4.523261e-05 |  | 0.00218 | 38.34 |  | 1122.766 | 0.01076 | 1134.847 | 0.00529849 |  | 0.00018 | 37.8 | n-equation | 0.06202023 | 1178.166 | 0.03678581
0.17 | -0.031 | 0.8656245 | -0.00031 | 0.8653562 | -0.0003100481 | -0.0003141688 | -0.0003152799 |  | 0.0022 | 42.6 |  | 1123.122 | 0.01084 | 1135.297 | 0.005375492 |  | 0.0002 | 42 |  |  | 1183.673 | 0.04103917
0.19 | 0.004 | 0.9674627 | 4e-05 | 0.9675014 | 3.99992e-05 | 3.539205e-05 | 3.415188e-05 |  | 0.00222 | 46.86 |  | 1126.025 | 0.01138 | 1138.839 | 0.005892692 |  | 0.00022 | 46.2 |  |  | 1185.332 | 0.04403351
0.17 | -0.039 | 0.8656245 | -0.00039 | 0.8652869 | -0.0003900761 | -0.0003941965 | -0.0003953079 |  | 0.00224 | 51.12 |  | 1126.789 | 0.01188 | 1140.175 | 0.006380583 |  | 0.00024 | 50.4 |  |  | 1194.797 | 0.04685085
0.23 | -0.027 | 1.171139 | -0.00027 | 1.170823 | -0.0002700365 | -0.0002756118 | -0.0002771148 |  | 0.00226 | 55.38 |  | 1124.548 | 0.01231 | 1138.391 | 0.006813937 |  | 0.00026 | 54.6 |  |  | 1200.53 | 0.0501889
0.19 | 0.008 | 0.9674627 | 8e-05 | 0.9675401 | 7.99968e-05 | 7.538947e-05 | 7.414948e-05 |  | 0.00228 | 59.64 |  | 1127.349 | 0.01281 | 1141.79 | 0.007291551 |  | 0.00028 | 58.8 |  |  | 1204.533 | 0.05374378
0.23 | 0.004 | 1.171139 | 4e-05 | 1.171186 | 3.99992e-05 | 3.442212e-05 | 3.292086e-05 |  | 0.0023 | 63.9 |  | 1124.803 | 0.01331 | 1139.774 | 0.007794706 |  | 0.0003 | 63 |  |  | 1209.379 | 0.05771357
0.21 | -0.008 | 1.069301 | -8e-05 | 1.069215 | -8.00032e-05 | -8.50947e-05 | -8.646603e-05 |  | 0.00232 | 68.16 |  | 1127.196 | 0.01374 | 1142.684 | 0.008205112 |  | 0.00032 | 67.2 |  |  | 1211.925 | 0.06049613
0.25 | -0.019 | 1.272977 | -0.00019 | 1.272735 | -0.0001900181 | -0.0001960787 | -0.0001977119 |  | 0.00234 | 72.42 |  | 1124.701 | 0.01416 | 1140.627 | 0.008629128 |  | 0.00034 | 71.4 |  |  | 1214.852 | 0.06304372
0.27 | 0.012 | 1.374815 | 0.00012 | 1.37498 | 0.0001199928 | 0.0001134453 | 0.0001116834 |  | 0.00236 | 76.68 |  | 1126.585 | 0.0147 | 1143.146 | 0.009149452 |  | 0.00036 | 75.6
1.16 | 0.004 | 5.906614 | 4e-05 | 5.906851 | 3.99992e-05 | 1.187134e-05 | 4.299765e-06 |  | 0.00238 | 80.94 |  | 1125.872 | 0.01528 | 1143.075 | 0.009721221 |  | 0.00038 | 79.8
2.88 | -0.015 | 14.6647 | -0.00015 | 14.6625 | -0.0001500113 | -0.0002198327 | -0.0002386443 |  | 0.0024 | 85.2 |  | 1123.937 | 0.01559 | 1141.459 | 0.0100342 |  | 0.0004 | 84
4.34 | -0.023 | 22.09888 | -0.00023 | 22.0938 | -0.0002300265 | -0.000335235 | -0.0003635916 |  | 0.00242 | 89.46 |  | 1126.279 | 0.01624 | 1144.57 | 0.01065921 |  | 0.00042 | 88.2
5.49 | 0.012 | 27.95458 | 0.00012 | 27.95793 | 0.0001199928 | -1.314022e-05 | -4.896401e-05 |  | 0.00244 | 93.72 |  | 1123.886 | 0.01675 | 1142.711 | 0.01116978 |  | 0.00044 | 92.4
6.2 | 0.015 | 31.56984 | 0.00015 | 31.57457 | 0.0001499888 | -3.663489e-07 | -4.081858e-05 |  | 0.00246 | 97.98 |  | 1125.414 | 0.01725 | 1144.827 | 0.01165135 |  | 0.00046 | 96.6
6.36 | 0.012 | 32.38454 | 0.00012 | 32.38843 | 0.0001199928 | -3.42378e-05 | -7.573859e-05 |  | 0.00248 | 102.24 |  | 1123.53 | 0.01767 | 1143.382 | 0.01207102 |  | 0.00048 | 100.8
6.76 | 0.015 | 34.4213 | 0.00015 | 34.42647 | 0.0001499888 | -1.394681e-05 | -5.805279e-05 |  | 0.0025 | 106.5 |  | 1125.006 | 0.01817 | 1145.448 | 0.01255239 |  | 0.0005 | 105
7.43 | 0.015 | 37.83288 | 0.00015 | 37.83856 | 0.0001499888 | -3.019486e-05 | -7.867229e-05 |  | 0.00252 | 110.76 |  | 1122.46 | 0.0186 | 1143.338 | 0.01298467 |  | 0.00052 | 109.2
7.56 | 0.023 | 38.49483 | 0.00023 | 38.50369 | 0.0002299736 | 4.662267e-05 | -2.688284e-06 |  | 0.00254 | 115.02 |  | 1124.65 | 0.01918 | 1146.221 | 0.01354019 |  | 0.00054 | 113.4
8.64 | -0.008 | 43.99409 | -8e-05 | 43.99057 | -8.00032e-05 | -0.0002894821 | -0.0003459024 |  | 0.00256 | 119.28 |  | 1122.511 | 0.01956 | 1144.468 | 0.01392132 |  | 0.00056 | 117.6
9.14 | 0.023 | 46.54005 | 0.00023 | 46.55075 | 0.0002299736 | 8.303306e-06 | -5.131338e-05 |  | 0.00258 | 123.54 |  | 1124.293 | 0.0201 | 1146.892 | 0.01443927 |  | 0.00058 | 121.8
9.66 | 0.023 | 49.18784 | 0.00023 | 49.19915 | 0.0002299736 | -4.30813e-06 | -6.731657e-05 |  | 0.0026 | 127.8 |  | 1122.104 | 0.02064 | 1145.264 | 0.01497624 |  | 0.0006 | 126
9.65 | 0.035 | 49.13692 | 0.00035 | 49.15412 | 0.0003499388 | 0.0001158715 | 5.295639e-05 |  | 0.00262 | 132.06 |  | 1124.039 | 0.02087 | 1147.498 | 0.01519093 |  | 0.00062 | 130.2
11.08 | 0.035 | 56.41835 | 0.00035 | 56.4381 | 0.0003499388 | 8.118592e-05 | 8.947605e-06 |  | 0.00264 | 136.32 |  | 1123.428 | 0.02141 | 1147.48 | 0.01571983 |  | 0.00064 | 134.4
10.97 | 0.027 | 55.85824 | 0.00027 | 55.87332 | 0.0002699636 | 3.900114e-06 | -6.764231e-05 |  | 0.00266 | 140.58 |  | 1120.933 | 0.02176 | 1145.324 | 0.01607271 |  | 0.00066 | 138.6
12.83 | 0.058 | 65.32919 | 0.00058 | 65.36708 | 0.0005798319 | 0.00026856 | 0.0001849838 |  | 0.00268 | 144.84 |  | 1123.224 | 0.02242 | 1148.407 | 0.01670376 |  | 0.00068 | 142.8
13.61 | 0.05 | 69.30088 | 0.0005 | 69.33553 | 0.000499875 | 0.0001697058 | 8.102218e-05 |  | 0.0027 | 149.1 |  | 1120.322 | 0.02284 | 1145.91 | 0.01712636 |  | 0.0007 | 147
14.56 | 0.042 | 74.13819 | 0.00042 | 74.16933 | 0.0004199118 | 6.672453e-05 | -2.817764e-05 |  | 0.00272 | 153.36 |  | 1122.511 | 0.02327 | 1148.632 | 0.0175337 |  | 0.00072 | 151.2
14.83 | 0.054 | 75.51301 | 0.00054 | 75.55379 | 0.0005398543 | 0.0001800743 | 8.345544e-05 |  | 0.00274 | 157.62 |  | 1119.762 | 0.02381 | 1146.423 | 0.0180718 |  | 0.00074 | 155.4
16.16 | 0.073 | 82.28525 | 0.00073 | 82.34532 | 0.0007297337 | 0.0003376131 | 0.0002324036 |  | 0.00276 | 161.88 |  | 1121.646 | 0.02419 | 1148.778 | 0.01843168 |  | 0.00076 | 159.6
16.77 | 0.081 | 85.39131 | 0.00081 | 85.46048 | 0.0008096721 | 0.0004027175 | 0.0002935691 |  | 0.00278 | 166.14 |  | 1120.984 | 0.02489 | 1148.885 | 0.01911441 |  | 0.00078 | 163.8
18.02 | 0.073 | 91.7562 | 0.00073 | 91.82318 | 0.0007297337 | 0.0002924804 | 0.0001751614 |  | 0.0028 | 170.4 |  | 1118.489 | 0.02527 | 1146.753 | 0.01949526 |  | 0.0008 | 168
18.47 | 0.069 | 94.04756 | 0.00069 | 94.11245 | 0.0006897621 | 0.0002416075 | 0.0001213409 |  | 0.00282 | 174.66 |  | 1120.933 | 0.02581 | 1149.864 | 0.020007 |  | 0.00082 | 172.2
18.74 | 0.073 | 95.42237 | 0.00073 | 95.49203 | 0.0007297337 | 0.0002750097 | 0.0001530031 |  | 0.00284 | 178.92 |  | 1119.253 | 0.02627 | 1148.655 | 0.02046108 |  | 0.00084 | 176.4
19.37 | 0.077 | 98.63028 | 0.00077 | 98.70622 | 0.0007697037 | 0.0002996741 | 0.0001735847 |  | 0.00286 | 183.18 |  | 1121.442 | 0.02682 | 1151.519 | 0.02098322 |  | 0.00086 | 180.6
19.67 | 0.085 | 100.1578 | 0.00085 | 100.243 | 0.000849639 | 0.0003722914 | 0.0002442873 |  | 0.00288 | 187.44 |  | 1119.864 | 0.02728 | 1150.413 | 0.02143637 |  | 0.00088 | 184.8
19.93 | 0.085 | 101.4817 | 0.00085 | 101.568 | 0.000849639 | 0.0003659818 | 0.0002362857 |  | 0.0029 | 191.7 |  | 1122.257 | 0.02786 | 1153.523 | 0.02198601 |  | 0.0009 | 189
19.92 | 0.081 | 101.4308 | 0.00081 | 101.513 | 0.0008096721 | 0.000326277 | 0.0001966266 |  | 0.00292 | 195.96 |  | 1120.271 | 0.02828 | 1151.952 | 0.02240202 |  | 0.00092 | 193.2
19.91 | 0.085 | 101.3799 | 0.00085 | 101.4661 | 0.000849639 | 0.0003664671 | 0.0002369012 |  | 0.00294 | 200.22 |  | 1123.021 | 0.02878 | 1155.341 | 0.02287201 |  | 0.00094 | 197.4
19.88 | 0.081 | 101.2272 | 0.00081 | 101.3091 | 0.0008096721 | 0.0003272476 | 0.0001978577 |  | 0.00296 | 204.48 |  | 1121.442 | 0.02925 | 1154.244 | 0.02333398 |  | 0.00096 | 201.6
19.9 | 0.081 | 101.329 | 0.00081 | 101.4111 | 0.0008096721 | 0.0003267623 | 0.0001972422 |  | 0.00298 | 208.74 |  | 1124.09 | 0.02986 | 1157.655 | 0.02391023 |  | 0.00098 | 205.8
19.93 | 0.081 | 101.4817 | 0.00081 | 101.5639 | 0.0008096721 | 0.0003260343 | 0.0001963189 |  | 0.003 | 213 |  | 1123.886 | 0.03036 | 1158.007 | 0.02439394 |  | 0.001 | 210
19.89 | 0.081 | 101.2781 | 0.00081 | 101.3601 | 0.0008096721 | 0.000327005 | 0.0001975499 |  | 0.00302 | 217.26 |  | 1121.951 | 0.0306 | 1156.283 | 0.02463505 |  | 0.00102 | 214.2
19.89 | 0.085 | 101.2781 | 0.00085 | 101.3642 | 0.000849639 | 0.0003669525 | 0.0002375167 |  | 0.00304 | 221.52 |  | 1123.937 | 0.03102 | 1158.802 | 0.0250305 |  | 0.00104 | 218.4
19.88 | 0.073 | 101.2272 | 0.00073 | 101.301 | 0.0007297337 | 0.0002473477 | 0.0001179192 |  | 0.00306 | 225.78 |  | 1122.715 | 0.03156 | 1158.148 | 0.02555723 |  | 0.00106 | 222.6
19.84 | 0.077 | 101.0235 | 0.00077 | 101.1013 | 0.0007697037 | 0.0002882691 | 0.0001591203 |  | 0.00308 | 230.04 |  | 1124.344 | 0.03199 | 1160.312 | 0.02596368 |  | 0.00108 | 226.8
19.86 | 0.085 | 101.1253 | 0.00085 | 101.2113 | 0.000849639 | 0.0003676805 | 0.00023844 |  | 0.0031 | 234.3 |  | 1122.562 | 0.03256 | 1159.113 | 0.02652157 |  | 0.0011 | 231
19.92 | 0.077 | 101.4308 | 0.00077 | 101.5089 | 0.0007697037 | 0.0002863279 | 0.0001566582 |  | 0.00312 | 238.56 |  | 1125.108 | 0.03295 | 1162.181 | 0.02688459 |  | 0.00112 | 235.2
19.86 | 0.081 | 101.1253 | 0.00081 | 101.2072 | 0.0008096721 | 0.000327733 | 0.0001984732 |  | 0.00314 | 242.82 |  | 1123.021 | 0.03349 | 1160.63 | 0.02741461 |  | 0.00114 | 239.4
19.85 | 0.073 | 101.0744 | 0.00073 | 101.1482 | 0.0007297337 | 0.0002480757 | 0.0001188425 |  | 0.00316 | 247.08 |  | 1125.108 | 0.03384 | 1163.182 | 0.02774106 |  | 0.00116 | 243.6
19.84 | 0.081 | 101.0235 | 0.00081 | 101.1053 | 0.0008096721 | 0.0003282183 | 0.0001990887 |  | 0.00318 | 251.34 |  | 1125.057 | 0.03476 | 1164.164 | 0.02862588 |  | 0.00118 | 247.8
19.94 | 0.077 | 101.5327 | 0.00077 | 101.6108 | 0.0007697037 | 0.0002858425 | 0.0001560427 |  | 0.0032 | 255.6 |  | 1123.326 | 0.03519 | 1162.856 | 0.02904758 |  | 0.0012 | 252
20.08 | 0.073 | 102.2455 | 0.00073 | 102.3202 | 0.0007297337 | 0.0002424948 | 0.0001117641 |  | 0.00322 | 259.86 |  | 1125.516 | 0.03538 | 1165.336 | 0.02921929 |  | 0.00122 | 256.2
21.08 | 0.081 | 107.3374 | 0.00081 | 107.4244 | 0.0008096721 | 0.0002981274 | 0.0001609272 |  | 0.00324 | 264.12 |  | 1123.632 | 0.0358 | 1163.858 | 0.0296319 |  | 0.00124 | 260.4
21.84 | 0.085 | 111.2073 | 0.00085 | 111.3018 | 0.000849639 | 0.0003196303 | 0.0001775048 |  | 0.00326 | 268.38 |  | 1125.057 | 0.03619 | 1165.773 | 0.02999922 |  | 0.00126 | 264.6
23.4 | 0.081 | 119.1507 | 0.00081 | 119.2472 | 0.0008096721 | 0.0002418284 | 8.952834e-05 |  | 0.00328 | 272.64 |  | 1124.09 | 0.03673 | 1165.378 | 0.03052211 |  | 0.00128 | 268.8
24.91 | 0.085 | 126.8395 | 0.00085 | 126.9473 | 0.000849639 | 0.0002451282 | 8.302435e-05 |  | 0.0033 | 276.9 |  | 1125.312 | 0.03727 | 1167.252 | 0.03103392 |  | 0.0013 | 273
25.56 | 0.081 | 130.1492 | 0.00081 | 130.2546 | 0.0008096721 | 0.0001894121 | 2.305353e-05 |  | 0.00332 | 281.16 |  | 1125.668 | 0.03785 | 1168.275 | 0.03158805 |  | 0.00132 | 277.2
27.1 | 0.089 | 137.9907 | 0.00089 | 138.1135 | 0.0008896042 | 0.0002319206 | 5.559151e-05 |  | 0.00334 | 285.42 |  | 1123.53 | 0.03835 | 1166.617 | 0.0320776 |  | 0.00134 | 281.4
28.63 | 0.085 | 145.7814 | 0.00085 | 145.9053 | 0.000849639 | 0.000154852 | -3.146004e-05 |  | 0.00336 | 289.68 |  | 1126.381 | 0.03881 | 1170.096 | 0.03250394 |  | 0.00136 | 285.6
28.84 | 0.089 | 146.8507 | 0.00089 | 146.9814 | 0.0008896042 | 0.000189693 | 2.042359e-06 |  | 0.00338 | 293.94 |  | 1124.395 | 0.03932 | 1168.607 | 0.03300186 |  | 0.00138 | 289.8
31.28 | 0.081 | 159.2749 | 0.00081 | 159.4039 | 0.0008096721 | 5.060582e-05 | -0.0001529816 |  | 0.0034 | 298.2 |  | 1126.941 | 0.03982 | 1171.816 | 0.03346754 |  | 0.0014 | 294
32.33 | 0.085 | 164.6214 | 0.00085 | 164.7613 | 0.000849639 | 6.506112e-05 | -0.0001453289 |  | 0.00342 | 302.46 |  | 1124.599 | 0.04028 | 1169.898 | 0.03391897 |  | 0.00142 | 298.2
34.16 | 0.093 | 173.9396 | 0.00093 | 174.1014 | 0.0009295678 | 0.0001005137 | -0.000121719 |  | 0.00344 | 306.72 |  | 1126.89 | 0.0407 | 1172.755 | 0.03430902 |  | 0.00144 | 302.4
35.11 | 0.108 | 178.7769 | 0.00108 | 178.97 | 0.001079417 | 0.0002271791 | -1.10621e-06 |  | 0.00346 | 310.98 |  | 1125.006 | 0.04128 | 1171.447 | 0.03487241 |  | 0.00146 | 306.6
36.22 | 0.15 | 184.4289 | 0.0015 | 184.7056 | 0.001498876 | 0.0006193257 | 0.000384192 |  | 0.00348 | 315.24 |  | 1126.636 | 0.04171 | 1173.628 | 0.03527489 |  | 0.00148 | 310.8
38.47 | 0.162 | 195.8857 | 0.00162 | 196.2031 | 0.001618689 | 0.0006843889 | 0.0004347605 |  | 0.0035 | 319.5 |  | 1127.145 | 0.0424 | 1174.936 | 0.03593081 |  | 0.0015 | 315
40.47 | 0.123 | 206.0696 | 0.00123 | 206.323 | 0.001229244 | 0.0002467536 | -1.623527e-05 |  | 0.00352 | 323.76 |  | 1124.803 | 0.04287 | 1173.023 | 0.0363907 |  | 0.00152 | 319.2
41.4 | 0.12 | 210.805 | 0.0012 | 211.058 | 0.001199281 | 0.0001942425 | -7.481996e-05 |  | 0.00354 | 328.02 |  | 1127.196 | 0.04341 | 1176.127 | 0.03689359 |  | 0.00154 | 323.4
43.36 | 0.15 | 220.7852 | 0.0015 | 221.1164 | 0.001498876 | 0.0004459411 | 0.0001644558 |  | 0.00356 | 332.28 |  | 1125.108 | 0.04387 | 1174.467 | 0.03734226 |  | 0.00156 | 327.6
45.7 | 0.185 | 232.7002 | 0.00185 | 233.1307 | 0.001848291 | 0.0007381445 | 0.0004418562 |  | 0.00358 | 336.54 |  | 1127.603 | 0.04449 | 1177.77 | 0.0379203 |  | 0.00158 | 331.8
45.92 | 0.135 | 233.8205 | 0.00135 | 234.1361 | 0.00134909 | 0.0002341557 | -6.411567e-05 |  | 0.0036 | 340.8 |  | 1125.465 | 0.04464 | 1175.705 | 0.03807373 |  | 0.0016 | 336
49.16 | 0.147 | 250.3182 | 0.00147 | 250.6862 | 0.001468921 | 0.0002751767 | -4.399685e-05 |  | 0.00362 | 345.06 |  | 1126.483 | 0.0451 | 1177.287 | 0.03850644 |  | 0.00162 | 340.2
48.36 | 0.15 | 246.2447 | 0.0015 | 246.6141 | 0.001498876 | 0.0003245233 | 1.057897e-05 |  | 0.00364 | 349.32 |  | 1126.228 | 0.04557 | 1177.551 | 0.03895481 |  | 0.00164 | 344.4
52.78 | 0.147 | 268.751 | 0.00147 | 269.146 | 0.001468921 | 0.0001872729 | -0.0001554037 |  | 0.00366 | 353.58 |  | 1126.381 | 0.04595 | 1178.138 | 0.03931538 |  | 0.00166 | 348.6
53.86 | 0.15 | 274.2502 | 0.0015 | 274.6616 | 0.001498876 | 0.0001909638 | -0.0001586856 |  | 0.00368 | 357.84 |  | 1125.77 | 0.04669 | 1178.332 | 0.0400217 |  | 0.00168 | 352.8
56.58 | 0.204 | 288.1002 | 0.00204 | 288.6879 | 0.002037922 | 0.0006632176 | 0.0002966513 |  | 0.0037 | 362.1 |  | 1126.738 | 0.04707 | 1179.773 | 0.04037782 |  | 0.0017 | 357
57.47 | 0.158 | 292.632 | 0.00158 | 293.0944 | 0.001578753 | 0.0001830657 | -0.0001899077 |  | 0.00372 | 366.36 |  | 1127.654 | 0.04769 | 1181.432 | 0.04096187 |  | 0.00172 | 361.2
59.95 | 0.166 | 305.2599 | 0.00166 | 305.7667 | 0.001658624 | 0.0002025919 | -0.00018636 |  | 0.00374 | 370.62 |  | 1126.076 | 0.04815 | 1180.296 | 0.04140625 |  | 0.00174 | 365.4
61.19 | 0.27 | 311.5739 | 0.0027 | 312.4152 | 0.002696362 | 0.00120867 | 0.0008132163 |  | 0.00376 | 374.88 |  | 1127.603 | 0.0485 | 1182.292 | 0.04173061 |  | 0.00176 | 369.6
63.73 | 0.243 | 324.5074 | 0.00243 | 325.2959 | 0.002427052 | 0.0008780242 | 0.0004657377 |  | 0.00378 | 379.14 |  | 1125.923 | 0.04908 | 1181.183 | 0.04228891 |  | 0.00178 | 373.8
66.37 | 0.181 | 337.95 | 0.00181 | 338.5617 | 0.001808364 | 0.0001961654 | -0.0002341977 |  | 0.0038 | 383.4 |  | 1127.96 | 0.04946 | 1183.749 | 0.04263885 |  | 0.0018 | 378
67.45 | 0.228 | 343.4493 | 0.00228 | 344.2323 | 0.002277405 | 0.0006382032 | 0.0002016057 |  | 0.00382 | 387.66 |  | 1126.534 | 0.04996 | 1182.816 | 0.04311961 |  | 0.00182 | 382.2
70.23 | 0.239 | 357.6048 | 0.00239 | 358.4594 | 0.002387148 | 0.0006801988 | 0.0002257939 |  | 0.00384 | 391.92 |  | 1127.705 | 0.05031 | 1184.44 | 0.04344517 |  | 0.00184 | 386.4
72.09 | 0.208 | 367.0757 | 0.00208 | 367.8392 | 0.00207784 | 0.0003262244 | -0.000140757 |  | 0.00386 | 396.18 |  | 1125.872 | 0.0507 | 1182.954 | 0.0438235 |  | 0.00186 | 390.6
74.12 | 0.216 | 377.4123 | 0.00216 | 378.2275 | 0.002157671 | 0.0003565872 | -0.0001234003 |  | 0.00388 | 400.44 |  | 1128.163 | 0.05093 | 1185.621 | 0.04402967 |  | 0.00188 | 394.8
75.63 | 0.22 | 385.1011 | 0.0022 | 385.9483 | 0.002197584 | 0.0003597345 | -0.0001299581 |  | 0.0039 | 404.7 |  | 1127.858 | 0.05147 | 1185.909 | 0.044542 |  | 0.0019 | 399
77.78 | 0.32 | 396.0487 | 0.0032 | 397.316 | 0.003194891 | 0.00130291 | 0.0008011822 |  | 0.00392 | 408.96 |  | 1124.752 | 0.05155 | 1182.733 | 0.04463321 |  | 0.00192 | 403.2
79.09 | 0.301 | 402.7191 | 0.00301 | 403.9313 | 0.003005479 | 0.001081997 | 0.0005714546 |  | 0.00394 | 413.22 |  | 1127.298 | 0.05186 | 1185.759 | 0.04491355 |  | 0.00194 | 407.4
82.83 | 0.231 | 421.7628 | 0.00231 | 422.7371 | 0.002307336 | 0.0002943023 | -0.0002417883 |  | 0.00396 | 417.48 |  | 1125.974 | 0.05209 | 1184.626 | 0.04513759 |  | 0.00196 | 411.6
85.03 | 0.309 | 432.965 | 0.00309 | 434.3029 | 0.003085236 | 0.001017127 | 0.0004684056 |  | 0.00398 | 421.74 |  | 1128.367 | 0.05209 | 1187.144 | 0.0451256 |  | 0.00198 | 415.8
86.64 | 0.239 | 441.163 | 0.00239 | 442.2174 | 0.002387148 | 0.0002813515 | -0.00027923 |  | 0.004 | 426 |  | 1126.839 | 0.0522 | 1185.66 | 0.04523721 |  | 0.002 | 420
88.44 | 0.266 | 450.3284 | 0.00266 | 451.5263 | 0.002656468 | 0.0005063432 | -6.530574e-05 |  | 0.00402 | 430.26 |  | 1127.705 | 0.05255 | 1186.966 | 0.04556357 |  | 0.00202 | 424.2
92.05 | 0.289 | 468.7102 | 0.00289 | 470.0648 | 0.002885832 | 0.0006474282 | 5.295868e-05 |  | 0.00404 | 434.52 |  | 1128.978 | 0.05294 | 1188.746 | 0.04592556 |  | 0.00204 | 428.4
94.65 | 0.286 | 481.9492 | 0.00286 | 483.3276 | 0.002855918 | 0.0005543582 | -5.69713e-05 |  | 0.00406 | 438.78 |  | 1128.927 | 0.05309 | 1188.862 | 0.04606745 |  | 0.00206 | 432.6
95.8 | 0.297 | 487.8049 | 0.00297 | 489.2537 | 0.002965598 | 0.0006358189 | 1.73173e-05 |  | 0.00408 | 443.04 |  | 1131.626 | 0.05359 | 1192.27 | 0.04652591 |  | 0.00208 | 436.8
98.32 | 0.297 | 500.6365 | 0.00297 | 502.1234 | 0.002965598 | 0.0005745346 | -6.023664e-05 |  | 0.0041 | 447.3 |  | 1130.251 | 0.05382 | 1191.081 | 0.04674984 |  | 0.0021 | 441
99.7 | 0.405 | 507.6633 | 0.00405 | 509.7194 | 0.004041821 | 0.001614586 | 0.0009735159 |  | 0.00412 | 451.56 |  | 1131.677 | 0.05402 | 1192.81 | 0.04693138 |  | 0.00212 | 445.2
103.3 | 0.305 | 525.9942 | 0.00305 | 527.5985 | 0.003045358 | 0.0005329845 | -0.0001337381 |  | 0.00414 | 455.82 |  | 1131.779 | 0.05429 | 1193.223 | 0.04718554 |  | 0.00214 | 449.4
105.46 | 0.316 | 536.9927 | 0.00316 | 538.6896 | 0.003155018 | 0.000589829 | -9.055339e-05 |  | 0.00416 | 460.08 |  | 1132.339 | 0.05463 | 1194.198 | 0.04750334 |  | 0.00216 | 453.6
107.16 | 0.324 | 545.649 | 0.00324 | 547.4169 | 0.003234763 | 0.0006280155 | -6.312671e-05 |  | 0.00418 | 464.34 |  | 1132.441 | 0.05502 | 1194.747 | 0.04787045 |  | 0.00218 | 457.8
111.14 | 0.328 | 565.9148 | 0.00328 | 567.771 | 0.003274633 | 0.0005709613 | -0.0001457427 |  | 0.0042 | 468.6 |  | 1133.255 | 0.05537 | 1196.004 | 0.04819616 |  | 0.0022 | 462
113.2 | 0.328 | 576.4041 | 0.00328 | 578.2947 | 0.003274633 | 0.0005208483 | -0.00020914 |  | 0.00422 | 472.86 |  | 1132.848 | 0.05579 | 1196.049 | 0.04859383 |  | 0.00222 | 466.2
115.54 | 0.347 | 588.3192 | 0.00347 | 590.3606 | 0.003463993 | 0.0006527524 | -9.179343e-05 |  | 0.00424 | 477.12 |  | 1133.561 | 0.05622 | 1197.29 | 0.04899512 |  | 0.00224 | 470.4
118.95 | 0.359 | 605.6826 | 0.00359 | 607.857 | 0.003583571 | 0.0006890143 | -7.715957e-05 |  | 0.00426 | 481.38 |  | 1135.394 | 0.05664 | 1199.703 | 0.04938119 |  | 0.00226 | 474.6
121.52 | 0.363 | 618.7688 | 0.00363 | 621.0149 | 0.003623427 | 0.0006662136 | -0.0001163962 |  | 0.00428 | 485.64 |  | 1133.255 | 0.05699 | 1197.839 | 0.04972125 |  | 0.00228 | 478.8
123.47 | 0.374 | 628.698 | 0.00374 | 631.0493 | 0.003733024 | 0.0007280268 | -6.681201e-05 |  | 0.0043 | 489.9 |  | 1134.477 | 0.05745 | 1199.653 | 0.05014772 |  | 0.0023 | 483
126.5 | 0.378 | 644.1265 | 0.00378 | 646.5613 | 0.003772874 | 0.0006940105 | -0.0001202112 |  | 0.00432 | 494.16 |  | 1133.001 | 0.05784 | 1198.533 | 0.05052179 |  | 0.00232 | 487.2
129.6 | 0.386 | 659.9114 | 0.00386 | 662.4587 | 0.003852569 | 0.0006980043 | -0.0001359193 |  | 0.00434 | 498.42 |  | 1135.139 | 0.0583 | 1201.318 | 0.05094329 |  | 0.00234 | 491.4
129.24 | 0.417 | 658.0783 | 0.00417 | 660.8225 | 0.00416133 | 0.001014556 | 0.0001839201 |  | 0.00436 | 502.68 |  | 1133.204 | 0.05872 | 1199.746 | 0.05134755 |  | 0.00236 | 495.6
134.16 | 0.405 | 683.1305 | 0.00405 | 685.8972 | 0.004041821 | 0.0007756438 | -8.700353e-05 |  | 0.00438 | 506.94 |  | 1134.936 | 0.05915 | 1202.067 | 0.05174257 |  | 0.00238 | 499.8
136.74 | 0.417 | 696.2676 | 0.00417 | 699.1711 | 0.00416133 | 0.0008319436 | -4.689518e-05 |  | 0.0044 | 511.2 |  | 1135.496 | 0.05934 | 1202.876 | 0.05191809 |  | 0.0024 | 504
138.83 | 0.421 | 706.9097 | 0.00421 | 709.8858 | 0.004201163 | 0.0008207541 | -7.138262e-05 |  | 0.00442 | 515.46 |  | 1133.306 | 0.05973 | 1200.999 | 0.05229512 |  | 0.00242 | 508.2
139.62 | 0.44 | 710.9323 | 0.0044 | 714.0604 | 0.004390348 | 0.0009900605 | 9.349039e-05 |  | 0.00444 | 519.72 |  | 1135.19 | 0.06019 | 1203.517 | 0.0527171 |  | 0.00244 | 512.4
143.92 | 0.448 | 732.8275 | 0.00448 | 736.1106 | 0.004469995 | 0.0009647061 | 4.080265e-05 |  | 0.00446 | 523.98 |  | 1133.001 | 0.06061 | 1201.672 | 0.05312197 |  | 0.00246 | 516.6
146.9 | 0.467 | 748.0014 | 0.00467 | 751.4946 | 0.004659129 | 0.001080584 | 0.0001382267 |  | 0.00448 | 528.24 |  | 1135.037 | 0.06108 | 1204.366 | 0.05355218 |  | 0.00248 | 520.8
150.42 | 0.486 | 765.9249 | 0.00486 | 769.6473 | 0.004848228 | 0.001183241 | 0.0002189964 |  | 0.0045 | 532.5 |  | 1133.052 | 0.06154 | 1202.78 | 0.05399316 |  | 0.0025 | 525
148.97 | 0.494 | 758.5417 | 0.00494 | 762.2889 | 0.004927838 | 0.001297891 | 0.0003432306 |  | 0.00452 | 536.76 |  | 1135.292 | 0.06204 | 1205.726 | 0.05445004 |  | 0.00252 | 529.2
154.85 | 0.494 | 788.4821 | 0.00494 | 792.3772 | 0.004927838 | 0.001154613 | 0.0001622714 |  | 0.00454 | 541.02 |  | 1133.764 | 0.06247 | 1204.591 | 0.05486024 |  | 0.00254 | 533.4
157.37 | 0.498 | 801.3137 | 0.00498 | 805.3043 | 0.004967641 | 0.001132859 | 0.00012452 |  | 0.00456 | 545.28 |  | 1132.95 | 0.06285 | 1204.156 | 0.0552199 |  | 0.00256 | 537.6
160.9 | 0.498 | 819.2882 | 0.00498 | 823.3682 | 0.004967641 | 0.00104684 | 1.588292e-05 |  | 0.00458 | 549.54 |  | 1133.51 | 0.06339 | 1205.363 | 0.05572209 |  | 0.00258 | 541.8
162.48 | 0.498 | 827.3334 | 0.00498 | 831.4535 | 0.004967641 | 0.001008338 | -3.274217e-05 |  | 0.0046 | 553.8 |  | 1133.408 | 0.06385 | 1205.776 | 0.05615261 |  | 0.0026 | 546
167.04 | 0.502 | 850.5525 | 0.00502 | 854.8222 | 0.005007442 | 0.0009368597 | -0.0001332769 |  | 0.00462 | 558.06 |  | 1133.764 | 0.06432 | 1206.688 | 0.05658996 |  | 0.00262 | 550.2
169.9 | 0.498 | 865.1153 | 0.00498 | 869.4236 | 0.004967641 | 0.0008275284 | -0.0002610955 |  | 0.00464 | 562.32 |  | 1133.052 | 0.06467 | 1206.326 | 0.05692048 |  | 0.00264 | 554.4
156.98 | 0.494 | 799.3279 | 0.00494 | 803.2765 | 0.004927838 | 0.001102712 | 9.671981e-05 |  | 0.00466 | 566.58 |  | 1133.408 | 0.06521 | 1207.318 | 0.05742283 |  | 0.00266 | 558.6
163.25 | 0.525 | 831.2541 | 0.00525 | 835.6182 | 0.005236267 | 0.001257132 | 0.0002121868 |  | 0.00468 | 570.84 |  | 1132.95 | 0.06567 | 1207.351 | 0.05785442 |  | 0.00268 | 562.8
167.86 | 0.544 | 854.7278 | 0.00544 | 859.3776 | 0.005425257 | 0.001332983 | 0.0002593021 |  | 0.0047 | 575.1 |  | 1134.681 | 0.06621 | 1209.808 | 0.05834931 |  | 0.0027 | 567
173.39 | 0.583 | 882.8861 | 0.00583 | 888.0333 | 0.005813071 | 0.001584341 | 0.000476929 |  | 0.00472 | 579.36 |  | 1131.931 | 0.06659 | 1207.307 | 0.05871756 |  | 0.00272 | 571.2
178.19 | 0.586 | 907.3273 | 0.00586 | 912.6442 | 0.005842897 | 0.001496972 | 0.0003590328 |  | 0.00474 | 583.62 |  | 1133.357 | 0.06706 | 1209.36 | 0.05914835 |  | 0.00274 | 575.4
182.66 | 0.613 | 930.0881 | 0.00613 | 935.7895 | 0.006111288 | 0.001655147 | 0.0004898579 |  | 0.00476 | 587.88 |  | 1132.288 | 0.06752 | 1208.74 | 0.0595823 |  | 0.00276 | 579.6
186.35 | 0.613 | 948.8772 | 0.00613 | 954.6939 | 0.006111288 | 0.001565127 | 0.0003762968 |  | 0.00478 | 592.14 |  | 1133.052 | 0.06798 | 1210.076 | 0.06000675 |  | 0.00278 | 583.8
189.03 | 0.629 | 962.5236 | 0.00629 | 968.5778 | 0.006270301 | 0.001658025 | 0.0004528313 |  | 0.0048 | 596.4 |  | 1131.83 | 0.06848 | 1209.337 | 0.06047833 |  | 0.0028 | 588
190.41 | 0.625 | 969.5504 | 0.00625 | 975.6101 | 0.00623055 | 0.001584787 | 0.0003706105 |  | 0.00482 | 600.66 |  | 1131.117 | 0.06868 | 1208.802 | 0.06066804 |  | 0.00282 | 592.2
192.66 | 0.629 | 981.0072 | 0.00629 | 987.1777 | 0.006270301 | 0.001569454 | 0.0003411167 |  | 0.00484 | 604.92 |  | 1133.001 | 0.06926 | 1211.472 | 0.0611979 |  | 0.00284 | 596.4
195.8 | 0.64 | 996.9958 | 0.0064 | 1003.377 | 0.006379607 | 0.001601623 | 0.0003537885 |  | 0.00486 | 609.18 |  | 1130.302 | 0.06949 | 1208.847 | 0.06142549 |  | 0.00286 | 600.6
198.91 | 0.648 | 1012.832 | 0.00648 | 1019.395 | 0.006459095 | 0.001604834 | 0.0003375651 |  | 0.00488 | 613.44 |  | 1132.135 | 0.07014 | 1211.543 | 0.06202023 |  | 0.00288 | 604.8
202.66 | 0.652 | 1031.926 | 0.00652 | 1038.654 | 0.006498837 | 0.001552863 | 0.0002618992 |  | 0.0049 | 617.7 |  | 1130.862 | 0.0708 | 1210.927 | 0.06263971 |  | 0.0029 | 609
201.86 | 0.664 | 1027.853 | 0.00664 | 1034.678 | 0.006618052 | 0.001691016 | 0.000405735 |  | 0.00492 | 621.96 |  | 1128.011 | 0.07122 | 1208.348 | 0.06304415 |  | 0.00292 | 613.2
206.53 | 0.667 | 1051.632 | 0.00667 | 1058.646 | 0.006647854 | 0.001606681 | 0.0002918157 |  | 0.00494 | 626.22 |  | 1129.742 | 0.07173 | 1210.778 | 0.06350855 |  | 0.00294 | 617.4
210.69 | 0.683 | 1072.814 | 0.00683 | 1080.142 | 0.006806781 | 0.00166325 | 0.0003227174 |  | 0.00496 | 630.48 |  | 1126.738 | 0.07211 | 1207.987 | 0.06387635 |  | 0.00296 | 621.6
215.04 | 0.694 | 1094.964 | 0.00694 | 1102.563 | 0.006916029 | 0.001665728 | 0.0002980923 |  | 0.00498 | 634.74 |  | 1128.011 | 0.07273 | 1210.051 | 0.06444465 |  | 0.00298 | 625.8
217.76 | 0.694 | 1108.814 | 0.00694 | 1116.509 | 0.006916029 | 0.001599318 | 0.0002143833 |  | 0.005 | 639 |  | 1125.21 | 0.07308 | 1207.44 | 0.0647833 |  | 0.003 | 630
221.61 | 0.698 | 1128.418 | 0.00698 | 1136.294 | 0.006955753 | 0.001544827 | 0.0001356216 |  | 0.00502 | 643.26 |  | 1125.77 | 0.07338 | 1208.379 | 0.06505836 |  | 0.00302 | 634.2
219.48 | 0.71 | 1117.572 | 0.0071 | 1125.507 | 0.007074914 | 0.001715357 | 0.0003203343 |  | 0.00504 | 647.52 |  | 1123.326 | 0.07462 | 1207.149 | 0.06621878 |  | 0.00304 | 638.4
224.37 | 0.718 | 1142.472 | 0.00718 | 1150.675 | 0.007154347 | 0.001674944 | 0.0002492755 |  | 0.00506 | 651.78 |  | 1124.65 | 0.07493 | 1208.92 | 0.06649878 |  | 0.00306 | 642.6
228.78 | 0.722 | 1164.927 | 0.00722 | 1173.338 | 0.007194061 | 0.001606738 | 0.0001532702 |  | 0.00508 | 656.04 |  | 1120.525 | 0.07512 | 1204.699 | 0.06669562 |  | 0.00308 | 646.8
232.98 | 0.749 | 1186.313 | 0.00749 | 1195.198 | 0.007462089 | 0.001770668 | 0.0002920423 |  | 0.0051 | 660.3 |  | 1119.914 | 0.0757 | 1204.692 | 0.06723498 |  | 0.0031 | 651
235.02 | 0.81 | 1196.7 | 0.0081 | 1206.394 | 0.008067371 | 0.002322639 | 0.0008345424 |  | 0.00512 | 664.56 |  | 1118.387 | 0.0762 | 1203.608 | 0.06770485 |  | 0.00312 | 655.2
222.16 | 0.88 | 1131.218 | 0.0088 | 1141.173 | 0.008761506 | 0.003327347 | 0.001924448 |  | 0.00514 | 668.82 |  | 1117.165 | 0.07659 | 1202.728 | 0.06807136 |  | 0.00314 | 659.4
222.06 | 0.911 | 1130.709 | 0.00911 | 1141.01 | 0.009068754 | 0.003635373 | 0.002234774 |  | 0.00516 | 673.08 |  | 1114.924 | 0.07728 | 1201.086 | 0.06871989 |  | 0.00316 | 663.6
221.84 | 0.949 | 1129.589 | 0.00949 | 1140.309 | 0.009445253 | 0.004015211 | 0.002618044 |  | 0.00518 | 677.34 |  | 1114.161 | 0.07774 | 1200.775 | 0.06914828 |  | 0.00318 | 667.8
221.61 | 1.003 | 1128.418 | 0.01003 | 1139.736 | 0.009980033 | 0.004552719 | 0.003159902 |  | 0.0052 | 681.6 |  | 1111.055 | 0.07828 | 1198.028 | 0.06966228 |  | 0.0032 | 672
220.47 | 1.042 | 1122.613 | 0.01042 | 1134.311 | 0.01036609 | 0.004964606 | 0.003581039 |  | 0.00522 | 685.86 |  | 1110.647 | 0.07867 | 1198.022 | 0.07002394 |  | 0.00322 | 676.2
220.5 | 1.076 | 1122.766 | 0.01076 | 1134.847 | 0.01070252 | 0.00529849 | 0.003916553 |  | 0.00524 | 690.12 |  | 1110.749 | 0.07902 | 1198.52 | 0.07034598 |  | 0.00324 | 680.4
220.57 | 1.084 | 1123.122 | 0.01084 | 1135.297 | 0.01078167 | 0.005375492 | 0.003993544 |  | 0.00526 | 694.38 |  | 1105.963 | 0.07936 | 1193.732 | 0.07068384 |  | 0.00326 | 684.6
221.14 | 1.138 | 1126.025 | 0.01138 | 1138.839 | 0.01131573 | 0.005892692 | 0.004510068 |  | 0.00528 | 698.64 |  | 1107.236 | 0.08006 | 1195.881 | 0.07132192 |  | 0.00328 | 688.8
221.29 | 1.188 | 1126.789 | 0.01188 | 1140.175 | 0.01180999 | 0.006380583 | 0.004999704 |  | 0.0053 | 702.9 |  | 1102.042 | 0.08048 | 1190.734 | 0.07173522 |  | 0.0033 | 693
220.85 | 1.231 | 1124.548 | 0.01231 | 1138.391 | 0.01223485 | 0.006813937 | 0.005438106 |  | 0.00532 | 707.16 |  | 1102.907 | 0.08102 | 1192.265 | 0.07222759 |  | 0.00332 | 697.2
221.4 | 1.281 | 1127.349 | 0.01281 | 1141.79 | 0.01272865 | 0.007291551 | 0.005914978 |  | 0.00534 | 711.42 |  | 1099.445 | 0.08156 | 1189.116 | 0.07274199 |  | 0.00334 | 701.4
220.9 | 1.331 | 1124.803 | 0.01331 | 1139.774 | 0.0132222 | 0.007794706 | 0.00642392 |  | 0.00536 | 715.68 |  | 1095.422 | 0.08214 | 1185.4 | 0.0732958 |  | 0.00336 | 705.6
221.37 | 1.374 | 1127.196 | 0.01374 | 1142.684 | 0.01364646 | 0.008205112 | 0.006833717 |  | 0.00538 | 719.94 |  | 1096.033 | 0.08261 | 1186.577 | 0.07372443 |  | 0.00338 | 709.8
220.88 | 1.416 | 1124.701 | 0.01416 | 1140.627 | 0.01406068 | 0.008629128 | 0.007263019 |  | 0.0054 | 724.2 |  | 1091.502 | 0.08307 | 1182.173 | 0.07417021 |  | 0.0034 | 714
221.25 | 1.47 | 1126.585 | 0.0147 | 1143.146 | 0.014593 | 0.009149452 | 0.007783951 |  | 0.00542 | 728.46 |  | 1091.247 | 0.08357 | 1182.443 | 0.07463047 |  | 0.00342 | 718.2
221.11 | 1.528 | 1125.872 | 0.01528 | 1143.075 | 0.01516444 | 0.009721221 | 0.008359693 |  | 0.00544 | 732.72 |  | 1087.377 | 0.08407 | 1178.793 | 0.07510918 |  | 0.00344 | 722.4
220.73 | 1.559 | 1123.937 | 0.01559 | 1141.459 | 0.01546972 | 0.0100342 | 0.008676676 |  | 0.00546 | 736.98 |  | 1086.41 | 0.08469 | 1178.418 | 0.07568272 |  | 0.00346 | 726.6
221.19 | 1.624 | 1126.279 | 0.01624 | 1144.57 | 0.01610954 | 0.01065921 | 0.009302336 |  | 0.00548 | 741.24 |  | 1082.082 | 0.08511 | 1174.178 | 0.07609004 |  | 0.00348 | 730.8
220.72 | 1.675 | 1123.886 | 0.01675 | 1142.711 | 0.01661127 | 0.01116978 | 0.009818525 |  | 0.0055 | 745.5 |  | 1081.674 | 0.08569 | 1174.363 | 0.07662353 |  | 0.0035 | 735
221.02 | 1.725 | 1125.414 | 0.01725 | 1144.827 | 0.01710291 | 0.01165135 | 0.01030093 |  | 0.00552 | 749.76 |  | 1077.397 | 0.08616 | 1170.226 | 0.07707604 |  | 0.00352 | 739.2
220.65 | 1.767 | 1123.53 | 0.01767 | 1143.382 | 0.0175157 | 0.01207102 | 0.01072511 |  | 0.00554 | 754.02 |  | 1076.837 | 0.08673 | 1170.231 | 0.07760066 |  | 0.00354 | 743.4
220.94 | 1.817 | 1125.006 | 0.01817 | 1145.448 | 0.0180069 | 0.01255239 | 0.01120739 |  | 0.00556 | 758.28 |  | 1072.763 | 0.08712 | 1166.223 | 0.07797856 |  | 0.00356 | 747.6
220.44 | 1.86 | 1122.46 | 0.0186 | 1143.338 | 0.01842914 | 0.01298467 | 0.01164501 |  | 0.00558 | 762.54 |  | 1072.763 | 0.08785 | 1167.006 | 0.0786461 |  | 0.00358 | 751.8
220.87 | 1.918 | 1124.65 | 0.01918 | 1146.221 | 0.01899838 | 0.01354019 | 0.01220103 |  | 0.0056 | 766.8 |  | 1066.704 | 0.08828 | 1160.873 | 0.0790705 |  | 0.0036 | 756
220.45 | 1.956 | 1122.511 | 0.01956 | 1144.468 | 0.01937116 | 0.01392132 | 0.01258673 |  | 0.00562 | 771.06 |  | 1065.227 | 0.08878 | 1159.798 | 0.07953495 |  | 0.00362 | 760.2
220.8 | 2.01 | 1124.293 | 0.0201 | 1146.892 | 0.01990066 | 0.01443927 | 0.01310546 |  | 0.00564 | 775.32 |  | 1062.834 | 0.08932 | 1157.767 | 0.08004047 |  | 0.00364 | 764.4
220.37 | 2.064 | 1122.104 | 0.02064 | 1145.264 | 0.02042988 | 0.01497624 | 0.01364791 |  | 0.00566 | 779.58 |  | 1060.899 | 0.08955 | 1155.903 | 0.08026047 |  | 0.00366 | 768.6
220.75 | 2.087 | 1124.039 | 0.02087 | 1147.498 | 0.0206552 | 0.01519093 | 0.01386154 |  | 0.00568 | 783.84 |  | 1060.95 | 0.09021 | 1156.658 | 0.08086244 |  | 0.00368 | 772.8
220.63 | 2.141 | 1123.428 | 0.02141 | 1147.48 | 0.02118403 | 0.01571983 | 0.01439405 |  | 0.0057 | 788.1 |  | 1055.145 | 0.09063 | 1150.773 | 0.08127564 |  | 0.0037 | 777
220.14 | 2.176 | 1120.933 | 0.02176 | 1145.324 | 0.02152663 | 0.01607271 | 0.01475174 |  | 0.00572 | 792.36 |  | 1056.011 | 0.09113 | 1152.245 | 0.08172697 |  | 0.00372 | 781.2
220.59 | 2.242 | 1123.224 | 0.02242 | 1148.407 | 0.02217237 | 0.01670376 | 0.01538363 |  | 0.00574 | 796.62 |  | 1050.41 | 0.09163 | 1146.659 | 0.08221171 |  | 0.00374 | 785.4
220.02 | 2.284 | 1120.322 | 0.02284 | 1145.91 | 0.02258307 | 0.01712636 | 0.01581187 |  | 0.00576 | 800.88 |  | 1050.664 | 0.09221 | 1147.546 | 0.08273866 |  | 0.00376 | 789.6
220.45 | 2.327 | 1122.511 | 0.02327 | 1148.632 | 0.02300338 | 0.0175337 | 0.01621895 |  | 0.00578 | 805.14 |  | 1045.165 | 0.09264 | 1141.989 | 0.08315874 |  | 0.00378 | 793.8
219.91 | 2.381 | 1119.762 | 0.02381 | 1146.423 | 0.02353096 | 0.0180718 | 0.01676315 |  | 0.0058 | 809.4 |  | 1045.063 | 0.09318 | 1142.442 | 0.08365068 |  | 0.0038 | 798
220.28 | 2.419 | 1121.646 | 0.02419 | 1148.778 | 0.02390206 | 0.01843168 | 0.01712286 |  | 0.00582 | 813.66 |  | 1039.921 | 0.09364 | 1137.299 | 0.08409587 |  | 0.00382 | 802.2
220.15 | 2.489 | 1120.984 | 0.02489 | 1148.885 | 0.02458529 | 0.01911441 | 0.01781009 |  | 0.00584 | 817.92 |  | 1039.666 | 0.09434 | 1137.748 | 0.08473359 |  | 0.00384 | 806.4
219.66 | 2.527 | 1118.489 | 0.02527 | 1146.753 | 0.02495599 | 0.01949526 | 0.01819587 |  | 0.00586 | 822.18 |  | 1035.032 | 0.09488 | 1133.236 | 0.08524841 |  | 0.00386 | 810.6
220.14 | 2.581 | 1120.933 | 0.02581 | 1149.864 | 0.02548254 | 0.020007 | 0.01870765 |  | 0.00588 | 826.44 |  | 1030.399 | 0.09534 | 1128.637 | 0.08569036 |  | 0.00388 | 814.8
219.81 | 2.627 | 1119.253 | 0.02627 | 1148.655 | 0.02593087 | 0.02046108 | 0.01916613 |  | 0.0059 | 830.7 |  | 1030.755 | 0.0958 | 1129.501 | 0.08610611 |  | 0.0039 | 819
220.24 | 2.682 | 1121.442 | 0.02682 | 1151.519 | 0.02646665 | 0.02098322 | 0.01968868 |  | 0.00592 | 834.96 |  | 1025.307 | 0.0963 | 1124.044 | 0.08658828 |  | 0.00392 | 823.2
219.93 | 2.728 | 1119.864 | 0.02728 | 1150.413 | 0.02691453 | 0.02143637 | 0.0201461 |  | 0.00594 | 839.22 |  | 1024.849 | 0.09677 | 1124.023 | 0.08701701 |  | 0.00394 | 827.4
220.4 | 2.786 | 1122.257 | 0.02786 | 1153.523 | 0.02747897 | 0.02198601 | 0.02069608 |  | 0.00596 | 843.48 |  | 1020.52 | 0.09731 | 1119.827 | 0.08752922 |  | 0.00396 | 831.6
220.01 | 2.828 | 1120.271 | 0.02828 | 1151.952 | 0.0278875 | 0.02240202 | 0.02111661 |  | 0.00598 | 847.74 |  | 1019.044 | 0.098 | 1118.91 | 0.0881622 |  | 0.00398 | 835.8
220.55 | 2.878 | 1123.021 | 0.02878 | 1155.341 | 0.02837363 | 0.02287201 | 0.02158613 |  | 0.006 | 852 |  | 1014.206 | 0.09835 | 1113.954 | 0.08850451 |  | 0.004 | 840
220.24 | 2.925 | 1121.442 | 0.02925 | 1154.244 | 0.02883038 | 0.02333398 | 0.02205241 |  | 0.00602 | 856.26 |  | 1013.544 | 0.099 | 1113.885 | 0.08909646 |  | 0.00402 | 844.2
220.76 | 2.986 | 1124.09 | 0.02986 | 1157.655 | 0.02942287 | 0.02391023 | 0.0226289 |  | 0.00604 | 860.52 |  | 1008.402 | 0.09943 | 1108.667 | 0.0895125 |  | 0.00404 | 848.4
220.72 | 3.036 | 1123.886 | 0.03036 | 1158.007 | 0.02990826 | 0.02439394 | 0.02311551 |  | 0.00606 | 864.78 |  | 1009.369 | 0.0997 | 1110.003 | 0.08975169 |  | 0.00406 | 852.6
220.34 | 3.06 | 1121.951 | 0.0306 | 1156.283 | 0.03014116 | 0.02463505 | 0.02336011 |  | 0.00608 | 869.04 |  | 1003.717 | 0.1002 | 1104.29 | 0.09023346 |  | 0.00408 | 856.8
220.73 | 3.102 | 1123.937 | 0.03102 | 1158.802 | 0.0305486 | 0.0250305 | 0.02375555 |  | 0.0061 | 873.3 |  | 1003.412 | 0.10078 | 1104.535 | 0.09075933 |  | 0.0041 | 861
220.49 | 3.156 | 1122.715 | 0.03156 | 1158.148 | 0.03107222 | 0.02555723 | 0.02428656 |  | 0.00612 | 877.56 |  | 998.9307 | 0.1014 | 1100.222 | 0.09134294 |  | 0.00412 | 865.2
220.81 | 3.199 | 1124.344 | 0.03199 | 1160.312 | 0.03148898 | 0.02596368 | 0.02469347 |  | 0.00614 | 881.82 |  | 993.3805 | 0.10194 | 1094.646 | 0.09185966 |  | 0.00414 | 869.4
220.46 | 3.256 | 1122.562 | 0.03256 | 1159.113 | 0.03204116 | 0.02652157 | 0.02525642 |  | 0.00616 | 886.08 |  | 993.5842 | 0.10244 | 1095.367 | 0.09230987 |  | 0.00416 | 873.6
220.96 | 3.295 | 1125.108 | 0.03295 | 1162.181 | 0.03241879 | 0.02688459 | 0.02561866 |  | 0.00618 | 890.34 |  | 988.0849 | 0.10294 | 1089.798 | 0.09278983 |  | 0.00418 | 877.8
220.55 | 3.349 | 1123.021 | 0.03349 | 1160.63 | 0.03294142 | 0.02741461 | 0.02615392 |  | 0.0062 | 894.6 |  | 988.034 | 0.10344 | 1090.236 | 0.09324097 |  | 0.0042 | 882
220.96 | 3.384 | 1125.108 | 0.03384 | 1163.182 | 0.03328003 | 0.02774106 | 0.0264799 |  | 0.00622 | 898.86 |  | 982.9421 | 0.1041 | 1085.266 | 0.09386259 |  | 0.00422 | 886.2
220.95 | 3.476 | 1125.057 | 0.03476 | 1164.164 | 0.03416952 | 0.02862588 | 0.0273697 |  | 0.00624 | 903.12 |  | 977.9011 | 0.10452 | 1080.111 | 0.09426746 |  | 0.00424 | 890.4
220.61 | 3.519 | 1123.326 | 0.03519 | 1162.856 | 0.03458498 | 0.02904758 | 0.02779563 |  | 0.00626 | 907.38 |  | 977.1882 | 0.10514 | 1079.93 | 0.0948295 |  | 0.00426 | 894.6
221.04 | 3.538 | 1125.516 | 0.03538 | 1165.336 | 0.03476851 | 0.02921929 | 0.02796592 |  | 0.00628 | 911.64 |  | 971.8927 | 0.10552 | 1074.447 | 0.0951994 |  | 0.00428 | 898.8
220.67 | 3.58 | 1123.632 | 0.0358 | 1163.858 | 0.03517408 | 0.0296319 | 0.02838287 |  | 0.0063 | 915.9 |  | 971.5362 | 0.10626 | 1074.772 | 0.095867 |  | 0.0043 | 903
220.95 | 3.619 | 1125.057 | 0.03619 | 1165.773 | 0.03555052 | 0.02999922 | 0.02875071 |  | 0.00632 | 920.16 |  | 965.4769 | 0.10664 | 1068.435 | 0.09624061 |  | 0.00432 | 907.2
220.76 | 3.673 | 1124.09 | 0.03673 | 1165.378 | 0.03607153 | 0.03052211 | 0.02927756 |  | 0.00634 | 924.42 |  | 964.5603 | 0.1073 | 1068.058 | 0.09683863 |  | 0.00434 | 911.4
221 | 3.727 | 1125.312 | 0.03727 | 1167.252 | 0.03659226 | 0.03103392 | 0.0297909 |  | 0.00636 | 928.68 |  | 958.9592 | 0.10772 | 1062.258 | 0.09724548 |  | 0.00436 | 915.6
221.07 | 3.785 | 1125.668 | 0.03785 | 1168.275 | 0.03715127 | 0.03158805 | 0.03034775 |  | 0.00638 | 932.94 |  | 957.8899 | 0.10834 | 1061.668 | 0.09780784 |  | 0.00438 | 919.8
220.65 | 3.835 | 1123.53 | 0.03835 | 1166.617 | 0.03763291 | 0.0320776 | 0.03084233 |  | 0.0064 | 937.2 |  | 951.7796 | 0.10877 | 1055.305 | 0.09822603 |  | 0.0044 | 924
221.21 | 3.881 | 1126.381 | 0.03881 | 1170.096 | 0.03807583 | 0.03250394 | 0.03126801 |  | 0.00642 | 941.46 |  | 950.6085 | 0.10931 | 1054.519 | 0.09871668 |  | 0.00442 | 928.2
220.82 | 3.932 | 1124.395 | 0.03932 | 1168.607 | 0.03856665 | 0.03300186 | 0.03177083 |  | 0.00644 | 945.72 |  | 945.6184 | 0.10977 | 1049.419 | 0.09915555 |  | 0.00444 | 932.4
221.32 | 3.982 | 1126.941 | 0.03982 | 1171.816 | 0.03904762 | 0.03346754 | 0.03223642 |  | 0.00646 | 949.98 |  | 943.8362 | 0.1105 | 1048.13 | 0.09981927 |  | 0.00446 | 936.6
220.86 | 4.028 | 1124.599 | 0.04028 | 1169.898 | 0.03948991 | 0.03391897 | 0.03269286 |  | 0.00648 | 954.24 |  | 941.3412 | 0.11069 | 1045.538 | 0.1000027 |  | 0.00448 | 940.8
221.31 | 4.07 | 1126.89 | 0.0407 | 1172.755 | 0.03989356 | 0.03430902 | 0.03308267 |  | 0.0065 | 958.5 |  | 934.8236 | 0.11123 | 1038.804 | 0.1005208 |  | 0.0045 | 945
220.94 | 4.128 | 1125.006 | 0.04128 | 1171.447 | 0.04045073 | 0.03487241 | 0.03365121 |  | 0.00652 | 962.76 |  | 934.8745 | 0.1117 | 1039.3 | 0.1009413 |  | 0.00452 | 949.2
221.26 | 4.171 | 1126.636 | 0.04171 | 1173.628 | 0.04086359 | 0.03527489 | 0.03405423 |  | 0.00654 | 967.02 |  | 927.7967 | 0.11228 | 1031.97 | 0.1014978 |  | 0.00454 | 953.4
221.36 | 4.24 | 1127.145 | 0.0424 | 1174.936 | 0.04152575 | 0.03593081 | 0.03471331 |  | 0.00656 | 971.28 |  | 927.3894 | 0.11286 | 1032.055 | 0.1020187 |  | 0.00456 | 957.6
220.9 | 4.287 | 1124.803 | 0.04287 | 1173.023 | 0.04197653 | 0.0363907 | 0.03517825 |  | 0.00658 | 975.54 |  | 920.6681 | 0.11343 | 1025.099 | 0.1025639 |  | 0.00458 | 961.8
221.37 | 4.341 | 1127.196 | 0.04341 | 1176.127 | 0.0424942 | 0.03689359 | 0.03568145 |  | 0.0066 | 979.8 |  | 920.1589 | 0.1139 | 1024.965 | 0.1029866 |  | 0.0046 | 966
220.96 | 4.387 | 1125.108 | 0.04387 | 1174.467 | 0.04293496 | 0.03734226 | 0.03613483 |  | 0.00662 | 984.06 |  | 913.0811 | 0.11428 | 1017.428 | 0.1033636 |  | 0.00462 | 970.2
221.45 | 4.449 | 1127.603 | 0.04449 | 1177.77 | 0.04352873 | 0.0379203 | 0.03671352 |  | 0.00664 | 988.32 |  | 912.3173 | 0.11475 | 1017.006 | 0.1037873 |  | 0.00464 | 974.4
221.03 | 4.464 | 1125.465 | 0.04464 | 1175.705 | 0.04367233 | 0.03807373 | 0.03687005 |  | 0.00666 | 992.58 |  | 906.869 | 0.11733 | 1013.272 | 0.1061168 |  | 0.00466 | 978.6
221.23 | 4.51 | 1126.483 | 0.0451 | 1177.287 | 0.04411257 | 0.03850644 | 0.03730414 |  | 0.00668 | 996.84 |  | 900.555 | 0.11629 | 1005.281 | 0.1052236 |  | 0.00468 | 982.8
221.18 | 4.557 | 1126.228 | 0.04557 | 1177.551 | 0.04456219 | 0.03895481 | 0.03775529 |  | 0.0067 | 1001.1 |  | 899.282 | 0.1166 | 1004.138 | 0.1055067 |  | 0.0047 | 987
221.21 | 4.595 | 1126.381 | 0.04595 | 1178.138 | 0.04492556 | 0.03931538 | 0.03811774 |  | 0.00672 | 1005.36 |  | 893.2736 | 0.11698 | 997.7687 | 0.1058773 |  | 0.00472 | 991.2
221.09 | 4.669 | 1125.77 | 0.04669 | 1178.332 | 0.0456328 | 0.0400217 | 0.03882868 |  | 0.00674 | 1009.62 |  | 890.9313 | 0.11764 | 995.7405 | 0.1064777 |  | 0.00474 | 995.4
221.28 | 4.707 | 1126.738 | 0.04707 | 1179.773 | 0.04599579 | 0.04037782 | 0.03918581 |  | 0.00676 | 1013.88 |  | 884.8719 | 0.11818 | 989.4461 | 0.1069907 |  | 0.00476 | 999.6
221.46 | 4.769 | 1127.654 | 0.04769 | 1181.432 | 0.04658774 | 0.04096187 | 0.03977223 |  | 0.00678 | 1018.14 |  | 882.4787 | 0.11876 | 987.2819 | 0.1075196 |  | 0.00478 | 1003.8
221.15 | 4.815 | 1126.076 | 0.04815 | 1180.296 | 0.04702671 | 0.04140625 | 0.04022073 |  | 0.0068 | 1022.4 |  | 876.0629 | 0.11918 | 980.4721 | 0.1079274 |  | 0.0048 | 1008
221.45 | 4.85 | 1127.603 | 0.0485 | 1182.292 | 0.04736057 | 0.04173061 | 0.04054536 |  | 0.00682 | 1026.66 |  | 874.128 | 0.1198 | 978.8485 | 0.1084889 |  | 0.00482 | 1012.2
221.12 | 4.908 | 1125.923 | 0.04908 | 1181.183 | 0.04791359 | 0.04228891 | 0.04110854 |  | 0.00684 | 1030.92 |  | 867.865 | 0.12026 | 972.2344 | 0.1089311 |  | 0.00484 | 1016.4
221.52 | 4.946 | 1127.96 | 0.04946 | 1183.749 | 0.04827575 | 0.04263885 | 0.04145839 |  | 0.00686 | 1035.18 |  | 865.4718 | 0.1208 | 970.0208 | 0.1094236 |  | 0.00486 | 1020.6
221.24 | 4.996 | 1126.534 | 0.04996 | 1182.816 | 0.04875207 | 0.04311961 | 0.04194332 |  | 0.00688 | 1039.44 |  | 859.1069 | 0.1215 | 963.4884 | 0.110079 |  | 0.00488 | 1024.8
221.47 | 5.031 | 1127.705 | 0.05031 | 1184.44 | 0.04908536 | 0.04344517 | 0.04226954 |  | 0.0069 | 1043.7 |  | 854.626 | 0.12177 | 958.6938 | 0.1103426 |  | 0.0049 | 1029
221.11 | 5.07 | 1125.872 | 0.0507 | 1182.954 | 0.04945661 | 0.0438235 | 0.04265187 |  | 0.00692 | 1047.96 |  | 853.353 | 0.12227 | 957.6925 | 0.110793 |  | 0.00492 | 1033.2
221.56 | 5.093 | 1128.163 | 0.05093 | 1185.621 | 0.04967549 | 0.04402967 | 0.04285689 |  | 0.00694 | 1052.22 |  | 845.9188 | 0.12296 | 949.933 | 0.1114446 |  | 0.00494 | 1037.4
221.5 | 5.147 | 1127.858 | 0.05147 | 1185.909 | 0.05018919 | 0.044542 | 0.04337244 |  | 0.00696 | 1056.48 |  | 843.9839 | 0.123 | 947.7939 | 0.1114904 |  | 0.00496 | 1041.6
220.89 | 5.155 | 1124.752 | 0.05155 | 1182.733 | 0.05026527 | 0.04463321 | 0.04346729 |  | 0.00698 | 1060.74 |  | 836.1933 | 0.12447 | 940.2743 | 0.1128343 |  | 0.00498 | 1045.8
221.39 | 5.186 | 1127.298 | 0.05186 | 1185.759 | 0.05056003 | 0.04491355 | 0.04374667 |  | 0.007 | 1065 |  | 834.6148 | 0.12443 | 938.4659 | 0.1128074 |  | 0.005 | 1050
221.13 | 5.209 | 1125.974 | 0.05209 | 1184.626 | 0.05077866 | 0.04513759 | 0.0439733 |  | 0.00702 | 1069.26 |  | 826.2131 | 0.12485 | 929.3659 | 0.1132241 |  | 0.00502 | 1054.2
221.6 | 5.209 | 1128.367 | 0.05209 | 1187.144 | 0.05077866 | 0.0451256 | 0.04395884 |  | 0.00704 | 1073.52 |  | 823.9727 | 0.12567 | 927.5214 | 0.1139616 |  | 0.00504 | 1058.4
221.3 | 5.22 | 1126.839 | 0.0522 | 1185.66 | 0.05088321 | 0.04523721 | 0.04407262 |  | 0.00706 | 1077.78 |  | 730.4853 | 0.12655 | 822.9282 | 0.1152412 |  | 0.00506 | 1062.6
221.47 | 5.255 | 1127.705 | 0.05255 | 1186.966 | 0.05121579 | 0.04556357 | 0.04439997 |  | 0.00708 | 1082.04 |  | 738.3268 | 0.12682 | 831.9614 | 0.1154378 |  | 0.00508 | 1066.8
221.72 | 5.294 | 1128.978 | 0.05294 | 1188.746 | 0.05158625 | 0.04592556 | 0.04476274 |  | 0.0071 | 1086.3 |  | 734.2533 | 0.12748 | 827.8559 | 0.1160429 |  | 0.0051 | 1071
221.71 | 5.309 | 1128.927 | 0.05309 | 1188.862 | 0.0517287 | 0.04606745 | 0.04490549 |  | 0.00712 | 1090.56 |  | 725.7498 | 0.1281 | 818.7183 | 0.1166361 |  | 0.00512 | 1075.2
222.24 | 5.359 | 1131.626 | 0.05359 | 1192.27 | 0.05220338 | 0.04652591 | 0.04536386 |  | 0.00714 | 1094.82 |  | 0 | 0 | 0 | 0 |  | 0.00514 | 1079.4
221.97 | 5.382 | 1130.251 | 0.05382 | 1191.081 | 0.05242166 | 0.04674984 | 0.04559045 |  | 0.00716 | 1099.08 |  | 0 | 0 | 0 | 0 |  | 0.00516 | 1083.6
222.25 | 5.402 | 1131.677 | 0.05402 | 1192.81 | 0.05261143 | 0.04693138 | 0.0457716 |  | 0.00718 | 1103.34 |  | 0 | 0 | 0 | 0 |  | 0.00518 | 1087.8
222.27 | 5.429 | 1131.779 | 0.05429 | 1193.223 | 0.05286755 | 0.04718554 | 0.04602711 |  | 0.0072 | 1107.6 |  | 0 | 0 | 0 | 0 |  | 0.0052 | 1092
222.38 | 5.463 | 1132.339 | 0.05463 | 1194.198 | 0.05318999 | 0.04750334 | 0.04634617 |  | 0.00722 | 1111.86 |  | 0 | 0 | 0 | 0 |  | 0.00522 | 1096.2
222.4 | 5.502 | 1132.441 | 0.05502 | 1194.747 | 0.05355972 | 0.04787045 | 0.04671528 |  | 0.00724 | 1116.12 |  | 0 | 0 | 0 | 0 |  | 0.00524 | 1100.4
222.56 | 5.537 | 1133.255 | 0.05537 | 1196.004 | 0.05389142 | 0.04819616 | 0.04704205 |  | 0.00726 | 1120.38 |  | 0 | 0 | 0 | 0 |  | 0.00526 | 1104.6
222.48 | 5.579 | 1132.848 | 0.05579 | 1196.049 | 0.0542893 | 0.04859383 | 0.0474424 |  | 0.00728 | 1124.64 |  | 0 | 0 | 0 | 0 |  | 0.00528 | 1108.8
222.62 | 5.622 | 1133.561 | 0.05622 | 1197.29 | 0.0546965 | 0.04899512 | 0.04784528 |  | 0.0073 | 1128.9 |  | 0 | 0 | 0 | 0 |  | 0.0053 | 1113
222.98 | 5.664 | 1135.394 | 0.05664 | 1199.703 | 0.05509406 | 0.04938119 | 0.04823177 |  | 0.00732 | 1133.16 |  | 0 | 0 | 0 | 0 |  | 0.00532 | 1117.2
222.56 | 5.699 | 1133.255 | 0.05699 | 1197.839 | 0.05542525 | 0.04972125 | 0.04857588 |  | 0.00734 | 1137.42 |  | 0 | 0 | 0 | 0 |  | 0.00534 | 1121.4
222.8 | 5.745 | 1134.477 | 0.05745 | 1199.653 | 0.05586035 | 0.05014772 | 0.0490036 |  | 0.00736 | 1141.68 |  | 0 | 0 | 0 | 0 |  | 0.00536 | 1125.6
222.51 | 5.784 | 1133.001 | 0.05784 | 1198.533 | 0.05622909 | 0.05052179 | 0.04938126 |  | 0.00738 | 1145.94 |  | 0 | 0 | 0 | 0 |  | 0.00538 | 1129.8
222.93 | 5.83 | 1135.139 | 0.0583 | 1201.318 | 0.05666385 | 0.05094329 | 0.04980309 |  | 0.0074 | 1150.2 |  | 0 | 0 | 0 | 0 |  | 0.0054 | 1134
222.55 | 5.872 | 1133.204 | 0.05872 | 1199.746 | 0.05706063 | 0.05134755 | 0.05021157 |  | 0.00742 | 1154.46 |  | 0 | 0 | 0 | 0 |  | 0.00542 | 1138.2
222.89 | 5.915 | 1134.936 | 0.05915 | 1202.067 | 0.0574667 | 0.05174257 | 0.05060718 |  | 0.00744 | 1158.72 |  | 0 | 0 | 0 | 0 |  | 0.00544 | 1142.4
223 | 5.934 | 1135.496 | 0.05934 | 1202.876 | 0.05764607 | 0.05191809 | 0.05078316 |  | 0.00746 | 1162.98 |  | 0 | 0 | 0 | 0 |  | 0.00546 | 1146.6
222.57 | 5.973 | 1133.306 | 0.05973 | 1200.999 | 0.05801416 | 0.05229512 | 0.05116448 |  | 0.00748 | 1167.24 |  | 0 | 0 | 0 | 0 |  | 0.00548 | 1150.8
222.94 | 6.019 | 1135.19 | 0.06019 | 1203.517 | 0.05844814 | 0.0527171 | 0.05158708 |  | 0.0075 | 1171.5 |  | 0 | 0 | 0 | 0 |  | 0.0055 | 1155
222.51 | 6.061 | 1133.001 | 0.06061 | 1201.672 | 0.05884421 | 0.05312197 | 0.05199639 |  | 0.00752 | 1175.76 |  | 0 | 0 | 0 | 0 |  | 0.00552 | 1159.2
222.91 | 6.108 | 1135.037 | 0.06108 | 1204.366 | 0.05928726 | 0.05355218 | 0.05242712 |  | 0.00754 | 1180.02 |  | 0 | 0 | 0 | 0 |  | 0.00554 | 1163.4
222.52 | 6.154 | 1133.052 | 0.06154 | 1202.78 | 0.05972068 | 0.05399316 | 0.05287255 |  | 0.00756 | 1184.28 |  | 0 | 0 | 0 | 0 |  | 0.00556 | 1167.6
222.96 | 6.204 | 1135.292 | 0.06204 | 1205.726 | 0.06019159 | 0.05445004 | 0.05332991 |  | 0.00758 | 1188.54
222.66 | 6.247 | 1133.764 | 0.06247 | 1204.591 | 0.06059639 | 0.05486024 | 0.05374394 |  | 0.0076 | 1192.8
222.5 | 6.285 | 1132.95 | 0.06285 | 1204.156 | 0.06095398 | 0.0552199 | 0.05410646
222.61 | 6.339 | 1133.51 | 0.06339 | 1205.363 | 0.06146192 | 0.05572209 | 0.05461101
222.59 | 6.385 | 1133.408 | 0.06385 | 1205.776 | 0.0618944 | 0.05615261 | 0.05504411
222.66 | 6.432 | 1133.764 | 0.06432 | 1206.688 | 0.0623361 | 0.05658996 | 0.05548365
222.52 | 6.467 | 1133.052 | 0.06467 | 1206.326 | 0.06266489 | 0.05692048 | 0.05581676
222.59 | 6.521 | 1133.408 | 0.06521 | 1207.318 | 0.06317196 | 0.05742283 | 0.05632167
222.5 | 6.567 | 1132.95 | 0.06567 | 1207.351 | 0.06360371 | 0.05785442 | 0.05675619
222.84 | 6.621 | 1134.681 | 0.06621 | 1209.808 | 0.0641103 | 0.05834931 | 0.05725232
222.3 | 6.659 | 1131.931 | 0.06659 | 1207.307 | 0.06446664 | 0.05871756 | 0.05762528
222.58 | 6.706 | 1133.357 | 0.06706 | 1209.36 | 0.0649072 | 0.05914835 | 0.05805722
222.37 | 6.752 | 1132.288 | 0.06752 | 1208.74 | 0.0653382 | 0.0595823 | 0.05849468
222.52 | 6.798 | 1133.052 | 0.06798 | 1210.076 | 0.06576901 | 0.06000675 | 0.05892088
222.28 | 6.848 | 1131.83 | 0.06848 | 1209.337 | 0.06623708 | 0.06047833 | 0.05939633
222.14 | 6.868 | 1131.117 | 0.06868 | 1208.802 | 0.06642424 | 0.06066804 | 0.0595878
222.51 | 6.926 | 1133.001 | 0.06926 | 1211.472 | 0.06696682 | 0.0611979 | 0.06011899
221.98 | 6.949 | 1130.302 | 0.06949 | 1208.847 | 0.0671819 | 0.06142549 | 0.06035038
222.34 | 7.014 | 1132.135 | 0.07014 | 1211.543 | 0.06778948 | 0.06202023 | 0.06094688
222.09 | 7.08 | 1130.862 | 0.0708 | 1210.927 | 0.06840603 | 0.06263971 | 0.06157113
221.53 | 7.122 | 1128.011 | 0.07122 | 1208.348 | 0.06879819 | 0.06304415 | 0.06198052
221.87 | 7.173 | 1129.742 | 0.07173 | 1210.778 | 0.06927417 | 0.06350855 | 0.06244603
221.28 | 7.211 | 1126.738 | 0.07211 | 1207.987 | 0.06962867 | 0.06387635 | 0.06281869
221.53 | 7.273 | 1128.011 | 0.07273 | 1210.051 | 0.0702068 | 0.06444465 | 0.06338913
220.98 | 7.308 | 1125.21 | 0.07308 | 1207.44 | 0.07053302 | 0.0647833 | 0.06373228
221.09 | 7.338 | 1125.77 | 0.07338 | 1208.379 | 0.07081255 | 0.06505836 | 0.06400842
220.61 | 7.462 | 1123.326 | 0.07462 | 1207.149 | 0.07196711 | 0.06621878 | 0.06517776
220.87 | 7.493 | 1124.65 | 0.07493 | 1208.92 | 0.07225554 | 0.06649878 | 0.06545819
220.06 | 7.512 | 1120.525 | 0.07512 | 1204.699 | 0.07243228 | 0.06669562 | 0.06565985
219.94 | 7.57 | 1119.914 | 0.0757 | 1204.692 | 0.07297161 | 0.06723498 | 0.06620288
219.64 | 7.62 | 1118.387 | 0.0762 | 1203.608 | 0.07343632 | 0.06770485 | 0.06667681
219.4 | 7.659 | 1117.165 | 0.07659 | 1202.728 | 0.07379864 | 0.06807136 | 0.06704652
218.96 | 7.728 | 1114.924 | 0.07728 | 1201.086 | 0.07443935 | 0.06871989 | 0.06770077
218.81 | 7.774 | 1114.161 | 0.07774 | 1200.775 | 0.07486626 | 0.06914828 | 0.0681323
218.2 | 7.828 | 1111.055 | 0.07828 | 1198.028 | 0.07536718 | 0.06966228 | 0.06865199
218.12 | 7.867 | 1110.647 | 0.07867 | 1198.022 | 0.0757288 | 0.07002394 | 0.06901608
218.14 | 7.902 | 1110.749 | 0.07902 | 1198.52 | 0.07605322 | 0.07034598 | 0.06933988
217.2 | 7.936 | 1105.963 | 0.07936 | 1193.732 | 0.07636827 | 0.07068384 | 0.06968386
217.45 | 8.006 | 1107.236 | 0.08006 | 1195.881 | 0.0770166 | 0.07132192 | 0.07032449
216.43 | 8.048 | 1102.042 | 0.08048 | 1190.734 | 0.07740539 | 0.07173522 | 0.07074467
216.6 | 8.102 | 1102.907 | 0.08102 | 1192.265 | 0.07790504 | 0.07222759 | 0.07123909
215.92 | 8.156 | 1099.445 | 0.08156 | 1189.116 | 0.07840444 | 0.07274199 | 0.07175942
215.13 | 8.214 | 1095.422 | 0.08214 | 1185.4 | 0.07894056 | 0.0732958 | 0.07231986
215.25 | 8.261 | 1096.033 | 0.08261 | 1186.577 | 0.07937479 | 0.07372443 | 0.07275039
214.36 | 8.307 | 1091.502 | 0.08307 | 1182.173 | 0.0797996 | 0.07417021 | 0.07320259
214.31 | 8.357 | 1091.247 | 0.08357 | 1182.443 | 0.08026115 | 0.07463047 | 0.07366567
213.55 | 8.407 | 1087.377 | 0.08407 | 1178.793 | 0.08072248 | 0.07510918 | 0.0741504
213.36 | 8.469 | 1086.41 | 0.08469 | 1178.418 | 0.08129423 | 0.07568272 | 0.074728
212.51 | 8.511 | 1082.082 | 0.08511 | 1174.178 | 0.08168136 | 0.07609004 | 0.07514129
212.43 | 8.569 | 1081.674 | 0.08569 | 1174.363 | 0.08221573 | 0.07662353 | 0.07567812
211.59 | 8.616 | 1077.397 | 0.08616 | 1170.226 | 0.08264854 | 0.07707604 | 0.07613678
211.48 | 8.673 | 1076.837 | 0.08673 | 1170.231 | 0.08317319 | 0.07760066 | 0.07666481
210.68 | 8.712 | 1072.763 | 0.08712 | 1166.223 | 0.083532 | 0.07797856 | 0.07704824
210.68 | 8.785 | 1072.763 | 0.08785 | 1167.006 | 0.08420327 | 0.0786461 | 0.07771952
209.49 | 8.828 | 1066.704 | 0.08828 | 1160.873 | 0.08459847 | 0.0790705 | 0.07815133
209.2 | 8.878 | 1065.227 | 0.08878 | 1159.798 | 0.0850578 | 0.07953495 | 0.07861959
208.73 | 8.932 | 1062.834 | 0.08932 | 1157.767 | 0.08555365 | 0.08004047 | 0.0791299
208.35 | 8.955 | 1060.899 | 0.08955 | 1155.903 | 0.08576477 | 0.08026047 | 0.07935272
208.36 | 9.021 | 1060.95 | 0.09021 | 1156.658 | 0.08637034 | 0.08086244 | 0.07995798
207.22 | 9.063 | 1055.145 | 0.09063 | 1150.773 | 0.08675551 | 0.08127564 | 0.08037824
207.39 | 9.113 | 1056.011 | 0.09113 | 1152.245 | 0.08721386 | 0.08172697 | 0.08083135
206.29 | 9.163 | 1050.41 | 0.09163 | 1146.659 | 0.08767199 | 0.08221171 | 0.08132334
206.34 | 9.221 | 1050.664 | 0.09221 | 1147.546 | 0.08820317 | 0.08273866 | 0.08185298
205.26 | 9.264 | 1045.165 | 0.09264 | 1141.989 | 0.08859679 | 0.08315874 | 0.08227983
205.24 | 9.318 | 1045.063 | 0.09318 | 1142.442 | 0.08909088 | 0.08365068 | 0.08277454
204.23 | 9.364 | 1039.921 | 0.09364 | 1137.299 | 0.08951158 | 0.08409587 | 0.08322633
204.18 | 9.434 | 1039.666 | 0.09434 | 1137.748 | 0.09015144 | 0.08473359 | 0.08386773
203.27 | 9.488 | 1035.032 | 0.09488 | 1133.236 | 0.09064477 | 0.08524841 | 0.08438906
202.36 | 9.534 | 1030.399 | 0.09534 | 1128.637 | 0.09106482 | 0.08569036 | 0.08483711
202.43 | 9.58 | 1030.755 | 0.0958 | 1129.501 | 0.09148469 | 0.08610611 | 0.08525483
201.36 | 9.63 | 1025.307 | 0.0963 | 1124.044 | 0.09194087 | 0.08658828 | 0.08574394
201.27 | 9.677 | 1024.849 | 0.09677 | 1124.023 | 0.0923695 | 0.08701701 | 0.08617534
200.42 | 9.731 | 1020.52 | 0.09731 | 1119.827 | 0.09286173 | 0.08752922 | 0.08669373
200.13 | 9.8 | 1019.044 | 0.098 | 1118.91 | 0.09349034 | 0.0881622 | 0.08733127
199.18 | 9.835 | 1014.206 | 0.09835 | 1113.954 | 0.09380905 | 0.08850451 | 0.08767921
199.05 | 9.9 | 1013.544 | 0.099 | 1113.885 | 0.09440068 | 0.08909646 | 0.08827484
198.04 | 9.943 | 1008.402 | 0.09943 | 1108.667 | 0.09479186 | 0.0895125 | 0.08869711
198.23 | 9.97 | 1009.369 | 0.0997 | 1110.003 | 0.09503742 | 0.08975169 | 0.08893681
197.12 | 10.02 | 1003.717 | 0.1002 | 1104.29 | 0.09549198 | 0.09023346 | 0.08942554
197.06 | 10.078 | 1003.412 | 0.10078 | 1104.535 | 0.09601902 | 0.09075933 | 0.08995442
196.18 | 10.14 | 998.9307 | 0.1014 | 1100.222 | 0.0965821 | 0.09134294 | 0.09054458
195.09 | 10.194 | 993.3805 | 0.10194 | 1094.646 | 0.09707226 | 0.09185966 | 0.09106829
195.13 | 10.244 | 993.5842 | 0.10244 | 1095.367 | 0.09752591 | 0.09230987 | 0.09152071
194.05 | 10.294 | 988.0849 | 0.10294 | 1089.798 | 0.09797934 | 0.09278983 | 0.09200738
194.04 | 10.344 | 988.034 | 0.10344 | 1090.236 | 0.09843257 | 0.09324097 | 0.09246092
193.04 | 10.41 | 982.9421 | 0.1041 | 1085.266 | 0.09903052 | 0.09386259 | 0.09308965
192.05 | 10.452 | 977.9011 | 0.10452 | 1080.111 | 0.09941085 | 0.09426746 | 0.09350044
191.91 | 10.514 | 977.1882 | 0.10514 | 1079.93 | 0.09997202 | 0.0948295 | 0.09406592
190.87 | 10.552 | 971.8927 | 0.10552 | 1074.447 | 0.1003158 | 0.0951994 | 0.09444172
190.8 | 10.626 | 971.5362 | 0.10626 | 1074.772 | 0.100985 | 0.095867 | 0.09511302
189.61 | 10.664 | 965.4769 | 0.10664 | 1068.435 | 0.1013284 | 0.09624061 | 0.09549308
189.43 | 10.73 | 964.5603 | 0.1073 | 1068.058 | 0.1019246 | 0.09683863 | 0.09609484
188.33 | 10.772 | 958.9592 | 0.10772 | 1062.258 | 0.1023038 | 0.09724548 | 0.09650792
188.12 | 10.834 | 957.8899 | 0.10834 | 1061.668 | 0.1028634 | 0.09780784 | 0.09707394
186.92 | 10.877 | 951.7796 | 0.10877 | 1055.305 | 0.1032513 | 0.09822603 | 0.09749876
186.69 | 10.931 | 950.6085 | 0.10931 | 1054.519 | 0.1037382 | 0.09871668 | 0.09799275
185.71 | 10.977 | 945.6184 | 0.10977 | 1049.419 | 0.1041528 | 0.09915555 | 0.09843749
185.36 | 11.05 | 943.8362 | 0.1105 | 1048.13 | 0.1048104 | 0.09981927 | 0.09910584
184.87 | 11.069 | 941.3412 | 0.11069 | 1045.538 | 0.1049814 | 0.1000027 | 0.099292
183.59 | 11.123 | 934.8236 | 0.11123 | 1038.804 | 0.1054675 | 0.1005208 | 0.09981746
183.6 | 11.17 | 934.8745 | 0.1117 | 1039.3 | 0.1058904 | 0.1009413 | 0.10024
182.21 | 11.228 | 927.7967 | 0.11228 | 1031.97 | 0.106412 | 0.1014978 | 0.1008044
182.13 | 11.286 | 927.3894 | 0.11286 | 1032.055 | 0.1069333 | 0.1020187 | 0.1013282
180.81 | 11.343 | 920.6681 | 0.11343 | 1025.099 | 0.1074453 | 0.1025639 | 0.1018808
180.71 | 11.39 | 920.1589 | 0.1139 | 1024.965 | 0.1078674 | 0.1029866 | 0.102306
179.32 | 11.428 | 913.0811 | 0.11428 | 1017.428 | 0.1082085 | 0.1033636 | 0.1026898
179.17 | 11.475 | 912.3173 | 0.11475 | 1017.006 | 0.1086302 | 0.1037873 | 0.1031161
178.1 | 11.733 | 906.869 | 0.11733 | 1013.272 | 0.1109419 | 0.1061168 | 0.1054608
176.86 | 11.629 | 900.555 | 0.11629 | 1005.281 | 0.1100107 | 0.1052236 | 0.1045678
176.61 | 11.66 | 899.282 | 0.1166 | 1004.138 | 0.1102884 | 0.1055067 | 0.1048531
175.43 | 11.698 | 893.2736 | 0.11698 | 997.7687 | 0.1106286 | 0.1058773 | 0.1052297
174.97 | 11.764 | 890.9313 | 0.11764 | 995.7405 | 0.1112193 | 0.1064777 | 0.1058346
173.78 | 11.818 | 884.8719 | 0.11818 | 989.4461 | 0.1117024 | 0.1069907 | 0.1063542
173.31 | 11.876 | 882.4787 | 0.11876 | 987.2819 | 0.1122209 | 0.1075196 | 0.1068872
172.05 | 11.918 | 876.0629 | 0.11918 | 980.4721 | 0.1125963 | 0.1079274 | 0.1073014
171.67 | 11.98 | 874.128 | 0.1198 | 978.8485 | 0.1131501 | 0.1084889 | 0.1078669
170.44 | 12.026 | 867.865 | 0.12026 | 972.2344 | 0.1135608 | 0.1089311 | 0.1083154
169.97 | 12.08 | 865.4718 | 0.1208 | 970.0208 | 0.1140427 | 0.1094236 | 0.1088118
168.72 | 12.15 | 859.1069 | 0.1215 | 963.4884 | 0.1146671 | 0.110079 | 0.1094747
167.84 | 12.177 | 854.626 | 0.12177 | 958.6938 | 0.1149078 | 0.1103426 | 0.1097425
167.59 | 12.227 | 853.353 | 0.12227 | 957.6925 | 0.1153534 | 0.110793 | 0.1101958
166.13 | 12.296 | 845.9188 | 0.12296 | 949.933 | 0.1159681 | 0.1114446 | 0.1108553
165.75 | 12.3 | 843.9839 | 0.123 | 947.7939 | 0.1160037 | 0.1114904 | 0.1109027
164.22 | 12.447 | 836.1933 | 0.12447 | 940.2743 | 0.1173118 | 0.1128343 | 0.1122579
163.91 | 12.443 | 834.6148 | 0.12443 | 938.4659 | 0.1172762 | 0.1128074 | 0.1122318
162.26 | 12.485 | 826.2131 | 0.12485 | 929.3659 | 0.1176497 | 0.1132241 | 0.1126561
161.82 | 12.567 | 823.9727 | 0.12567 | 927.5214 | 0.1183784 | 0.1139616 | 0.1133983
143.46 | 12.655 | 730.4853 | 0.12655 | 822.9282 | 0.1191599 | 0.1152412 | 0.1147448
145 | 12.682 | 738.3268 | 0.12682 | 831.9614 | 0.1193995 | 0.1154378 | 0.1149371
144.2 | 12.748 | 734.2533 | 0.12748 | 827.8559 | 0.1199851 | 0.1160429 | 0.1155472
142.53 | 12.81 | 725.7498 | 0.1281 | 818.7183 | 0.1205348 | 0.1166361 | 0.1161484

## 10fei
| 10_1 |  | 10_2 |  | 10_3 | yield strength | sigma0 | strain0 | k | n | 有限元材料数据 |  |  |  |  | 有限元 |  |  |  |  | 10_1 | 10_2 | 10_3 | 平均值 | 有限元 | 误差
位移mm | 荷载kN | 位移mm | 荷载kN | 位移/mm | 荷载/kN | 934.7333 | 976.8349 | 0.02211691 | 1445 | 0.068 | strain | stress | stress1 | stress2 | 差值 | TIME | RF | 位移(mm） | 荷载（kN） | 极限荷载（kN） | 230.69 | 231.06 | 235.02 | 232.2567 | 0 | 100%
0 | 0 | 0 | 0 | 0.012 | 0 | [5 empty] | 0 | 934.7333 | 934.7333 | 0 | 934.7333 |  |  |  |  | 极限荷载对应的位移(mm） | 0.749 | 0.93 | 0.81 | 0.8296667 | #N/A | #N/A
-0.008 | 4.37 | 0 | 1.29 | -0.015 | 0.05 | [5 empty] | 0.001 | 936.6369 | 936.6369 | 903.3745 | 33.26238
0 | 5.54 | 0.004 | 1.14 | -0.035 | 0.04 | [5 empty] | 0.0012 | 937.0176 | 937.0176 | 914.6442 | 22.37347
-0.023 | 6.3 | -0.027 | 4.63 | 0.008 | 0.07 | [5 empty] | 0.0014 | 937.3984 | 937.3984 | 924.2821 | 13.11624
-0.004 | 7.38 | 0.012 | 5.27 | 0.012 | 0.07 | [5 empty] | 0.0016 | 937.7791 | 937.7791 | 932.7129 | 5.066129
-0.008 | 8.33 | 0.012 | 7.04 | -0.023 | 0.07 | [5 empty] | 0.0018 | 938.1598 | 938.1598 | 940.2133 | -2.053476
-0.019 | 8.64 | 0.015 | 7.5 | 0.008 | 0.15 | [5 empty] | 0.002 | 938.5405 | 938.5405 | 946.9736 | -8.433119
-0.012 | 9.25 | -0.027 | 8.06 | -0.027 | 0.14 | [5 empty] | 0.0022 | 938.9212 | 938.9212 | 953.131 | -14.20976
0.015 | 10 | -0.008 | 8.7 | -0.008 | 0.13 | [5 empty] | 0.0024 | 939.3019 | 939.3019 | 958.7872 | -19.48521
-0.019 | 10.69 | 0.012 | 9.08 | -0.004 | 0.17 | [5 empty] | 0.0026 | 939.6827 | 939.6827 | 964.02 | -24.33731
0.008 | 10.94 | -0.004 | 9.81 | -0.031 | 0.17 | [5 empty] | 0.0028 | 940.0634 | 940.0634 | 968.8903 | -28.82688
0.012 | 11.81 | 0.008 | 10.5 | 0.004 | 0.19 | [5 empty] | 0.003 | 940.4441 | 940.4441 | 973.4465 | -33.00241
0.027 | 12.58 | 0.015 | 11.34 | -0.039 | 0.17 | [5 empty] | 0.0032 | 940.8248 | 940.8248 | 977.728 | -36.90316
0.015 | 12.71 | 0.015 | 12.01 | -0.027 | 0.23 | [5 empty] | 0.0034 | 941.2055 | 941.2055 | 981.767 | -40.56142
0.035 | 13.71 | 0.027 | 12.34 | 0.008 | 0.19 | [5 empty] | 0.0036 | 941.5863 | 941.5863 | 985.5903 | -44.00403
0.035 | 14.37 | 0.023 | 12.98 | 0.004 | 0.23 | [5 empty] | 0.0038 | 941.967 | 941.967 | 989.2206 | -47.25358
0.031 | 14.8 | 0.023 | 13.49 | -0.008 | 0.21 | [5 empty] | 0.004 | 942.3477 | 942.3477 | 992.6769 | -50.32923
0.042 | 15.9 | 0.023 | 14.64 | -0.019 | 0.25 | [5 empty] | 0.005 | 944.2513 | 944.2513 | 1007.854 | -63.60314
0.039 | 16.37 | 0.019 | 15.56 | 0.012 | 0.27 | [5 empty] | 0.006 | 946.1549 | 946.1549 | 1020.427 | -74.27257
0.058 | 17.63 | 0.035 | 16.39 | 0.004 | 1.16 | [5 empty] | 0.007 | 948.0585 | 948.0585 | 1031.18 | -83.12161
0.046 | 18.21 | 0.031 | 17.33 | -0.015 | 2.88 | [5 empty] | 0.008 | 949.9621 | 949.9621 | 1040.586 | -90.62392
0.046 | 19.27 | 0.042 | 18.13 | -0.023 | 4.34 | [5 empty] | 0.009 | 951.8656 | 951.8656 | 1048.954 | -97.0881
0.042 | 20.25 | 0.046 | 18.82 | 0.012 | 5.49 | [5 empty] | 0.01 | 953.7692 | 953.7692 | 1056.496 | -102.7267
0.046 | 20.73 | 0.039 | 19.49 | 0.015 | 6.2 | [5 empty] | 0.011 | 955.6728 | 955.6728 | 1063.365 | -107.6926
0.05 | 21.13 | 0.046 | 20.55 | 0.012 | 6.36 | [5 empty] | 0.012 | 957.5764 | 957.5764 | 1069.676 | -112.0994
0.054 | 21.35 | 0.062 | 20.98 | 0.015 | 6.76 | [5 empty] | 0.013 | 959.48 | 959.48 | 1075.514 | -116.0338
0.058 | 21.46 | 0.058 | 21.06 | 0.015 | 7.43 | [5 empty] | 0.014 | 961.3836 | 961.3836 | 1080.947 | -119.5638
0.05 | 21.61 | 0.066 | 21.39 | 0.023 | 7.56 | [5 empty] | 0.015 | 963.2872 | 963.2872 | 1086.031 | -122.7434
0.05 | 21.6 | 0.054 | 21.57 | -0.008 | 8.64 | [5 empty] | 0.016 | 965.1908 | 965.1908 | 1090.807 | -125.6164
0.05 | 21.59 | 0.066 | 21.66 | 0.023 | 9.14 | [5 empty] | 0.017 | 967.0944 | 967.0944 | 1095.313 | -128.219
0.058 | 21.59 | 0.062 | 21.66 | 0.023 | 9.66 | [5 empty] | 0.018 | 968.998 | 968.998 | 1099.579 | -130.5809
0.066 | 21.56 | 0.062 | 21.7 | 0.035 | 9.65 | [5 empty] | 0.019 | 970.9015 | 970.9015 | 1103.629 | -132.7274
0.05 | 21.59 | 0.062 | 21.67 | 0.035 | 11.08 | [5 empty] | 0.02 | 972.8051 | 972.8051 | 1107.485 | -134.6799
0.054 | 21.62 | 0.066 | 21.63 | 0.027 | 10.97 | [5 empty] | 0.021 | 974.7087 | 974.7087 | 1111.166 | -136.4568
0.062 | 21.64 | 0.058 | 21.57 | 0.058 | 12.83 | [5 empty] | 0.022 | 976.6123 | 976.6123 | 1114.686 | -138.0738
0.05 | 21.59 | 0.062 | 21.61 | 0.05 | 13.61 | [5 empty] | 0.023 | 978.5159 | 978.5159 | 1118.061 | -139.5447
0.058 | 21.63 | 0.058 | 21.61 | 0.042 | 14.56 | [5 empty] | 0.024 | 980.4195 | 980.4195 | 1121.301 | -140.8815
0.058 | 21.59 | 0.062 | 21.64 | 0.054 | 14.83 | [5 empty] | 0.025 | 982.3231 | 982.3231 | 1124.418 | -142.0949
0.054 | 21.62 | 0.058 | 21.65 | 0.073 | 16.16 | [5 empty] | 0.026 | 984.2267 | 984.2267 | 1127.421 | -143.1941
0.05 | 21.61 | 0.054 | 21.61 | 0.081 | 16.77 | [5 empty] | 0.027 | 986.1303 | 986.1303 | 1130.318 | -144.1876
0.054 | 21.59 | 0.066 | 21.6 | 0.073 | 18.02 | [5 empty] | 0.028 | 988.0339 | 988.0339 | 1133.117 | -145.0827
0.046 | 21.63 | 0.066 | 21.63 | 0.069 | 18.47 | [5 empty] | 0.029 | 989.9374 | 989.9374 | 1135.824 | -145.8862
0.054 | 21.62 | 0.062 | 21.66 | 0.073 | 18.74 | [5 empty] | 0.03 | 991.841 | 991.841 | 1138.445 | -146.6041
0.066 | 21.83 | 0.066 | 22.03 | 0.077 | 19.37 | [5 empty] | 0.04 | 1010.877 | 1010.877 | 1160.935 | -150.0581
0.062 | 22.28 | 0.062 | 22.28 | 0.085 | 19.67 | [5 empty] | 0.05 | 1029.913 | 1029.913 | 1178.685 | -148.7723
0.069 | 23.04 | 0.069 | 23.03 | 0.085 | 19.93 | [5 empty] | 0.06 | 1048.949 | 1048.949 | 1193.389 | -144.4405
0.05 | 24.45 | 0.066 | 23.8 | 0.081 | 19.92 | [5 empty] | 0.07 | 1067.985 | 1067.985 | 1205.964 | -137.9798
0.066 | 24.96 | 0.077 | 25.3 | 0.085 | 19.91 | [5 empty] | 0.08 | 1087.021 | 1087.021 | 1216.965 | -129.9441
0.085 | 26.84 | 0.077 | 26.69 | 0.081 | 19.88 | [5 empty] | 0.09 | 1106.056 | 1106.056 | 1226.751 | -120.6943
0.066 | 27.99 | 0.066 | 27.95 | 0.081 | 19.9 | [5 empty] | 0.1 | 1125.092 | 1125.092 | 1235.571 | -110.479
0.062 | 29.24 | 0.069 | 29.51 | 0.081 | 19.93 | [5 empty] | 0.11 | 1144.128 | 1144.128 | 1243.605 | -99.477
0.069 | 30.47 | 0.073 | 30.08 | 0.081 | 19.89 | [5 empty] | 0.12 | 1163.164 | 1163.164 | 1250.985 | -87.82104
0.066 | 31.09 | 0.081 | 31.86 | 0.085 | 19.89 | [5 empty] | 0.13 | 1182.2 | 1182.2 | 1257.813 | -75.6127
0.054 | 32.78 | 0.085 | 32.61 | 0.073 | 19.88 | [5 empty] | 0.14 | 1201.236 | 1201.236 | 1264.167 | -62.93134
0.066 | 34.22 | 0.112 | 33.01 | 0.077 | 19.84 | [5 empty] | 0.15 | 1220.272 | 1220.272 | 1270.112 | -49.84023
0.077 | 35.01 | 0.093 | 35.5 | 0.085 | 19.86 | [5 empty] | 0.16 | 1239.308 | 1239.308 | 1275.698 | -36.39062
0.112 | 36.48 | 0.093 | 36.85 | 0.077 | 19.92 | [5 empty] | 0.17 | 1258.344 | 1258.344 | 1280.968 | -22.62461
0.069 | 38.67 | 0.139 | 38.4 | 0.081 | 19.86 | [5 empty] | 0.18 | 1277.38 | 1277.38 | 1285.957 | -8.577225
0.069 | 39.28 | 0.112 | 39.76 | 0.073 | 19.85 | [5 empty] | 0.19 | 1296.415 | 1296.415 | 1290.693 | 5.722064
0.073 | 41.45 | 0.12 | 41.65 | 0.081 | 19.84 | [5 empty] | 0.2 | 1315.451 | 1315.451 | 1295.203 | 20.24824
0.093 | 42.95 | 0.12 | 43.14 | 0.077 | 19.94 | [5 empty] | 0.21 | 1334.487 | 1334.487 | 1299.507 | 34.97987
0.127 | 43.7 | 0.108 | 43.59 | 0.073 | 20.08 | [5 empty] | 0.22 | 1353.523 | 1353.523 | 1303.625 | 49.89845
0.131 | 45.64 | 0.116 | 45.45 | 0.081 | 21.08 | [5 empty] | 0.23 | 1372.559 | 1372.559 | 1307.571 | 64.9879
0.085 | 48.04 | 0.123 | 46.89 | 0.085 | 21.84 | [5 empty] | 0.24 | 1391.595 | 1391.595 | 1311.361 | 80.23414
0.096 | 48.22 | 0.123 | 48.83 | 0.081 | 23.4 | [5 empty] | 0.25 | 1410.631 | 1410.631 | 1315.006 | 95.62478
0.139 | 50.4 | 0.131 | 50.38 | 0.085 | 24.91 | [5 empty] | 0.26 | 1429.667 | 1429.667 | 1318.518 | 111.1489
0.1 | 52.77 | 0.205 | 52.35 | 0.081 | 25.56 | [5 empty] | 0.27 | 1448.703 | 1448.703 | 1321.906 | 126.7967
0.12 | 54.71 | 0.154 | 53.42 | 0.089 | 27.1 | [5 empty] | 0.28 | 1467.739 | 1467.739 | 1325.179 | 142.5594
0.193 | 55.86 | 0.139 | 56.19 | 0.085 | 28.63 | [5 empty] | 0.29 | 1486.774 | 1486.774 | 1328.345 | 158.4294
0.112 | 58.47 | 0.151 | 55.93 | 0.089 | 28.84 | [5 empty] | 0.3 | 1505.81 | 1505.81 | 1331.411 | 174.3995
0.208 | 60.48 | 0.151 | 59.66 | 0.081 | 31.28 | [5 empty] | 0.31 | 1524.846 | 1524.846 | 1334.383 | 190.4635
0.116 | 61.14 | 0.158 | 61.6 | 0.085 | 32.33 | [5 empty] | 0.32 | 1543.882 | 1543.882 | 1337.267 | 206.6155
0.127 | 64.54 | 0.27 | 63.71 | 0.093 | 34.16 | [5 empty] | 0.33 | 1562.918 | 1562.918 | 1340.068 | 222.8502
0.123 | 64.58 | 0.174 | 63.68 | 0.108 | 35.11 | [5 empty] | 0.34 | 1581.954 | 1581.954 | 1342.791 | 239.163
0.208 | 67.85 | 0.178 | 66.95 | 0.15 | 36.22 | [5 empty] | 0.35 | 1600.99 | 1600.99 | 1345.44 | 255.5495
0.131 | 70.31 | 0.174 | 69.17 | 0.162 | 38.47 | [5 empty] | 0.36 | 1620.026 | 1620.026 | 1348.02 | 272.0056
0.131 | 72.52 | 0.309 | 71.2 | 0.123 | 40.47 | [5 empty] | 0.37 | 1639.062 | 1639.062 | 1350.534 | 288.5276
0.278 | 73.44 | 0.282 | 70.71 | 0.12 | 41.4 | [5 empty] | 0.38 | 1658.098 | 1658.098 | 1352.985 | 305.1121
0.154 | 75.92 | 0.212 | 75.25 | 0.15 | 43.36 | [5 empty] | 0.39 | 1677.134 | 1677.134 | 1355.377 | 321.7561
0.162 | 78.05 | 0.193 | 77.69 | 0.185 | 45.7 | [5 empty] | 0.4 | 1696.169 | 1696.169 | 1357.713 | 338.4566
0.162 | 79.29 | 0.235 | 78.07 | 0.135 | 45.92 | [5 empty] | 0.41 | 1715.205 | 1715.205 | 1359.994 | 355.2108
0.289 | 82.37 | 0.305 | 80.82 | 0.147 | 49.16 | [5 empty] | 0.42 | 1734.241 | 1734.241 | 1362.225 | 372.0164
0.174 | 81.6 | 0.32 | 83.32 | 0.15 | 48.36 | [5 empty] | 0.43 | 1753.277 | 1753.277 | 1364.406 | 388.8709
0.181 | 86.59 | 0.297 | 84.65 | 0.147 | 52.78 | [5 empty] | 0.44 | 1772.313 | 1772.313 | 1366.541 | 405.7721
0.193 | 88.76 | 0.355 | 87.88 | 0.15 | 53.86 | [5 empty] | 0.45 | 1791.349 | 1791.349 | 1368.631 | 422.7182
0.193 | 91.43 | 0.224 | 89.86 | 0.204 | 56.58 | [5 empty] | 0.46 | 1810.385 | 1810.385 | 1370.678 | 439.707
0.205 | 92.12 | 0.239 | 91.67 | 0.158 | 57.47 | [5 empty] | 0.47 | 1829.421 | 1829.421 | 1372.684 | 456.737
0.212 | 95.24 | 0.37 | 94 | 0.166 | 59.95 | [5 empty] | 0.48 | 1848.457 | 1848.457 | 1374.65 | 473.8063
0.205 | 98.36 | 0.243 | 94.83 | 0.27 | 61.19 | [5 empty] | 0.49 | 1867.493 | 1867.493 | 1376.579 | 490.9134
0.205 | 99.15 | 0.247 | 99.12 | 0.243 | 63.73 | [5 empty] | 0.5 | 1886.528 | 1886.528 | 1378.472 | 508.0569
0.216 | 102.93 | 0.259 | 100.67 | 0.181 | 66.37 | [5 empty] | 0.51 | 1905.564 | 1905.564 | 1380.329 | 525.2353
0.428 | 106.38 | 0.266 | 103.04 | 0.228 | 67.45 | [5 empty] | 0.52 | 1924.6 | 1924.6 | 1382.153 | 542.4474
0.243 | 106.24 | 0.343 | 105.92 | 0.239 | 70.23 | [5 empty] | 0.53 | 1943.636 | 1943.636 | 1383.944 | 559.6919
0.278 | 109.42 | 0.286 | 107.28 | 0.208 | 72.09 | [5 empty] | 0.54 | 1962.672 | 1962.672 | 1385.704 | 576.9676
0.363 | 111.86 | 0.386 | 110.51 | 0.216 | 74.12 | [5 empty] | 0.55 | 1981.708 | 1981.708 | 1387.435 | 594.2734
0.452 | 112.83 | 0.297 | 112.53 | 0.22 | 75.63 | [5 empty] | 0.56 | 2000.744 | 2000.744 | 1389.136 | 611.6083
0.274 | 117.43 | 0.293 | 114.52 | 0.32 | 77.78 | [5 empty] | 0.57 | 2019.78 | 2019.78 | 1390.809 | 628.9712
0.255 | 117.72 | 0.467 | 117.73 | 0.301 | 79.09 | [5 empty] | 0.58 | 2038.816 | 2038.816 | 1392.454 | 646.3614
0.278 | 121.97 | 0.316 | 120.31 | 0.231 | 82.83 | [5 empty] | 0.59 | 2057.852 | 2057.852 | 1394.074 | 663.7777
0.293 | 124.11 | 0.336 | 121.99 | 0.309 | 85.03 | [5 empty] | 0.6 | 1395.668 | 2076.887 | 1395.668 | 681.2194
0.293 | 124.8 | 0.563 | 126.4 | 0.239 | 86.64 | [5 empty] | 0.61 | 1397.238 | 2095.923 | 1397.238 | 698.6857
0.459 | 128.11 | 0.374 | 127.49 | 0.266 | 88.44 | [5 empty] | 0.62 | 1398.783 | 2114.959 | 1398.783 | 716.1758
0.309 | 131.94 | 0.359 | 129.67 | 0.289 | 92.05 | [5 empty] | 0.63 | 1400.306 | 2133.995 | 1400.306 | 733.689
0.313 | 135.03 | 0.355 | 133.02 | 0.286 | 94.65 | [5 empty] | 0.64 | 1401.807 | 2153.031 | 1401.807 | 751.2245
0.482 | 135.78 | 0.367 | 135.42 | 0.297 | 95.8 | [5 empty] | 0.65 | 1403.285 | 2172.067 | 1403.285 | 768.7817
0.332 | 139.16 | 0.463 | 134.74 | 0.297 | 98.32 | [5 empty] | 0.66 | 1404.743 | 2191.103 | 1404.743 | 786.36
0.332 | 141.95 | 0.378 | 140.05 | 0.405 | 99.7 | [5 empty] | 0.67 | 1406.18 | 2210.139 | 1406.18 | 803.9587
0.343 | 143.24 | 0.378 | 143.51 | 0.305 | 103.3 | [5 empty] | 0.68 | 1407.597 | 2229.175 | 1407.597 | 821.5773
0.351 | 146.67 | 0.536 | 142.63 | 0.316 | 105.46 | [5 empty] | 0.69 | 1408.995 | 2248.211 | 1408.995 | 839.2151
0.641 | 149.67 | 0.621 | 146.91 | 0.324 | 107.16 | [5 empty] | 0.7 | 1410.375 | 2267.246 | 1410.375 | 856.8718
0.363 | 151.62 | 0.401 | 150.36 | 0.328 | 111.14 | [5 empty] | 0.71 | 1411.736 | 2286.282 | 1411.736 | 874.5466
0.652 | 152.88 | 0.405 | 153.09 | 0.328 | 113.2 | [5 empty] | 0.72 | 1413.079 | 2305.318 | 1413.079 | 892.2392
0.571 | 156.17 | 0.417 | 156.54 | 0.347 | 115.54 | [5 empty] | 0.73 | 1414.405 | 2324.354 | 1414.405 | 909.9491
0.382 | 160.32 | 0.428 | 157.89 | 0.359 | 118.95 | [5 empty] | 0.74 | 1415.714 | 2343.39 | 1415.714 | 927.6758
0.606 | 163.67 | 0.621 | 160.74 | 0.363 | 121.52 | [5 empty] | 0.75 | 1417.007 | 2362.426 | 1417.007 | 945.4189
0.428 | 161.82 | 0.436 | 164.81 | 0.374 | 123.47 | [5 empty] | 0.76 | 1418.284 | 2381.462 | 1418.284 | 963.178
0.606 | 166.24 | 0.444 | 167.96 | 0.378 | 126.5 | [5 empty] | 0.77 | 1419.545 | 2400.498 | 1419.545 | 980.9526
0.502 | 171.24 | 0.471 | 166.55 | 0.386 | 129.6 | [5 empty] | 0.78 | 1420.791 | 2419.534 | 1420.791 | 998.7424
0.463 | 173.5 | 0.475 | 170.97 | 0.417 | 129.24 | [5 empty] | 0.79 | 1422.023 | 2438.57 | 1422.023 | 1016.547
0.463 | 178.05 | 0.494 | 174.14 | 0.405 | 134.16 | [5 empty] | 0.8 | 1423.239 | 2457.605 | 1423.239 | 1034.366
0.467 | 178 | 0.498 | 178.2 | 0.417 | 136.74 | [5 empty] | 0.81 | 1424.442 | 2476.641 | 1424.442 | 1052.199
0.467 | 182.36 | 0.552 | 180.79 | 0.421 | 138.83 | [5 empty] | 0.82 | 1425.631 | 2495.677 | 1425.631 | 1070.046
0.471 | 185.82 | 0.695 | 182.44 | 0.44 | 139.62 | [5 empty] | 0.83 | 1426.807 | 2514.713 | 1426.807 | 1087.906
0.471 | 189.45 | 0.644 | 186.48 | 0.448 | 143.92 | [5 empty] | 0.84 | 1427.969 | 2533.749 | 1427.969 | 1105.78
0.467 | 192.69 | 0.691 | 188.79 | 0.467 | 146.9 | [5 empty] | 0.85 | 1429.119 | 2552.785 | 1429.119 | 1123.666
0.467 | 194.97 | 0.587 | 191.46 | 0.486 | 150.42 | [5 empty] | 0.86 | 1430.256 | 2571.821 | 1430.256 | 1141.565
0.471 | 190.55 | 0.533 | 195.2 | 0.494 | 148.97 | [5 empty] | 0.87 | 1431.381 | 2590.857 | 1431.381 | 1159.476
0.479 | 195.13 | 0.575 | 184.53 | 0.494 | 154.85 | [5 empty] | 0.88 | 1432.494 | 2609.893 | 1432.494 | 1177.399
0.737 | 199.77 | 0.583 | 188.97 | 0.498 | 157.37 | [5 empty] | 0.89 | 1433.595 | 2628.929 | 1433.595 | 1195.334
0.552 | 204.44 | 0.587 | 195.31 | 0.498 | 160.9 | [5 empty] | 0.9 | 1434.684 | 2647.965 | 1434.684 | 1213.28
0.552 | 208.48 | 0.598 | 201.07 | 0.498 | 162.48 | [5 empty] | 0.91 | 1435.763 | 2667 | 1435.763 | 1231.238
0.787 | 212.28 | 0.61 | 203.76 | 0.502 | 167.04 | [5 empty] | 0.92 | 1436.83 | 2686.036 | 1436.83 | 1249.206
0.598 | 209.72 | 0.853 | 208.05 | 0.498 | 169.9 | [5 empty] | 0.93 | 1437.887 | 2705.072 | 1437.887 | 1267.185
0.606 | 214.69 | 0.648 | 211.95 | 0.494 | 156.98 | [5 empty] | 0.94 | 1438.933 | 2724.108 | 1438.933 | 1285.175
0.606 | 217.64 | 0.656 | 214.39 | 0.525 | 163.25 | [5 empty] | 0.95 | 1439.969 | 2743.144 | 1439.969 | 1303.175
0.602 | 221.69 | 0.668 | 215.28 | 0.544 | 167.86 | [5 empty] | 0.96 | 1440.994 | 2762.18 | 1440.994 | 1321.186
0.617 | 225.78 | 0.756 | 219.1 | 0.583 | 173.39 | [5 empty] | 0.97 | 1442.01 | 2781.216 | 1442.01 | 1339.206
0.849 | 229.26 | 0.891 | 222.29 | 0.586 | 178.19 | [5 empty] | 0.98 | 1443.016 | 2800.252 | 1443.016 | 1357.235
0.749 | 230.69 | 0.942 | 225.29 | 0.613 | 182.66 | [5 empty] | 0.99 | 1444.013 | 2819.288 | 1444.013 | 1375.275
0.722 | 223.78 | 0.691 | 227.39 | 0.613 | 186.35 | [5 empty] | 1 | 1445 | 2838.324 | 1445 | 1393.324
0.942 | 223.51 | 0.93 | 231.06 | 0.629 | 189.03 | [5 empty] | 1.1 | 1454.396 | 3028.683 | 1454.396 | 1574.287
0.826 | 223.37 | 0.772 | 226.06 | 0.625 | 190.41 | [5 empty] | 1.2 | 1463.026 | 3219.042 | 1463.026 | 1756.015
1.15 | 222.08 | 0.799 | 223.37 | 0.629 | 192.66 | [5 empty] | 1.3 | 1471.011 | 3409.401 | 1471.011 | 1938.389
0.876 | 221.82 | 1.119 | 223.4 | 0.64 | 195.8 | [5 empty] | 1.4 | 1478.443 | 3599.76 | 1478.443 | 2121.317
0.899 | 221.97 | 0.903 | 223.16 | 0.648 | 198.91 | [5 empty] | 1.5 | 1485.395 | 3790.119 | 1485.395 | 2304.723
1.123 | 221.53 | 0.946 | 222.5 | 0.652 | 202.66 | [5 empty] | 1.6 | 1491.928 | 3980.478 | 1491.928 | 2488.549
1.231 | 222.12 | 1.247 | 221.78 | 0.664 | 201.86 | [5 empty] | 1.7 | 1498.092 | 4170.837 | 1498.092 | 2672.745
1.027 | 221.91 | 1.111 | 221.68 | 0.667 | 206.53 | [5 empty] | 1.8 | 1503.926 | 4361.196 | 1503.926 | 2857.27
1.115 | 222.28 | 1.065 | 221.49 | 0.683 | 210.69 | [5 empty] | 1.9 | 1509.465 | 4551.555 | 1509.465 | 3042.09
1.123 | 221.86 | 1.343 | 222.01 | 0.694 | 215.04 | [5 empty] | 2 | 1514.739 | 4741.914 | 1514.739 | 3227.174
1.169 | 221.87 | 1.154 | 221.83 | 0.694 | 217.76
1.316 | 221.96 | 1.204 | 222.24 | 0.698 | 221.61
1.277 | 222.3 | 1.42 | 221.83 | 0.71 | 219.48
1.312 | 222.22 | 1.301 | 222.36 | 0.718 | 224.37
1.347 | 221.75 | 1.351 | 221.99 | 0.722 | 228.78
1.424 | 222.2 | 1.382 | 221.88 | 0.749 | 232.98
1.686 | 222 | 1.513 | 222.02 | 0.81 | 235.02
1.459 | 221.69 | 1.451 | 221.94 | 0.88 | 222.16
1.567 | 222.14 | 1.505 | 222.45 | 0.911 | 222.06
1.594 | 221.72 | 1.548 | 222.01 | 0.949 | 221.84
1.686 | 222.03 | 1.609 | 222.5 | 1.003 | 221.61
1.69 | 221.69 | 1.629 | 222.04 | 1.042 | 220.47
1.737 | 222.05 | 1.899 | 222.4 | 1.076 | 220.5
1.968 | 221.64 | 1.713 | 222.32 | 1.084 | 220.57
1.903 | 221.91 | 1.791 | 222.1 | 1.138 | 221.14
1.891 | 221.6 | 1.837 | 222.46 | 1.188 | 221.29
1.945 | 221.9 | 1.941 | 222.03 | 1.231 | 220.85
1.991 | 221.51 | 1.933 | 222.6 | 1.281 | 221.4
2.173 | 221.51 | 1.976 | 222.18 | 1.331 | 220.9
2.304 | 221.37 | 2.169 | 222.5 | 1.374 | 221.37
2.138 | 221.31 | 2.084 | 222.13 | 1.416 | 220.88
2.192 | 221.44 | 2.126 | 222.62 | 1.47 | 221.25
2.207 | 221.19 | 2.219 | 222.09 | 1.528 | 221.11
2.265 | 221.6 | 2.227 | 222.61 | 1.559 | 220.73
2.312 | 221.16 | 2.289 | 222.3 | 1.624 | 221.19
2.354 | 221.52 | 2.327 | 222.08 | 1.675 | 220.72
2.516 | 221.16 | 2.454 | 222.48 | 1.725 | 221.02
2.458 | 221.68 | 2.393 | 222.16 | 1.767 | 220.65
2.505 | 221.66 | 2.543 | 222.43 | 1.817 | 220.94
2.543 | 221.34 | 2.508 | 222.08 | 1.86 | 220.44
2.605 | 221.82 | 2.555 | 222.5 | 1.918 | 220.87
2.64 | 221.48 | 2.609 | 222.44 | 1.956 | 220.45
2.674 | 221.91 | 2.779 | 221.95 | 2.01 | 220.8
2.74 | 221.56 | 2.914 | 222.36 | 2.064 | 220.37
2.794 | 222.07 | 2.744 | 222.04 | 2.087 | 220.75
2.825 | 221.61 | 2.786 | 222.46 | 2.141 | 220.63
2.887 | 222.2 | 2.902 | 222.02 | 2.176 | 220.14
2.956 | 221.93 | 2.96 | 222.56 | 2.242 | 220.59
2.987 | 221.82 | 3.064 | 222.12 | 2.284 | 220.02
3.057 | 221.91 | 3.134 | 222.52 | 2.327 | 220.45
3.257 | 221.78 | 3.014 | 222.31 | 2.381 | 219.91
3.203 | 222.24 | 3.18 | 222.69 | 2.419 | 220.28
3.157 | 221.84 | 3.138 | 222.69 | 2.489 | 220.15
3.334 | 222.28 | 3.172 | 222.31 | 2.527 | 219.66
3.273 | 222.24 | 3.276 | 222.75 | 2.581 | 220.14
3.589 | 221.69 | 3.269 | 222.42 | 2.627 | 219.81
3.346 | 222.23 | 3.33 | 222.93 | 2.682 | 220.24
3.562 | 221.64 | 3.493 | 222.48 | 2.728 | 219.93
3.477 | 222.16 | 3.431 | 222.98 | 2.786 | 220.4
3.512 | 221.7 | 3.477 | 222.53 | 2.828 | 220.01
3.523 | 222.04 | 3.52 | 222.96 | 2.878 | 220.55
3.77 | 221.65 | 3.74 | 222.88 | 2.925 | 220.24
3.655 | 222.06 | 3.72 | 222.44 | 2.986 | 220.76
3.686 | 221.64 | 3.678 | 223.02 | 3.036 | 220.72
3.755 | 222.1 | 3.697 | 222.6 | 3.06 | 220.34
3.836 | 222.09 | 3.755 | 223.02 | 3.102 | 220.73
3.848 | 221.67 | 4.071 | 222.51 | 3.156 | 220.49
3.913 | 222.02 | 3.855 | 222.96 | 3.199 | 220.81
3.936 | 221.68 | 4.149 | 222.56 | 3.256 | 220.46
4.218 | 222 | 3.956 | 222.9 | 3.295 | 220.96
4.037 | 221.67 | 4.01 | 222.5 | 3.349 | 220.55
4.303 | 221.96 | 4.264 | 222.88 | 3.384 | 220.96
4.361 | 221.86 | 4.118 | 222.97 | 3.476 | 220.95
4.183 | 221.66 | 4.322 | 222.47 | 3.519 | 220.61
4.284 | 221.77 | 4.222 | 222.93 | 3.538 | 221.04
4.295 | 221.47 | 4.245 | 222.47 | 3.58 | 220.67
4.291 | 221.93 | 4.334 | 223 | 3.619 | 220.95
4.554 | 221.5 | 4.361 | 222.66 | 3.673 | 220.76
4.365 | 222.01 | 4.427 | 223.07 | 3.727 | 221
4.643 | 221.51 | 4.454 | 222.65 | 3.785 | 221.07
4.519 | 222 | 4.511 | 223.17 | 3.835 | 220.65
4.643 | 221.7 | 4.697 | 222.69 | 3.881 | 221.21
4.643 | 222.21 | 4.612 | 223.25 | 3.932 | 220.82
4.581 | 222.27 | 4.619 | 222.81 | 3.982 | 221.32
4.604 | 221.87 | 4.685 | 223.05 | 4.028 | 220.86
4.812 | 222.5 | 4.735 | 223.21 | 4.07 | 221.31
4.592 | 222.37 | 4.758 | 222.69 | 4.128 | 220.94
4.693 | 222.84 | 4.843 | 223.28 | 4.171 | 221.26
4.65 | 222.58 | 4.89 | 222.87 | 4.24 | 221.36
4.674 | 223.03 | 4.924 | 223.2 | 4.287 | 220.9
4.94 | 223.24 | 4.947 | 222.87 | 4.341 | 221.37
4.932 | 222.86 | 5.299 | 223.17 | 4.387 | 220.96
4.774 | 223.49 | 5.287 | 222.78 | 4.449 | 221.45
5.025 | 223.18 | 5.121 | 223.33 | 4.464 | 221.03
4.832 | 223.55 | 5.164 | 222.83 | 4.51 | 221.23
4.886 | 223.34 | 5.218 | 223.19 | 4.557 | 221.18
4.917 | 223.74 | 5.349 | 223.13 | 4.595 | 221.21
5.233 | 223.4 | 5.291 | 222.81 | 4.669 | 221.09
5.017 | 223.92 | 5.422 | 223.17 | 4.707 | 221.28
5.052 | 223.53 | 5.372 | 222.89 | 4.769 | 221.46
5.083 | 223.97 | 5.403 | 223.04 | 4.815 | 221.15
5.137 | 224.08 | 5.438 | 222.89 | 4.85 | 221.45
5.21 | 223.52 | 5.542 | 222.91 | 4.908 | 221.12
5.187 | 224.11 | 5.511 | 223.17 | 4.946 | 221.52
5.272 | 223.71 | 5.53 | 222.75 | 4.996 | 221.24
5.53 | 224.14 | 5.839 | 222.93 | 5.031 | 221.47
5.341 | 223.87 | 5.592 | 222.87 | 5.07 | 221.11
5.387 | 224.24 | 5.627 | 223.26 | 5.093 | 221.56
5.561 | 223.73 | 5.735 | 223.07 | 5.147 | 221.5
5.573 | 223.96 | 5.673 | 223.61 | 5.155 | 220.89
5.515 | 224.41 | 5.712 | 223.46 | 5.186 | 221.39
5.642 | 223.89 | 5.746 | 223.88 | 5.209 | 221.13
5.604 | 224.17 | 5.777 | 223.76 | 5.209 | 221.6
5.901 | 223.87 | 5.808 | 224.18 | 5.22 | 221.3
5.681 | 224.33 | 5.943 | 223.86 | 5.255 | 221.47
5.739 | 224.02 | 5.87 | 224.35 | 5.294 | 221.72
5.835 | 224.22 | 5.912 | 224.47 | 5.309 | 221.71
5.816 | 224.13 | 5.955 | 224.07 | 5.359 | 222.24
5.854 | 224.43 | 5.993 | 224.46 | 5.382 | 221.97
5.858 | 224.01 | 6.067 | 224.14 | 5.402 | 222.25
5.947 | 224.38 | 6.063 | 224.15 | 5.429 | 222.27
5.986 | 224.09 | 6.086 | 224.26 | 5.463 | 222.38
6.125 | 224.46 | 6.194 | 224.2 | 5.502 | 222.4
6.167 | 224.46 | 6.19 | 224.35 | 5.537 | 222.56
6.121 | 224.16 | 6.217 | 224.29 | 5.579 | 222.48
6.159 | 224.31 | 6.31 | 224.6 | 5.622 | 222.62
6.209 | 224.22 | 6.329 | 224.26 | 5.664 | 222.98
6.271 | 224.44 | 6.491 | 224.45 | 5.699 | 222.56
6.414 | 224.04 | 6.391 | 224.31 | 5.745 | 222.8
6.345 | 224.48 | 6.507 | 224.52 | 5.784 | 222.51
6.395 | 224.21 | 6.765 | 224.27 | 5.83 | 222.93
6.646 | 224.48 | 6.7 | 224.49 | 5.872 | 222.55
6.592 | 224.21 | 6.592 | 224.13 | 5.915 | 222.89
6.526 | 224.39 | 6.622 | 224.61 | 5.934 | 223
6.584 | 224.61 | 6.657 | 224.21 | 5.973 | 222.57
6.611 | 224.1 | 6.703 | 224.53 | 6.019 | 222.94
6.788 | 224.48 | 6.754 | 224.66 | 6.061 | 222.51
6.707 | 224.15 | 7.078 | 224.3 | 6.108 | 222.91
6.711 | 224.42 | 6.842 | 224.26 | 6.154 | 222.52
6.777 | 224.35 | 6.885 | 224.37 | 6.204 | 222.96
6.85 | 224.48 | 7.101 | 224.11 | 6.247 | 222.66
6.823 | 224.18 | 6.977 | 224.36 | 6.285 | 222.5
6.916 | 223.99 | 7.02 | 224.16 | 6.339 | 222.61
7.201 | 224.41 | 7.143 | 224.21 | 6.385 | 222.59
7.024 | 224.11 | 7.348 | 224.06 | 6.432 | 222.66
7.317 | 224.1 | 7.421 | 224.16 | 6.467 | 222.52
7.217 | 223.84 | 7.367 | 224.04 | 6.521 | 222.59
7.251 | 224.14 | 7.251 | 224.2 | 6.567 | 222.5
7.209 | 223.87 | 7.429 | 224.08 | 6.621 | 222.84
7.259 | 224.01 | 7.352 | 224.48 | 6.659 | 222.3
7.313 | 223.65 | 7.402 | 223.85 | 6.706 | 222.58
7.321 | 223.86 | 7.591 | 224.08 | 6.752 | 222.37
7.549 | 223.95 | 7.495 | 223.82 | 6.798 | 222.52
7.63 | 223.39 | 7.745 | 224.02 | 6.848 | 222.28
7.491 | 223.34 | 7.583 | 223.84 | 6.868 | 222.14
7.742 | 223.46 | 7.63 | 224 | 6.926 | 222.51
7.606 | 223.67 | 7.799 | 224.08 | 6.949 | 221.98
7.637 | 222.97 | 7.718 | 223.76 | 7.014 | 222.34
7.711 | 223.24 | 7.761 | 223.4 | 7.08 | 222.09
7.896 | 222.63 | 7.811 | 223.6 | 7.122 | 221.53
7.799 | 222.94 | 7.857 | 223.39 | 7.173 | 221.87
7.819 | 222.81 | 7.908 | 223.49 | 7.211 | 221.28
7.881 | 222.2 | 7.954 | 223.1 | 7.273 | 221.53
8.023 | 221.86 | 8.008 | 223.31 | 7.308 | 220.98
8 | 221.69 | 8.046 | 223.01 | 7.338 | 221.09
8.027 | 221.48 | 8.1 | 223.06 | 7.462 | 220.61
8.12 | 221.15 | 8.151 | 222.78 | 7.493 | 220.87
8.127 | 220.86 | 8.209 | 223.04 | 7.512 | 220.06
8.185 | 220.65 | 8.266 | 222.34 | 7.57 | 219.94
8.224 | 220.24 | 8.305 | 222.51 | 7.62 | 219.64
8.401 | 219.86 | 8.355 | 222.02 | 7.659 | 219.4
8.332 | 219.56 | 8.429 | 221.83 | 7.728 | 218.96
8.378 | 219.14 | 8.429 | 222.15 | 7.774 | 218.81
8.429 | 218.87 | 8.479 | 221.42 | 7.828 | 218.2
8.494 | 218.75 | 8.537 | 221.68 | 7.867 | 218.12
8.606 | 217.71 | 8.579 | 220.9 | 7.902 | 218.14
8.591 | 217.84 | 8.645 | 221.09 | 7.936 | 217.2
8.656 | 216.92 | 8.76 | 220.15 | 8.006 | 217.45
8.687 | 217.05 | 8.749 | 219.88 | 8.048 | 216.43
8.706 | 216.73 | 8.784 | 219.88 | 8.102 | 216.6
8.772 | 215.97 | 8.872 | 219.28 | 8.156 | 215.92
8.787 | 215.74 | 8.888 | 219.06 | 8.214 | 215.13
8.876 | 215.05 | 8.938 | 218.71 | 8.261 | 215.25
8.926 | 214.89 | 8.996 | 218.36 | 8.307 | 214.36
9.115 | 214.02 | 9.231 | 217.92 | 8.357 | 214.31
8.988 | 213.87 | 9.1 | 217.58 | 8.407 | 213.55
9.042 | 213.1 | 9.308 | 217.19 | 8.469 | 213.36
9.127 | 213.02 | 9.212 | 217.3 | 8.511 | 212.51
9.382 | 212.13 | 9.239 | 216.81 | 8.569 | 212.43
9.278 | 212.14 | 9.37 | 215.78 | 8.616 | 211.59
9.498 | 210.99 | 9.335 | 216.01 | 8.673 | 211.48
9.243 | 210.87 | 9.525 | 215.34 | 8.712 | 210.68
9.393 | 210.26 | 9.44 | 214.61 | 8.785 | 210.68
9.447 | 210 | 9.555 | 214.51 | 8.828 | 209.49
9.478 | 210 | 9.54 | 213.72 | 8.878 | 209.2
9.548 | 208.97 | 9.802 | 213.44 | 8.932 | 208.73
9.598 | 208.18 | 9.663 | 212.81 | 8.955 | 208.35
9.648 | 207.83 | 9.679 | 213.14 | 9.021 | 208.36
9.876 | 207.09 | 9.872 | 212.01 | 9.063 | 207.22
9.718 | 206.85 | 9.995 | 212.04 | 9.113 | 207.39
10.011 | 206.8 | 10.046 | 211.05 | 9.163 | 206.29
9.853 | 205.9 | 9.891 | 211.08 | 9.221 | 206.34
9.887 | 205.09 | 9.949 | 210.16 | 9.264 | 205.26
9.945 | 204.94 | 10.13 | 209.54 | 9.318 | 205.24
10.227 | 203.97 | 10.08 | 209.35 | 9.364 | 204.23
10.049 | 203.93 | 10.107 | 208.61 | 9.434 | 204.18
10.092 | 203.05 | 10.165 | 208.34 | 9.488 | 203.27
10.15 | 202.65 | 10.188 | 207.78 | 9.534 | 202.36
10.2 | 201.92 | 10.408 | 207.73 | 9.58 | 202.43
10.262 | 201.51 | 10.497 | 206.63 | 9.63 | 201.36
10.289 | 200.68 | 10.343 | 206.81 | 9.677 | 201.27
10.377 | 200.22 | 10.628 | 206.01 | 9.731 | 200.42
10.393 | 199.75 | 10.462 | 205.12 | 9.8 | 200.13
10.435 | 198.87 | 10.501 | 205.07 | 9.835 | 199.18
10.493 | 198.58 | 10.732 | 203.99 | 9.9 | 199.05
10.763 | 198.55 | 10.663 | 204.06 | 9.943 | 198.04
10.628 | 197.66 | 10.767 | 202.94 | 9.97 | 198.23
10.659 | 196.75 | 10.705 | 203.02 | 10.02 | 197.12
10.713 | 196.49 | 10.752 | 201.92 | 10.078 | 197.06
10.756 | 195.49 | 10.844 | 201.88 | 10.14 | 196.18
11.072 | 195.24 | 10.887 | 200.76 | 10.194 | 195.09
10.922 | 194.25 | 11.095 | 200.47 | 10.244 | 195.13
10.929 | 194.01 | 10.945 | 199.88 | 10.294 | 194.05
11.033 | 193.3 | 11.003 | 199.96 | 10.344 | 194.04
11.219 | 192.91 | 11.061 | 199.05 | 10.41 | 193.04
11.072 | 191.74 | 11.308 | 197.98 | 10.452 | 192.05
11.122 | 191.75 | 11.18 | 198.03 | 10.514 | 191.91
11.265 | 190.64 | 11.358 | 196.9 | 10.552 | 190.87
11.23 | 190.5 | 11.277 | 196.78 | 10.626 | 190.8
11.28 | 189.3 | 11.531 | 195.76 | 10.664 | 189.61
11.327 | 189.04 | 11.574 | 195.93 | 10.73 | 189.43
11.624 | 187.83 | 11.033 | 194.77 | 10.772 | 188.33
11.439 | 187.12 | 11.489 | 194.7 | 10.834 | 188.12
11.485 | 186.58 | 11.562 | 193.8 | 10.877 | 186.92
11.894 | 185.75 | 11.601 | 192.82 | 10.931 | 186.69
11.609 | 185.69 | 11.616 | 192.64 | 10.977 | 185.71
11.632 | 184.41 | 11.69 | 191.59 | 11.05 | 185.36
11.836 | 184.12 | 11.759 | 191.39 | 11.069 | 184.87
11.705 | 182.96 | 11.836 | 190.43 | 11.123 | 183.59
11.813 | 182.7 | 11.886 | 190.37 | 11.17 | 183.6
11.913 | 181.24 | 11.879 | 189.21 | 11.228 | 182.21
11.913 | 180.72 | 12.037 | 189.14 | 11.286 | 182.13
11.956 | 179.88 | 11.998 | 188 | 11.343 | 180.81
12.014 | 179.27 | 12.265 | 187.72 | 11.39 | 180.71
12.234 | 178.32 | 12.091 | 186.53 | 11.428 | 179.32
12.13 | 177.65 | 12.357 | 186.52 | 11.475 | 179.17
12.365 | 177.63 | 12.238 | 185.37 | 11.733 | 178.1
12.396 | 176.2 | 12.238 | 184.45 | 11.629 | 176.86
12.272 | 175.97 | 12.292 | 184.17 | 11.66 | 176.61
12.338 | 174.78 | 12.346 | 183.06 | 11.698 | 175.43
12.373 | 173.64 | 12.392 | 182.84 | 11.764 | 174.97
12.434 | 173.31 | 12.596 | 181.52 | 11.818 | 173.78
12.492 | 172.06 | 12.512 | 181.38 | 11.876 | 173.31
12.67 | 171.44 | 12.535 | 180.81 | 11.918 | 172.05
12.542 | 170.16 | 12.581 | 179.53 | 11.98 | 171.67
12.654 | 169.77 | 12.82 | 179.29 | 12.026 | 170.44
12.693 | 153.77 | 12.708 | 178.15 | 12.08 | 169.97
12.774 | 154.22 | 12.786 | 177.68 | 12.15 | 168.72
12.975 | 154.6 | 12.832 | 176.61 | 12.177 | 167.84
12.855 | 154.75 | 13.056 | 175.42 | 12.227 | 167.59
13.121 | 152.89 | 13.006 | 174.89 | 12.296 | 166.13
13.152 | 151.08 | 13.06 | 174.12 | 12.3 | 165.75
12.716 | 149.83 | 13.345 | 173.86 | 12.447 | 164.22
|  | 13.056 | 172.63 | 12.443 | 163.91
|  | 13.114 | 172.19 | 12.485 | 162.26
|  | 13.171 | 170.79 | 12.567 | 161.82
|  | 13.337 | 170.49 | 12.655 | 143.46
|  | 13.218 | 169.1 | 12.682 | 145
|  | 13.526 | 168.66 | 12.748 | 144.2
|  | 13.391 | 167.23 | 12.81 | 142.53
|  | 13.457 | 166.74
|  | 13.418 | 166.06
|  | 13.538 | 164.37
|  | 13.588 | 164.26
|  | 13.824 | 162.6
|  | 13.835 | 144.81
|  | 13.839 | 145.74
|  | 14.02 | 145.64
|  | 13.955 | 144.86
|  | 14.171 | 142.93

## Q890C10-1
荷载kN | 位移mm | 名义应力/Mpa | 名义应变 | 真实应力 | 真实应变 | 真实塑性应变1 | 真实塑性应变2 | 求屈服应力1 | 应变 | 应力 | 屈服应力 | 屈服应力开始后的名义应力 | 屈服应力开始后的名义应变 | 屈服应力开始后的真实应力 | 屈服应力开始后的真实塑性应变 | 求屈服应力2 | 应变 | 应力 | 极限荷载 | 224.61 | ABAQUS应力 | ABAQUS应变
0 | 0 | 0 | 0 | 0 | 0 | 0 | 0 |  | 0.002 | 0 | 1146.179 | 1146.179 | 0.00722 | 1154.454 | 0.001696658 |  | 0 | 0 | 极限强度 | 1150.43 | 1146.507 | 0
4.37 | -0.008 | 22.38271 | -8e-05 | 22.38092 | -8.00032e-05 | -0.000186579 | -0.0002152838 |  | 0.00202 | 4.26 | 屈服应力所在的行 | 1144.796 | 0.00942 | 1155.58 | 0.003873146 |  | 2e-05 | 4.2 | 极限强度对应的行 | 273 | 1147.555 | 0.001718811
5.54 | 0 | 28.37533 | 0 | 28.37533 | 0 | -0.0001351206 | -0.0001714998 |  | 0.00204 | 8.52 | 138 | 1144.079 | 0.00826 | 1153.529 | 0.002733077 |  | 4e-05 | 8.4 | 极限应变 | 0.06611 | 1149.638 | 0.004031596
6.3 | -0.023 | 32.26798 | -0.00023 | 32.26056 | -0.0002300265 | -0.0003836482 | -0.0004250533 |  | 0.00206 | 12.78 | 屈服应力对应的应变 | 1137.472 | 0.0115 | 1150.553 | 0.005955555 |  | 6e-05 | 12.6 | 模拟阶段-极限真实应力 | 1233.641 | 1154.968 | 0.007114322
7.38 | -0.004 | 37.79963 | -4e-05 | 37.79812 | -4.00008e-05 | -0.0002199918 | -0.0002684609 |  | 0.00208 | 17.04 | 0.00942 | 1136.14 | 0.00876 | 1146.093 | 0.003264269 |  | 8e-05 | 16.8 | 模拟阶段-极限真实应力对应的行 | 155 | 1158.49 | 0.01270181
8.33 | -0.008 | 42.66544 | -8e-05 | 42.66202 | -8.00032e-05 | -0.0002831557 | -0.0003378721 |  | 0.0021 | 21.3 | 弹性模量 | 1136.908 | 0.00899 | 1147.129 | 0.00348731 |  | 0.0001 | 21 | 模拟阶段-极限真实应力对应的真实塑性应变 | 0.06690189 | 1161.793 | 0.0157302
8.64 | -0.019 | 44.25323 | -0.00019 | 44.24482 | -0.0001900181 | -0.0004007077 | -0.0004574835 |  | 0.00212 | 25.56 | 121675.1 | 1134.655 | 0.01123 | 1147.397 | 0.005703617 |  | 0.00012 | 25.2 | K-matlab | 1584 | 1165.595 | 0.01954325
9.25 | -0.012 | 47.37759 | -0.00012 | 47.3719 | -0.0001200072 | -0.0003455877 | -0.0004063562 |  | 0.00214 | 29.82 | 屈服平台结束的应力 | 1137.677 | 0.01231 | 1151.682 | 0.00675065 |  | 0.00014 | 29.4 | n | 0.09 | 1173.608 | 0.02475852
10 | 0.015 | 51.21901 | 0.00015 | 51.2267 | 0.0001499888 | -9.394789e-05 | -0.0001595777 |  | 0.00216 | 34.08 | 1136.345 | 1136.601 | 0.01027 | 1148.274 | 0.00474965 |  | 0.00016 | 33.6 | K-equation | 1478.322 | 1179.852 | 0.03092811
10.69 | -0.019 | 54.75312 | -0.00019 | 54.74272 | -0.0001900181 | -0.0004506977 | -0.0005209446 |  | 0.00218 | 38.34 | 屈服平台结束所在行 | 1138.496 | 0.01115 | 1151.19 | 0.005606438 |  | 0.00018 | 37.8 | n-equation | 0.06690189 | 1187.814 | 0.03624556
10.94 | 0.008 | 56.0336 | 8e-05 | 56.03808 | 7.99968e-05 | -0.0001868512 | -0.0002586689 |  | 0.0022 | 42.6 | 148 | 1136.345 | 0.01123 | 1149.106 | 0.005695478 |  | 0.0002 | 42 |  |  | 1190.445 | 0.03963846
11.81 | 0.012 | 60.48965 | 0.00012 | 60.49691 | 0.0001199928 | -0.0001680877 | -0.0002456052 |  | 0.00222 | 46.86 | 屈服平台结束对应的应变 | 1136.396 | 0.01169 | 1149.681 | 0.00614753 |  | 0.00022 | 46.2 |  |  | 1202.94 | 0.04337618
12.58 | 0.027 | 64.43352 | 0.00027 | 64.45091 | 0.0002699636 | -3.694556e-05 | -0.0001194711 |  | 0.00224 | 51.12 | 0.01169 | 1136.857 | 0.01316 | 1151.818 | 0.007589311 |  | 0.00024 | 50.4 |  |  | 1209.89 | 0.04494661
12.71 | 0.015 | 65.09936 | 0.00015 | 65.10913 | 0.0001499888 | -0.0001600547 | -0.0002434702 |  | 0.00226 | 55.38 |  | 1138.599 | 0.01277 | 1153.139 | 0.007198015 |  | 0.00026 | 54.6 |  |  | 1215.437 | 0.04817262
13.71 | 0.035 | 70.22127 | 0.00035 | 70.24584 | 0.0003499388 | 1.543475e-05 | -7.447688e-05 |  | 0.00228 | 59.64 |  | 1138.189 | 0.01312 | 1153.122 | 0.007543621 |  | 0.00028 | 58.8 |  |  | 1220.446 | 0.05242014
14.37 | 0.035 | 73.60172 | 0.00035 | 73.62748 | 0.0003499388 | -6.682908e-07 | -9.490827e-05 |  | 0.0023 | 63.9 |  | 1135.782 | 0.01347 | 1151.081 | 0.00789875 |  | 0.0003 | 63 |  |  | 1229.331 | 0.05864117
14.8 | 0.031 | 75.80414 | 0.00031 | 75.82764 | 0.000309952 | -5.113203e-05 | -0.0001482064 |  | 0.00232 | 68.16 |  | 1138.086 | 0.01424 | 1154.293 | 0.008642931 |  | 0.00032 | 67.2 |  |  | 1235.623 | 0.06464459
15.9 | 0.042 | 81.43823 | 0.00042 | 81.47243 | 0.0004199118 | 3.194785e-05 | -7.229888e-05 |  | 0.00234 | 72.42 |  | 1137.062 | 0.01686 | 1156.233 | 0.01121358 |  | 0.00034 | 71.4 |  |  | 1237.249 | 0.06802673
16.37 | 0.039 | 83.84552 | 0.00039 | 83.87822 | 0.000389924 | -9.496141e-06 | -0.0001168364 |  | 0.00236 | 76.68 |  | 1135.474 | 0.01459 | 1152.041 | 0.008998681 |  | 0.00036 | 75.6
17.63 | 0.058 | 90.29912 | 0.00058 | 90.35149 | 0.0005798319 | 0.0001495867 | 3.406616e-05 |  | 0.00238 | 80.94 |  | 1137.779 | 0.01567 | 1155.608 | 0.0100456 |  | 0.00038 | 79.8
18.21 | 0.046 | 93.26982 | 0.00046 | 93.31273 | 0.0004598942 | 1.554792e-05 | -0.0001038263 |  | 0.0024 | 85.2 |  | 1135.628 | 0.01594 | 1153.73 | 0.01032034 |  | 0.0004 | 84
19.27 | 0.046 | 98.69904 | 0.00046 | 98.74444 | 0.0004598942 | -1.031738e-05 | -0.0001366404 |  | 0.00242 | 89.46 |  | 1137.216 | 0.01686 | 1156.389 | 0.01121283 |  | 0.00042 | 88.2
20.25 | 0.042 | 103.7185 | 0.00042 | 103.7621 | 0.0004199118 | -7.419323e-05 | -0.0002069603 |  | 0.00244 | 93.72 |  | 1135.474 | 0.0169 | 1154.664 | 0.01126038 |  | 0.00044 | 92.4
20.73 | 0.046 | 106.177 | 0.00046 | 106.2259 | 0.0004598942 | -4.594317e-05 | -0.0001818371 |  | 0.00246 | 97.98 |  | 1137.318 | 0.01737 | 1157.073 | 0.01171099 |  | 0.00046 | 96.6
21.13 | 0.05 | 108.2258 | 0.0005 | 108.2799 | 0.000499875 | -1.574346e-05 | -0.0001542389 |  | 0.00248 | 102.24 |  | 1135.218 | 0.01968 | 1157.559 | 0.01397667 |  | 0.00048 | 100.8
21.35 | 0.054 | 109.3526 | 0.00054 | 109.4116 | 0.0005398543 | 1.884643e-05 | -0.0001210702 |  | 0.0025 | 106.5 |  | 1136.601 | 0.01903 | 1158.231 | 0.01333581 |  | 0.0005 | 105
21.46 | 0.058 | 109.916 | 0.00058 | 109.9798 | 0.0005798319 | 5.611876e-05 | -8.44978e-05 |  | 0.00252 | 110.76 |  | 1135.013 | 0.01891 | 1156.476 | 0.0132264 |  | 0.00052 | 109.2
21.61 | 0.05 | 110.6843 | 0.0005 | 110.7396 | 0.000499875 | -2.745652e-05 | -0.0001690981 |  | 0.00254 | 115.02 |  | 1136.55 | 0.01945 | 1158.656 | 0.01374586 |  | 0.00054 | 113.4
21.6 | 0.05 | 110.6331 | 0.0005 | 110.6884 | 0.000499875 | -2.72125e-05 | -0.0001687886 |  | 0.00256 | 119.28 |  | 1134.552 | 0.01991 | 1157.141 | 0.01420419 |  | 0.00056 | 117.6
21.59 | 0.05 | 110.5818 | 0.0005 | 110.6371 | 0.000499875 | -2.696848e-05 | -0.000168479 |  | 0.00258 | 123.54 |  | 1134.552 | 0.02173 | 1159.206 | 0.01597724 |  | 0.00058 | 121.8
21.59 | 0.058 | 110.5818 | 0.00058 | 110.646 | 0.0005798319 | 5.294622e-05 | -8.852217e-05 |  | 0.0026 | 127.8 |  | 1133.835 | 0.02304 | 1159.959 | 0.01725497 |  | 0.0006 | 126
21.56 | 0.066 | 110.4282 | 0.00066 | 110.5011 | 0.0006597823 | 0.0001335867 | -7.643037e-06 |  | 0.00262 | 132.06 |  | 1133.528 | 0.02138 | 1157.763 | 0.0156415 |  | 0.00062 | 130.2
21.59 | 0.05 | 110.5818 | 0.0005 | 110.6371 | 0.000499875 | -2.696848e-05 | -0.000168479 |  | 0.00264 | 136.32 |  | 1134.194 | 0.02192 | 1159.055 | 0.0161639 |  | 0.00064 | 134.4
21.62 | 0.054 | 110.7355 | 0.00054 | 110.7953 | 0.0005398543 | 1.225758e-05 | -0.0001294285 |  | 0.00266 | 140.58 |  | 1132.913 | 0.02207 | 1157.917 | 0.01631609 |  | 0.00066 | 138.6
21.64 | 0.062 | 110.8379 | 0.00062 | 110.9067 | 0.0006198079 | 9.168091e-05 | -5.009398e-05 |  | 0.00268 | 144.84 |  | 1135.013 | 0.02265 | 1160.721 | 0.01687005 |  | 0.00068 | 142.8
21.59 | 0.05 | 110.5818 | 0.0005 | 110.6371 | 0.000499875 | -2.696848e-05 | -0.000168479 |  | 0.0027 | 149.1 |  | 1132.76 | 0.02312 | 1158.949 | 0.01733798 |  | 0.0007 | 147
21.63 | 0.058 | 110.7867 | 0.00058 | 110.851 | 0.0005798319 | 5.197005e-05 | -8.976043e-05 |  | 0.00272 | 153.36 |  | 1134.604 | 0.02354 | 1161.312 | 0.01773715 |  | 0.00072 | 151.2
21.59 | 0.058 | 110.5818 | 0.00058 | 110.646 | 0.0005798319 | 5.294622e-05 | -8.852217e-05 |  | 0.00274 | 157.62 |  | 1132.76 | 0.02516 | 1161.26 | 0.01931889 |  | 0.00074 | 155.4
21.62 | 0.054 | 110.7355 | 0.00054 | 110.7953 | 0.0005398543 | 1.225758e-05 | -0.0001294285 |  | 0.00276 | 161.88 |  | 1135.423 | 0.02458 | 1163.332 | 0.0187431 |  | 0.00076 | 159.6
21.61 | 0.05 | 110.6843 | 0.0005 | 110.7396 | 0.000499875 | -2.745652e-05 | -0.0001690981 |  | 0.00278 | 166.14 |  | 1135.321 | 0.02505 | 1163.76 | 0.01919968 |  | 0.00078 | 163.8
21.59 | 0.054 | 110.5818 | 0.00054 | 110.6416 | 0.0005398543 | 1.298967e-05 | -0.0001284998 |  | 0.0028 | 170.4 |  | 1133.682 | 0.02543 | 1162.511 | 0.01957627 |  | 0.0008 | 168
21.63 | 0.046 | 110.7867 | 0.00046 | 110.8377 | 0.0004598942 | -6.790427e-05 | -0.0002096981 |  | 0.00282 | 174.66 |  | 1136.14 | 0.02605 | 1165.737 | 0.02016535 |  | 0.00082 | 172.2
21.62 | 0.054 | 110.7355 | 0.00054 | 110.7953 | 0.0005398543 | 1.225758e-05 | -0.0001294285 |  | 0.00284 | 178.92 |  | 1134.399 | 0.0264 | 1164.347 | 0.02051303 |  | 0.00084 | 176.4
21.83 | 0.066 | 111.8111 | 0.00066 | 111.8849 | 0.0006597823 | 0.0001269971 | -1.600133e-05 |  | 0.00286 | 183.18 |  | 1136.601 | 0.02674 | 1166.994 | 0.02083162 |  | 0.00086 | 180.6
22.28 | 0.062 | 114.116 | 0.00062 | 114.1867 | 0.0006198079 | 7.606163e-05 | -6.990624e-05 |  | 0.00288 | 187.44 |  | 1134.808 | 0.0274 | 1165.902 | 0.02147942 |  | 0.00088 | 184.8
23.04 | 0.069 | 118.0086 | 0.00069 | 118.09 | 0.0006897621 | 0.0001274286 | -2.347911e-05 |  | 0.0029 | 191.7 |  | 1137.421 | 0.02794 | 1169.2 | 0.02198918 |  | 0.0009 | 189
24.45 | 0.05 | 125.2305 | 0.0005 | 125.2931 | 0.000499875 | -9.675877e-05 | -0.000257015 |  | 0.00292 | 195.96 |  | 1135.065 | 0.02825 | 1167.13 | 0.02230057 |  | 0.00092 | 193.2
24.96 | 0.066 | 127.8427 | 0.00066 | 127.927 | 0.0006597823 | 5.060596e-05 | -0.0001128956 |  | 0.00294 | 200.22 |  | 1138.086 | 0.02887 | 1170.943 | 0.02288519 |  | 0.00094 | 197.4
26.84 | 0.085 | 137.4718 | 0.00085 | 137.5887 | 0.000849639 | 0.0001944548 | 1.876252e-05 |  | 0.00296 | 204.48 |  | 1136.704 | 0.02956 | 1170.305 | 0.02355865 |  | 0.00096 | 201.6
27.99 | 0.066 | 143.362 | 0.00066 | 143.4566 | 0.0006597823 | -2.334454e-05 | -0.0002066943 |  | 0.00298 | 208.74 |  | 1136.14 | 0.02987 | 1170.077 | 0.02386079 |  | 0.00098 | 205.8
29.24 | 0.062 | 149.7644 | 0.00062 | 149.8572 | 0.0006198079 | -9.379806e-05 | -0.0002853645 |  | 0.003 | 213 |  | 1136.601 | 0.03057 | 1171.347 | 0.0245342 |  | 0.001 | 210
30.47 | 0.069 | 156.0643 | 0.00069 | 156.172 | 0.0006897621 | -5.39142e-05 | -0.000253487 |  | 0.00302 | 217.26 |  | 1135.935 | 0.03257 | 1172.933 | 0.02646545 |  | 0.00102 | 214.2
31.09 | 0.066 | 159.2399 | 0.00066 | 159.345 | 0.0006597823 | -9.900346e-05 | -0.0003026599 |  | 0.00304 | 221.52 |  | 1138.291 | 0.03203 | 1174.751 | 0.02593368 |  | 0.00104 | 218.4
32.78 | 0.054 | 167.8959 | 0.00054 | 167.9866 | 0.0005398543 | -0.0002600819 | -0.0004749047 |  | 0.00306 | 225.78 |  | 1136.243 | 0.03157 | 1172.114 | 0.02550042 |  | 0.00106 | 222.6
34.22 | 0.066 | 175.2715 | 0.00066 | 175.3871 | 0.0006597823 | -0.0001753946 | -0.0003995542 |  | 0.00308 | 230.04 |  | 1138.496 | 0.03334 | 1176.454 | 0.02719411 |  | 0.00108 | 226.8
35.01 | 0.077 | 179.3178 | 0.00077 | 179.4558 | 0.0007697037 | -8.48479e-05 | -0.0003140885 |  | 0.0031 | 234.3 |  | 1138.291 | 0.03273 | 1175.548 | 0.02660794 |  | 0.0011 | 231
36.48 | 0.112 | 186.847 | 0.00112 | 187.0562 | 0.001119373 | 0.0002286293 | -9.925254e-06 |  | 0.00312 | 238.56 |  | 1135.474 | 0.03589 | 1176.226 | 0.02965988 |  | 0.00112 | 235.2
38.67 | 0.069 | 198.0639 | 0.00069 | 198.2006 | 0.0006897621 | -0.0002540503 | -0.0005073315 |  | 0.00314 | 242.82 |  | 1138.24 | 0.03346 | 1176.326 | 0.02731085 |  | 0.00114 | 239.4
39.28 | 0.069 | 201.1883 | 0.00069 | 201.3271 | 0.0006897621 | -0.0002689384 | -0.0005262151 |  | 0.00316 | 247.08 |  | 1135.218 | 0.03562 | 1175.655 | 0.02940193 |  | 0.00116 | 243.6
41.45 | 0.073 | 212.3028 | 0.00073 | 212.4578 | 0.0007297337 | -0.0002819701 | -0.0005534194 |  | 0.00318 | 251.34 |  | 1137.882 | 0.03477 | 1177.446 | 0.0285723 |  | 0.00118 | 247.8
42.95 | 0.093 | 219.9857 | 0.00093 | 220.1902 | 0.0009295678 | -0.0001189572 | -0.0004000202 |  | 0.0032 | 255.6 |  | 1135.526 | 0.03512 | 1175.405 | 0.02892019 |  | 0.0012 | 252
43.7 | 0.127 | 223.8271 | 0.00127 | 224.1113 | 0.001269194 | 0.0002019974 | -8.361129e-05 |  | 0.00322 | 259.86 |  | 1137.267 | 0.03523 | 1177.333 | 0.02901728 |  | 0.00122 | 256.2
45.64 | 0.131 | 233.7636 | 0.00131 | 234.0698 | 0.001309143 | 0.0001945246 | -0.0001037187 |  | 0.00324 | 264.12 |  | 1135.269 | 0.0377 | 1178.069 | 0.03139687 |  | 0.00124 | 260.4
48.04 | 0.085 | 246.0561 | 0.00085 | 246.2653 | 0.000849639 | -0.0003230529 | -0.0006375184 |  | 0.00326 | 268.38 |  | 1137.369 | 0.03655 | 1178.94 | 0.03028389 |  | 0.00126 | 264.6
48.22 | 0.096 | 246.9781 | 0.00096 | 247.2152 | 0.0009595395 | -0.0002176756 | -0.0005331901 |  | 0.00328 | 272.64 |  | 1135.218 | 0.03686 | 1177.062 | 0.03059186 |  | 0.00128 | 268.8
50.4 | 0.139 | 258.1438 | 0.00139 | 258.5026 | 0.001389035 | 0.0001580699 | -0.0001711802 |  | 0.0033 | 276.9 |  | 1137.574 | 0.03755 | 1180.29 | 0.03124174 |  | 0.0013 | 273
52.77 | 0.1 | 270.2827 | 0.001 | 270.553 | 0.0009995003 | -0.0002888473 | -0.000634082 |  | 0.00332 | 281.16 |  | 1137.523 | 0.03836 | 1181.158 | 0.03201798 |  | 0.00132 | 277.2
54.71 | 0.12 | 280.2192 | 0.0012 | 280.5555 | 0.001199281 | -0.0001366979 | -0.0004943576 |  | 0.00334 | 285.42 |  | 1135.372 | 0.03848 | 1179.061 | 0.03214353 |  | 0.00134 | 281.4
55.86 | 0.193 | 286.1094 | 0.00193 | 286.6616 | 0.00192814 | 0.0005630847 | 0.0001989016 |  | 0.00336 | 289.68 |  | 1137.165 | 0.03913 | 1181.662 | 0.03275686 |  | 0.00136 | 285.6
58.47 | 0.112 | 299.4776 | 0.00112 | 299.813 | 0.001119373 | -0.0003083076 | -0.0006906619 |  | 0.00338 | 293.94 |  | 1135.423 | 0.03936 | 1180.113 | 0.03298555 |  | 0.00138 | 289.8
60.48 | 0.208 | 309.7726 | 0.00208 | 310.4169 | 0.00207784 | 0.000599664 | 0.0002055817 |  | 0.0034 | 298.2 |  | 1137.062 | 0.04218 | 1185.023 | 0.0356717 |  | 0.0014 | 294
61.14 | 0.116 | 313.153 | 0.00116 | 313.5163 | 0.001159328 | -0.000333607 | -0.0007333617 |  | 0.00342 | 302.46 |  | 1135.372 | 0.04037 | 1181.207 | 0.03395162 |  | 0.00142 | 298.2
64.54 | 0.127 | 330.5675 | 0.00127 | 330.9873 | 0.001269194 | -0.0003069359 | -0.0007287478 |  | 0.00344 | 306.72 |  | 1136.857 | 0.04303 | 1185.776 | 0.03648339 |  | 0.00144 | 302.4
64.58 | 0.123 | 330.7724 | 0.00123 | 331.1792 | 0.001229244 | -0.0003477998 | -0.0007699362 |  | 0.00346 | 310.98 |  | 1136.345 | 0.04361 | 1185.901 | 0.03703871 |  | 0.00146 | 306.6
67.85 | 0.208 | 347.521 | 0.00208 | 348.2438 | 0.00207784 | 0.0004195358 | -2.256878e-05 |  | 0.00348 | 315.24 |  | 1135.321 | 0.04183 | 1182.811 | 0.03534635 |  | 0.00148 | 310.8
70.31 | 0.131 | 360.1209 | 0.00131 | 360.5926 | 0.001309143 | -0.0004079651 | -0.0008674192 |  | 0.0035 | 319.5 |  | 1135.884 | 0.04284 | 1184.545 | 0.03630707 |  | 0.0015 | 315
72.52 | 0.131 | 371.4403 | 0.00131 | 371.9269 | 0.001309143 | -0.0004619376 | -0.0009358334 |  | 0.00352 | 323.76 |  | 1134.347 | 0.04295 | 1183.068 | 0.03641958 |  | 0.00152 | 319.2
73.44 | 0.278 | 376.1524 | 0.00278 | 377.1981 | 0.002776143 | 0.0009799614 | 0.0005026867 |  | 0.00354 | 328.02 |  | 1136.704 | 0.04291 | 1185.479 | 0.03636974 |  | 0.00154 | 323.4
75.92 | 0.154 | 388.8547 | 0.00154 | 389.4536 | 0.001538815 | -0.0003157254 | -0.0008114133 |  | 0.00356 | 332.28 |  | 1134.501 | 0.04554 | 1186.166 | 0.03888509 |  | 0.00156 | 327.6
78.05 | 0.162 | 399.7644 | 0.00162 | 400.412 | 0.001618689 | -0.0002880346 | -0.0007974772 |  | 0.00358 | 336.54 |  | 1137.113 | 0.04365 | 1186.748 | 0.037073 |  | 0.00158 | 331.8
79.29 | 0.162 | 406.1156 | 0.00162 | 406.7735 | 0.001618689 | -0.0003183272 | -0.0008358634 |  | 0.0036 | 340.8 |  | 1134.552 | 0.04643 | 1187.23 | 0.0397309 |  | 0.0016 | 336
82.37 | 0.289 | 421.891 | 0.00289 | 423.1103 | 0.002885832 | 0.0008710212 | 0.0003359329 |  | 0.00362 | 345.06 |  | 1137.062 | 0.04519 | 1188.446 | 0.03853942 |  | 0.00162 | 340.2
81.6 | 0.174 | 417.9471 | 0.00174 | 418.6744 | 0.001738488 | -0.0002551995 | -0.0007875745 |  | 0.00364 | 349.32 |  | 1135.526 | 0.04643 | 1188.248 | 0.03972605 |  | 0.00164 | 344.4
86.59 | 0.181 | 443.5054 | 0.00181 | 444.3082 | 0.001808364 | -0.0003073893 | -0.0008721722 |  | 0.00366 | 353.58 |  | 1138.138 | 0.04643 | 1190.981 | 0.03971303 |  | 0.00166 | 348.6
88.76 | 0.193 | 454.62 | 0.00193 | 455.4974 | 0.00192814 | -0.0002408952 | -0.0008195721 |  | 0.00368 | 357.84 |  | 1138.445 | 0.04581 | 1190.597 | 0.03912219 |  | 0.00168 | 352.8
91.43 | 0.193 | 468.2954 | 0.00193 | 469.1992 | 0.00192814 | -0.0003061422 | -0.0009022264 |  | 0.0037 | 362.1 |  | 1136.396 | 0.04604 | 1188.716 | 0.03935105 |  | 0.0017 | 357
92.12 | 0.205 | 471.8295 | 0.00205 | 472.7968 | 0.002047902 | -0.0002035117 | -0.0008038248 |  | 0.00372 | 366.36 |  | 1139.623 | 0.04812 | 1194.462 | 0.04131017 |  | 0.00172 | 361.2
95.24 | 0.212 | 487.8099 | 0.00212 | 488.844 | 0.002117756 | -0.0002100728 | -0.0008305552 |  | 0.00374 | 370.62 |  | 1138.957 | 0.04592 | 1191.258 | 0.03922422 |  | 0.00174 | 365.4
98.36 | 0.205 | 503.7902 | 0.00205 | 504.823 | 0.002047902 | -0.0003560173 | -0.0009969943 |  | 0.00376 | 374.88 |  | 1141.364 | 0.04693 | 1194.929 | 0.04017194 |  | 0.00176 | 369.6
99.15 | 0.205 | 507.8365 | 0.00205 | 508.8776 | 0.002047902 | -0.0003753249 | -0.00102145 |  | 0.00378 | 379.14 |  | 1140.033 | 0.0465 | 1193.044 | 0.0397701 |  | 0.00178 | 373.8
102.93 | 0.216 | 527.1973 | 0.00216 | 528.336 | 0.002157671 | -0.0003582154 | -0.001028697 |  | 0.0038 | 383.4 |  | 1142.338 | 0.04674 | 1195.73 | 0.03998662 |  | 0.0018 | 378
106.38 | 0.428 | 544.8679 | 0.00428 | 547.1999 | 0.004270867 | 0.001665153 | 0.0009776986 |  | 0.00382 | 387.66 |  | 1143.413 | 0.0494 | 1199.898 | 0.04250477 |  | 0.00182 | 382.2
106.24 | 0.243 | 544.1508 | 0.00243 | 545.4731 | 0.002427052 | -0.0001704385 | -0.000861782 |  | 0.00384 | 391.92 |  | 1141.467 | 0.04932 | 1197.764 | 0.0424387 |  | 0.00184 | 386.4
109.42 | 0.278 | 560.4384 | 0.00278 | 561.9965 | 0.002776143 | 9.996936e-05 | -0.0006111335 |  | 0.00386 | 396.18 |  | 1144.694 | 0.04774 | 1199.341 | 0.04092431 |  | 0.00186 | 390.6
111.86 | 0.363 | 572.9359 | 0.00363 | 575.0156 | 0.003623427 | 0.0008852578 | 0.0001606168 |  | 0.00388 | 400.44 |  | 1143.106 | 0.05025 | 1200.547 | 0.04331134 |  | 0.00188 | 394.8
112.83 | 0.452 | 577.9041 | 0.00452 | 580.5162 | 0.004509815 | 0.001745452 | 0.001016977 |  | 0.0039 | 404.7 |  | 1145.001 | 0.04832 | 1200.327 | 0.04147304 |  | 0.0019 | 399
117.43 | 0.274 | 601.4649 | 0.00274 | 603.1129 | 0.002736253 | -0.000135713 | -0.0008989861 |  | 0.00392 | 408.96 |  | 1143.925 | 0.04886 | 1199.818 | 0.04199044 |  | 0.00192 | 403.2
117.72 | 0.255 | 602.9502 | 0.00255 | 604.4877 | 0.002546754 | -0.0003317588 | -0.001097462 |  | 0.00394 | 413.22 |  | 1145.974 | 0.04917 | 1202.322 | 0.04227403 |  | 0.00194 | 407.4
121.97 | 0.278 | 624.7183 | 0.00278 | 626.455 | 0.002776143 | -0.0002069762 | -0.0009996394 |  | 0.00396 | 417.48 |  | 1144.233 | 0.05233 | 1204.11 | 0.04527289 |  | 0.00196 | 411.6
124.11 | 0.293 | 635.6792 | 0.00293 | 637.5417 | 0.002925716 | -0.000110197 | -0.0009163137 |  | 0.00398 | 421.74 |  | 1146.896 | 0.05017 | 1204.436 | 0.04321665 |  | 0.00198 | 415.8
124.8 | 0.293 | 639.2133 | 0.00293 | 641.0862 | 0.002925716 | -0.0001270754 | -0.0009376738 |  | 0.004 | 426 |  | 1144.899 | 0.05052 | 1202.739 | 0.04355795 |  | 0.002 | 420
128.11 | 0.459 | 656.1668 | 0.00459 | 659.1786 | 0.004579498 | 0.001440552 | 0.0006136419 |  | 0.00402 | 430.26 |  | 1147.152 | 0.05083 | 1205.462 | 0.04384003 |  | 0.00202 | 424.2
131.94 | 0.309 | 675.7837 | 0.00309 | 677.8718 | 0.003085236 | -0.0001427253 | -0.0009991844 |  | 0.00404 | 434.52 |  | 1147.716 | 0.05137 | 1206.674 | 0.04434801 |  | 0.00204 | 428.4
135.03 | 0.313 | 691.6103 | 0.00313 | 693.7751 | 0.003125112 | -0.000178579 | -0.001054964 |  | 0.00406 | 438.78 |  | 1144.847 | 0.0521 | 1204.494 | 0.04505248 |  | 0.00206 | 432.6
135.78 | 0.482 | 695.4518 | 0.00482 | 698.8038 | 0.004808421 | 0.001480784 | 0.0006051273 |  | 0.00408 | 443.04 |  | 1147.869 | 0.05187 | 1207.409 | 0.04481996 |  | 0.00208 | 436.8
139.16 | 0.332 | 712.7638 | 0.00332 | 715.1302 | 0.003314501 | -9.088072e-05 | -0.0009934262 |  | 0.0041 | 447.3 |  | 1145.821 | 0.05272 | 1206.228 | 0.04563335 |  | 0.0021 | 441
141.95 | 0.332 | 727.0539 | 0.00332 | 729.4677 | 0.003314501 | -0.0001591548 | -0.001079795 |  | 0.00412 | 451.56 |  | 1148.023 | 0.0553 | 1211.509 | 0.048056 |  | 0.00212 | 445.2
143.24 | 0.343 | 733.6611 | 0.00343 | 736.1776 | 0.003424131 | -8.147662e-05 | -0.001010099 |  | 0.00414 | 455.82 |  | 1146.64 | 0.05341 | 1207.882 | 0.0462807 |  | 0.00214 | 449.4
146.67 | 0.351 | 751.2293 | 0.00351 | 753.8661 | 0.003503854 | -8.598411e-05 | -0.001036557 |  | 0.00416 | 460.08 |  | 1148.535 | 0.05387 | 1210.407 | 0.04670526 |  | 0.00216 | 453.6
149.67 | 0.641 | 766.595 | 0.00641 | 771.5088 | 0.006389543 | 0.002715692 | 0.001756262 |  | 0.00418 | 464.34 |  | 1145.923 | 0.05561 | 1209.648 | 0.04835857 |  | 0.00218 | 457.8
151.62 | 0.363 | 776.5827 | 0.00363 | 779.4017 | 0.003623427 | -8.800904e-05 | -0.00107022 |  | 0.0042 | 468.6 |  | 1147.101 | 0.05573 | 1211.029 | 0.04846567 |  | 0.0022 | 462
152.88 | 0.652 | 783.0363 | 0.00652 | 788.1417 | 0.006498837 | 0.002745781 | 0.001766184 |  | 0.00422 | 472.86 |  | 1149.406 | 0.05515 | 1212.796 | 0.04790772 |  | 0.00222 | 466.2
156.17 | 0.571 | 799.8873 | 0.00571 | 804.4547 | 0.00569376 | 0.001863023 | 0.00085926 |  | 0.00424 | 477.12 |  | 1146.742 | 0.05642 | 1211.442 | 0.04911706 |  | 0.00224 | 470.4
160.32 | 0.382 | 821.1432 | 0.00382 | 824.28 | 0.003812722 | -0.0001124204 | -0.001150247 |  | 0.00426 | 481.38 |  | 1148.177 | 0.05604 | 1212.52 | 0.04875216 |  | 0.00226 | 474.6
163.67 | 0.606 | 838.3016 | 0.00606 | 843.3817 | 0.006041712 | 0.002025609 | 0.0009750375 |  | 0.00428 | 485.64 |  | 1146.64 | 0.05901 | 1214.303 | 0.05155211 |  | 0.00228 | 478.8
161.82 | 0.428 | 828.8261 | 0.00428 | 832.3734 | 0.004270867 | 0.0003071838 | -0.0007385379 |  | 0.0043 | 489.9 |  | 1148.996 | 0.05681 | 1214.271 | 0.0494727 |  | 0.0023 | 483
166.24 | 0.606 | 851.4649 | 0.00606 | 856.6247 | 0.006041712 | 0.001962547 | 0.0008954789 |  | 0.00432 | 494.16 |  | 1147.408 | 0.05739 | 1213.258 | 0.05002619 |  | 0.00232 | 487.2
171.24 | 0.502 | 877.0744 | 0.00502 | 881.4773 | 0.005007442 | 0.0008099309 | -0.0002935746 |  | 0.00434 | 498.42 |  | 1148.433 | 0.05835 | 1215.444 | 0.05092326 |  | 0.00234 | 491.4
173.5 | 0.463 | 888.6499 | 0.00463 | 892.7643 | 0.004619315 | 0.0003680559 | -0.0007516639 |  | 0.00436 | 502.68 |  | 1147.972 | 0.05816 | 1214.738 | 0.05074709 |  | 0.00236 | 495.6
178.05 | 0.463 | 911.9545 | 0.00463 | 916.1769 | 0.004619315 | 0.0002565675 | -0.0008925167 |  | 0.00438 | 506.94 |  | 1149.508 | 0.05854 | 1216.801 | 0.05109631 |  | 0.00238 | 499.8
178 | 0.467 | 911.6984 | 0.00467 | 915.9561 | 0.004659129 | 0.0002974339 | -0.000851154 |  | 0.0044 | 511.2 |  | 1147.357 | 0.05858 | 1214.569 | 0.05114472 |  | 0.0024 | 504
182.36 | 0.467 | 934.0299 | 0.00467 | 938.3918 | 0.004659129 | 0.0001905968 | -0.000986125 |  | 0.00442 | 515.46 |  | 1149.252 | 0.05947 | 1217.598 | 0.0519707 |  | 0.00242 | 508.2
185.82 | 0.471 | 951.7517 | 0.00471 | 956.2344 | 0.004698943 | 0.0001454453 | -0.001053422 |  | 0.00444 | 519.72 |  | 1147.767 | 0.05986 | 1216.472 | 0.0523441 |  | 0.00244 | 512.4
189.45 | 0.471 | 970.3442 | 0.00471 | 974.9145 | 0.004698943 | 5.64926e-05 | -0.001165794 |  | 0.00446 | 523.98 |  | 1149.662 | 0.06125 | 1220.079 | 0.05363756 |  | 0.00246 | 516.6
192.69 | 0.467 | 986.9392 | 0.00467 | 991.5482 | 0.004659129 | -6.252851e-05 | -0.001305907 |  | 0.00448 | 528.24 |  | 1149.662 | 0.06167 | 1220.562 | 0.05403094 |  | 0.00248 | 520.8
194.97 | 0.467 | 998.6171 | 0.00467 | 1003.281 | 0.004659129 | -0.0001183974 | -0.001376488 |  | 0.0045 | 532.5 |  | 1148.125 | 0.06121 | 1218.402 | 0.05360785 |  | 0.0025 | 525
190.55 | 0.471 | 975.9783 | 0.00471 | 980.5751 | 0.004698943 | 2.953722e-05 | -0.001199847 |  | 0.00452 | 536.76 |  | 1148.894 | 0.06159 | 1219.654 | 0.05395991 |  | 0.00252 | 529.2
195.13 | 0.479 | 999.4366 | 0.00479 | 1004.224 | 0.004778564 | -3.454081e-06 | -0.001262006 |  | 0.00454 | 541.02 |  | 1148.433 | 0.06209 | 1219.739 | 0.05443038 |  | 0.00254 | 533.4
199.77 | 0.737 | 1023.202 | 0.00737 | 1030.743 | 0.007342974 | 0.002434673 | 0.001158765 |  | 0.00456 | 545.28 |  | 1149.56 | 0.06271 | 1221.648 | 0.05500488 |  | 0.00256 | 537.6
204.44 | 0.552 | 1047.121 | 0.00552 | 1052.902 | 0.005504821 | 0.0004910035 | -0.0008239565 |  | 0.00458 | 549.54 |  | 1147.511 | 0.06414 | 1221.112 | 0.05635214 |  | 0.00258 | 541.8
208.48 | 0.552 | 1067.814 | 0.00552 | 1073.708 | 0.005504821 | 0.0003919239 | -0.0009490214 |  | 0.0046 | 553.8 |  | 1149.764 | 0.06345 | 1222.717 | 0.05569588 |  | 0.0026 | 546
212.28 | 0.787 | 1087.277 | 0.00787 | 1095.834 | 0.007839193 | 0.002620936 | 0.001267716 |  | 0.00462 | 558.06 |  | 1148.381 | 0.06395 | 1221.82 | 0.0561702 |  | 0.00262 | 550.2
209.72 | 0.598 | 1074.165 | 0.00598 | 1080.589 | 0.005962191 | 0.0008165306 | -0.0005300375 |  | 0.00464 | 562.32 |  | 1149.764 | 0.06646 | 1226.178 | 0.05850581 |  | 0.00264 | 554.4
214.69 | 0.606 | 1099.621 | 0.00606 | 1106.285 | 0.006041712 | 0.0007736897 | -0.0006043707 |  | 0.00466 | 566.58 |  | 1148.381 | 0.06592 | 1224.083 | 0.05800931 |  | 0.00266 | 558.6
217.64 | 0.606 | 1114.731 | 0.00606 | 1121.486 | 0.006041712 | 0.0007013032 | -0.0006956928 |  | 0.00468 | 570.84 |  | 1149.303 | 0.06526 | 1224.307 | 0.05738887 |  | 0.00268 | 562.8
221.69 | 0.602 | 1135.474 | 0.00602 | 1142.31 | 0.006001952 | 0.0005623815 | -0.0008608271 |  | 0.0047 | 575.1 |  | 1150.43 | 0.06584 | 1226.175 | 0.05792429 |  | 0.0027 | 567
223.78 | 0.722 | 1146.179 | 0.00722 | 1154.454 | 0.007194061 | 0.001696658 | 0.0002665819 |  | 0.00472 | 579.36 |  | 1147.818 | 0.06611 | 1223.7 | 0.05818937 |  | 0.00272 | 571.2
223.51 | 0.942 | 1144.796 | 0.00942 | 1155.58 | 0.009375908 | 0.003873146 | 0.002456788 |  | 0.00474 | 583.62 |  | 1149.764 | 0.06788 | 1227.81 | 0.05982866 |  | 0.00274 | 575.4
223.37 | 0.826 | 1144.079 | 0.00826 | 1153.529 | 0.008226073 | 0.002733077 | 0.001311286 |  | 0.00476 | 587.88 |  | 1148.074 | 0.06707 | 1225.075 | 0.05908288 |  | 0.00276 | 579.6
222.08 | 1.15 | 1137.472 | 0.0115 | 1150.553 | 0.01143438 | 0.005955555 | 0.004559525 |  | 0.00478 | 592.14 |  | 1149.457 | 0.06711 | 1226.597 | 0.05911312 |  | 0.00278 | 583.8
221.82 | 0.876 | 1136.14 | 0.00876 | 1146.093 | 0.008721854 | 0.003264269 | 0.00185505 |  | 0.0048 | 596.4 |  | 1149.099 | 0.06777 | 1226.973 | 0.05972963 |  | 0.0028 | 588
221.97 | 0.899 | 1136.908 | 0.00899 | 1147.129 | 0.008949831 | 0.00348731 | 0.002078383 |  | 0.00482 | 600.66 |  | 1149.764 | 0.0685 | 1228.523 | 0.06040569 |  | 0.00282 | 592.2
221.53 | 1.123 | 1134.655 | 0.01123 | 1147.397 | 0.01116741 | 0.005703617 | 0.004309585 |  | 0.00484 | 604.92 |  | 1148.228 | 0.06823 | 1226.571 | 0.06016226 |  | 0.00284 | 596.4
222.12 | 1.231 | 1137.677 | 0.01231 | 1151.682 | 0.01223485 | 0.00675065 | 0.005358757 |  | 0.00486 | 609.18 |  | 1147.255 | 0.06916 | 1226.599 | 0.06103235 |  | 0.00286 | 600.6
221.91 | 1.027 | 1136.601 | 0.01027 | 1148.274 | 0.01021762 | 0.00474965 | 0.003348032 |  | 0.00488 | 613.44 |  | 1149.406 | 0.07201 | 1232.175 | 0.06366789 |  | 0.00288 | 604.8
222.28 | 1.115 | 1138.496 | 0.01115 | 1151.19 | 0.0110883 | 0.005606438 | 0.004207253 |  | 0.0049 | 617.7 |  | 1147.869 | 0.07024 | 1228.496 | 0.06203294 |  | 0.0029 | 609
221.86 | 1.123 | 1136.345 | 0.01123 | 1149.106 | 0.01116741 | 0.005695478 | 0.00429937 |  | 0.00492 | 621.96 |  | 1147.818 | 0.07317 | 1231.804 | 0.06475115 |  | 0.00292 | 613.2
221.87 | 1.169 | 1136.396 | 0.01169 | 1149.681 | 0.0116222 | 0.00614753 | 0.004753848 |  | 0.00494 | 626.22 |  | 1146.486 | 0.07217 | 1229.228 | 0.06383116 |  | 0.00294 | 617.4
221.96 | 1.316 | 1136.857 | 0.01316 | 1151.818 | 0.01307416 | 0.007589311 | 0.006203022 |  | 0.00496 | 630.48 |  | 1148.023 | 0.07251 | 1231.266 | 0.06413852 |  | 0.00296 | 621.6
222.3 | 1.277 | 1138.599 | 0.01277 | 1153.139 | 0.01268915 | 0.007198015 | 0.005807488 |  | 0.00498 | 634.74 |  | 1146.64 | 0.07209 | 1229.301 | 0.0637562 |  | 0.00298 | 625.8
222.22 | 1.312 | 1138.189 | 0.01312 | 1153.122 | 0.01303468 | 0.007543621 | 0.006155492 |  | 0.005 | 639 |  | 1147.357 | 0.07259 | 1230.644 | 0.06421608 |  | 0.003 | 630
221.75 | 1.347 | 1135.782 | 0.01347 | 1151.081 | 0.01338009 | 0.00789875 | 0.006515449 |  | 0.00502 | 643.26 |  | 1145.513 | 0.07313 | 1229.285 | 0.06472588 |  | 0.00302 | 634.2
222.2 | 1.424 | 1138.086 | 0.01424 | 1154.293 | 0.01413956 | 0.008642931 | 0.007260996 |  | 0.00504 | 647.52 |  | 1146.589 | 0.07321 | 1230.531 | 0.06479449 |  | 0.00304 | 638.4
222 | 1.686 | 1137.062 | 0.01686 | 1156.233 | 0.01671945 | 0.01121358 | 0.009847072 |  | 0.00506 | 651.78 |  | 1147.05 | 0.07549 | 1233.641 | 0.06690189 |  | 0.00306 | 642.6
221.69 | 1.459 | 1135.474 | 0.01459 | 1152.041 | 0.01448459 | 0.008998681 | 0.007621811 |  | 0.00508 | 656.04 |  | 1144.182 | 0.0763 | 1231.483 | 0.06766503 |  | 0.00308 | 646.8
222.14 | 1.567 | 1137.779 | 0.01567 | 1155.608 | 0.01554849 | 0.0100456 | 0.008671783 |  | 0.0051 | 660.3 |  | 1143.925 | 0.07491 | 1229.617 | 0.06638162 |  | 0.0031 | 651
221.72 | 1.594 | 1135.628 | 0.01594 | 1153.73 | 0.01581429 | 0.01032034 | 0.008950584 |  | 0.00512 | 664.56 |  | 1144.54 | 0.07742 | 1233.15 | 0.06869715 |  | 0.00312 | 655.2
222.03 | 1.686 | 1137.216 | 0.01686 | 1156.389 | 0.01671945 | 0.01121283 | 0.009846143 |  | 0.00514 | 668.82 |  | 1145.616 | 0.07606 | 1232.751 | 0.06743598 |  | 0.00314 | 659.4
221.69 | 1.69 | 1135.474 | 0.0169 | 1154.664 | 0.01675878 | 0.01126038 | 0.009896005 |  | 0.00516 | 673.08 |  | 1142.03 | 0.07637 | 1229.247 | 0.06774071 |  | 0.00316 | 663.6
222.05 | 1.737 | 1137.318 | 0.01737 | 1157.073 | 0.01722087 | 0.01171099 | 0.01034694 |  | 0.00518 | 677.34 |  | 1143.413 | 0.07711 | 1231.582 | 0.06841685 |  | 0.00318 | 667.8
221.64 | 1.968 | 1135.218 | 0.01968 | 1157.559 | 0.01948885 | 0.01397667 | 0.01262762 |  | 0.0052 | 681.6 |  | 1140.289 | 0.07896 | 1230.326 | 0.07013892 |  | 0.0032 | 672
221.91 | 1.903 | 1136.601 | 0.01903 | 1158.231 | 0.01885119 | 0.01333581 | 0.0119816 |  | 0.00522 | 685.86 |  | 1141.877 | 0.07799 | 1230.932 | 0.06923662 |  | 0.00322 | 676.2
221.6 | 1.891 | 1135.013 | 0.01891 | 1156.476 | 0.01873343 | 0.0132264 | 0.01187344 |  | 0.00524 | 690.12 |  | 1141.211 | 0.07819 | 1230.442 | 0.06942446 |  | 0.00324 | 680.4
221.9 | 1.945 | 1136.55 | 0.01945 | 1158.656 | 0.01926327 | 0.01374586 | 0.01239399 |  | 0.00526 | 694.38 |  | 1138.086 | 0.07881 | 1227.779 | 0.07001201 |  | 0.00326 | 684.6
221.51 | 1.991 | 1134.552 | 0.01991 | 1157.141 | 0.01971439 | 0.01420419 | 0.01285718 |  | 0.00528 | 698.64 |  | 1136.345 | 0.08023 | 1227.514 | 0.07132868 |  | 0.00328 | 688.8
221.51 | 2.173 | 1134.552 | 0.02173 | 1159.206 | 0.02149727 | 0.01597724 | 0.01464006 |  | 0.0053 | 702.9 |  | 1135.474 | 0.08 | 1226.312 | 0.07112146 |  | 0.0033 | 693
221.37 | 2.304 | 1133.835 | 0.02304 | 1159.959 | 0.02277859 | 0.01725497 | 0.01592571 |  | 0.00532 | 707.16 |  | 1134.399 | 0.08027 | 1225.457 | 0.0713755 |  | 0.00332 | 697.2
221.31 | 2.138 | 1133.528 | 0.02138 | 1157.763 | 0.02115465 | 0.0156415 | 0.01430364 |  | 0.00534 | 711.42 |  | 1132.708 | 0.0812 | 1224.684 | 0.0722397 |  | 0.00334 | 701.4
221.44 | 2.192 | 1134.194 | 0.02192 | 1159.055 | 0.02168321 | 0.0161639 | 0.01482817 |  | 0.00536 | 715.68 |  | 1131.223 | 0.08127 | 1223.158 | 0.07231172 |  | 0.00336 | 705.6
221.19 | 2.207 | 1132.913 | 0.02207 | 1157.917 | 0.02182998 | 0.01631609 | 0.01498268 |  | 0.00538 | 719.94 |  | 1130.148 | 0.08185 | 1222.65 | 0.0728504 |  | 0.00338 | 709.8
221.6 | 2.265 | 1135.013 | 0.02265 | 1160.721 | 0.0223973 | 0.01687005 | 0.0155373 |  | 0.0054 | 724.2 |  | 1128.048 | 0.08224 | 1220.818 | 0.07321955 |  | 0.0034 | 714
221.16 | 2.312 | 1132.76 | 0.02312 | 1158.949 | 0.02285678 | 0.01733798 | 0.01601041 |  | 0.00542 | 728.46 |  | 1126.101 | 0.08401 | 1220.705 | 0.07485425 |  | 0.00342 | 718.2
221.52 | 2.354 | 1134.604 | 0.02354 | 1161.312 | 0.02326721 | 0.01773715 | 0.01640969 |  | 0.00544 | 732.72 |  | 1124.565 | 0.08332 | 1218.263 | 0.07422915 |  | 0.00344 | 722.4
221.16 | 2.516 | 1132.76 | 0.02516 | 1161.26 | 0.0248487 | 0.01931889 | 0.01800233 |  | 0.00546 | 736.98 |  | 1122.413 | 0.08378 | 1216.449 | 0.07466231 |  | 0.00346 | 726.6
221.68 | 2.458 | 1135.423 | 0.02458 | 1163.332 | 0.02428277 | 0.0187431 | 0.0174203 |  | 0.00548 | 741.24 |  | 1121.031 | 0.08429 | 1215.522 | 0.07513719 |  | 0.00348 | 730.8
221.66 | 2.505 | 1135.321 | 0.02505 | 1163.76 | 0.02474139 | 0.01919968 | 0.01787954 |  | 0.0055 | 745.5 |  | 1120.416 | 0.08494 | 1215.584 | 0.07573619 |  | 0.0035 | 735
221.34 | 2.543 | 1133.682 | 0.02543 | 1162.511 | 0.02511204 | 0.01957627 | 0.01826009 |  | 0.00552 | 749.76 |  | 1115.089 | 0.08606 | 1211.054 | 0.07678955 |  | 0.00352 | 739.2
221.82 | 2.605 | 1136.14 | 0.02605 | 1165.737 | 0.02571648 | 0.02016535 | 0.01884967 |  | 0.00554 | 754.02 |  | 1115.755 | 0.08591 | 1211.609 | 0.07664878 |  | 0.00354 | 743.4
221.48 | 2.64 | 1134.399 | 0.0264 | 1164.347 | 0.02605753 | 0.02051303 | 0.01920126 |  | 0.00556 | 758.28 |  | 1111.043 | 0.08656 | 1207.215 | 0.0772681 |  | 0.00356 | 747.6
221.91 | 2.674 | 1136.601 | 0.02674 | 1166.994 | 0.02638873 | 0.02083162 | 0.01951914 |  | 0.00558 | 762.54 |  | 1111.709 | 0.08687 | 1208.283 | 0.07754828 |  | 0.00358 | 751.8
221.56 | 2.74 | 1134.808 | 0.0274 | 1165.902 | 0.02703134 | 0.02147942 | 0.02017258 |  | 0.0056 | 766.8 |  | 1110.07 | 0.08706 | 1206.712 | 0.07773056 |  | 0.0036 | 756
222.07 | 2.794 | 1137.421 | 0.02794 | 1169.2 | 0.0275568 | 0.02198918 | 0.02068226 |  | 0.00562 | 771.06 |  | 1106.177 | 0.08772 | 1203.211 | 0.07835419 |  | 0.00362 | 760.2
221.61 | 2.825 | 1135.065 | 0.02825 | 1167.13 | 0.02785833 | 0.02230057 | 0.02099803 |  | 0.00564 | 775.32 |  | 1104.999 | 0.08787 | 1202.095 | 0.07849739 |  | 0.00364 | 764.4
222.2 | 2.887 | 1138.086 | 0.02887 | 1170.943 | 0.02846111 | 0.02288519 | 0.02158255 |  | 0.00566 | 779.58 |  | 1101.465 | 0.08876 | 1199.231 | 0.07932881 |  | 0.00366 | 768.6
221.93 | 2.956 | 1136.704 | 0.02956 | 1170.305 | 0.02913153 | 0.02355865 | 0.02226132 |  | 0.00568 | 783.84 |  | 1100.645 | 0.08926 | 1198.889 | 0.07978957 |  | 0.00368 | 772.8
221.82 | 2.987 | 1136.14 | 0.02987 | 1170.077 | 0.02943258 | 0.02386079 | 0.02256578 |  | 0.0057 | 788.1 |  | 1096.189 | 0.09115 | 1196.107 | 0.08153644 |  | 0.0037 | 777
221.91 | 3.057 | 1136.601 | 0.03057 | 1171.347 | 0.03011205 | 0.0245342 | 0.02324246 |  | 0.00572 | 792.36 |  | 1095.421 | 0.08988 | 1193.877 | 0.08038247 |  | 0.00372 | 781.2
221.78 | 3.257 | 1135.935 | 0.03257 | 1172.933 | 0.03205084 | 0.02646545 | 0.02518527 |  | 0.00574 | 796.62 |  | 1091.477 | 0.09042 | 1190.169 | 0.08089547 |  | 0.00374 | 785.4
222.24 | 3.203 | 1138.291 | 0.03203 | 1174.751 | 0.03152774 | 0.02593368 | 0.02464793 |  | 0.00576 | 800.88 |  | 1091.067 | 0.09127 | 1190.649 | 0.0816724 |  | 0.00376 | 789.6
221.84 | 3.157 | 1136.243 | 0.03157 | 1172.114 | 0.03108191 | 0.02550042 | 0.02421449 |  | 0.00578 | 805.14 |  | 1086.509 | 0.09382 | 1188.445 | 0.08401689 |  | 0.00378 | 793.8
222.28 | 3.334 | 1138.496 | 0.03334 | 1176.454 | 0.03279627 | 0.02719411 | 0.02591523 |  | 0.0058 | 809.4 |  | 1086.56 | 0.09278 | 1187.371 | 0.08307076 |  | 0.0038 | 798
222.24 | 3.273 | 1138.291 | 0.03273 | 1175.548 | 0.03220578 | 0.02660794 | 0.02532598 |  | 0.00582 | 813.66 |  | 1080.67 | 0.09498 | 1183.312 | 0.08510128 |  | 0.00382 | 802.2
221.69 | 3.589 | 1135.474 | 0.03589 | 1176.226 | 0.03526096 | 0.02965988 | 0.02839818 |  | 0.00584 | 817.92 |  | 1080.055 | 0.09243 | 1179.885 | 0.08278607 |  | 0.00384 | 806.4
222.23 | 3.346 | 1138.24 | 0.03346 | 1176.326 | 0.0329124 | 0.02731085 | 0.0260329 |  | 0.00586 | 822.18 |  | 1076.931 | 0.09393 | 1178.087 | 0.08416678 |  | 0.00386 | 810.6
221.64 | 3.562 | 1135.218 | 0.03562 | 1175.655 | 0.03500028 | 0.02940193 | 0.02813905 |  | 0.00588 | 826.44 |  | 1075.599 | 0.09447 | 1177.211 | 0.08466446 |  | 0.00388 | 814.8
222.16 | 3.477 | 1137.882 | 0.03477 | 1177.446 | 0.03417918 | 0.0285723 | 0.02730185 |  | 0.0059 | 830.7 |  | 1075.599 | 0.09478 | 1177.545 | 0.08494607 |  | 0.0039 | 819
221.7 | 3.512 | 1135.526 | 0.03512 | 1175.405 | 0.03451736 | 0.02892019 | 0.02765427 |  | 0.00592 | 834.96 |  | 1070.324 | 0.09548 | 1172.518 | 0.0856092 |  | 0.00392 | 823.2
222.04 | 3.523 | 1137.267 | 0.03523 | 1177.333 | 0.03462362 | 0.02901728 | 0.02775001 |  | 0.00594 | 839.22 |  | 1066.277 | 0.09598 | 1168.619 | 0.08608409 |  | 0.00394 | 827.4
221.65 | 3.77 | 1135.269 | 0.0377 | 1178.069 | 0.03700673 | 0.03139687 | 0.03014518 |  | 0.00596 | 843.48 |  | 1064.485 | 0.09648 | 1167.186 | 0.08654702 |  | 0.00396 | 831.6
222.06 | 3.655 | 1137.369 | 0.03655 | 1178.94 | 0.03589789 | 0.03028389 | 0.02902366 |  | 0.00598 | 847.74 |  | 1060.695 | 0.09876 | 1165.449 | 0.08863252 |  | 0.00398 | 835.8
221.64 | 3.686 | 1135.218 | 0.03686 | 1177.062 | 0.03619692 | 0.03059186 | 0.02933568 |  | 0.006 | 852 |  | 1059.465 | 0.09718 | 1162.424 | 0.0872079 |  | 0.004 | 840
222.1 | 3.755 | 1137.574 | 0.03755 | 1180.29 | 0.03686216 | 0.03124174 | 0.02998669 |  | 0.00602 | 856.26 |  | 1059.209 | 0.10011 | 1165.247 | 0.08986138 |  | 0.00402 | 844.2
222.09 | 3.836 | 1137.523 | 0.03836 | 1181.158 | 0.03764255 | 0.03201798 | 0.03076738 |  | 0.00604 | 860.52 |  | 1054.599 | 0.09853 | 1158.509 | 0.08845621 |  | 0.00404 | 848.4
221.67 | 3.848 | 1135.372 | 0.03848 | 1179.061 | 0.03775811 | 0.03214353 | 0.03089595 |  | 0.00606 | 864.78 |  | 1050.451 | 0.09887 | 1154.309 | 0.08878567 |  | 0.00406 | 852.6
222.02 | 3.913 | 1137.165 | 0.03913 | 1181.662 | 0.03838382 | 0.03275686 | 0.03151083 |  | 0.00608 | 869.04 |  | 1049.682 | 0.09945 | 1154.073 | 0.08931447 |  | 0.00408 | 856.8
221.68 | 3.936 | 1135.423 | 0.03936 | 1180.113 | 0.03860514 | 0.03298555 | 0.03174267 |  | 0.0061 | 873.3 |  | 1044.714 | 0.10227 | 1151.557 | 0.09188808 |  | 0.0041 | 861
222 | 4.218 | 1137.062 | 0.04218 | 1185.023 | 0.04131467 | 0.0356717 | 0.0344423 |  | 0.00612 | 877.56 |  | 1044.509 | 0.10049 | 1149.472 | 0.09028186 |  | 0.00412 | 865.2
221.67 | 4.037 | 1135.372 | 0.04037 | 1181.207 | 0.03957642 | 0.03395162 | 0.03271426 |  | 0.00614 | 881.82 |  | 1040.002 | 0.10092 | 1144.959 | 0.09069401 |  | 0.00414 | 869.4
221.96 | 4.303 | 1136.857 | 0.04303 | 1185.776 | 0.04212994 | 0.03648339 | 0.0352588 |  | 0.00616 | 886.08 |  | 1037.953 | 0.1015 | 1143.306 | 0.09122858 |  | 0.00416 | 873.6
221.86 | 4.361 | 1136.345 | 0.04361 | 1185.901 | 0.04268586 | 0.03703871 | 0.03581781 |  | 0.00618 | 890.34 |  | 1034.214 | 0.102 | 1139.704 | 0.09169955 |  | 0.00418 | 877.8
221.66 | 4.183 | 1135.321 | 0.04183 | 1182.811 | 0.04097878 | 0.03534635 | 0.03411693 |  | 0.0062 | 894.6 |  | 1032.114 | 0.10262 | 1138.03 | 0.09226998 |  | 0.0042 | 882
221.77 | 4.284 | 1135.884 | 0.04284 | 1184.545 | 0.04194776 | 0.03630707 | 0.0350825 |  | 0.00622 | 898.86 |  | 1027.863 | 0.10289 | 1133.62 | 0.09253582 |  | 0.00422 | 886.2
221.47 | 4.295 | 1134.347 | 0.04295 | 1183.068 | 0.04205324 | 0.03641958 | 0.03519727 |  | 0.00624 | 903.12 |  | 1025.507 | 0.10377 | 1131.924 | 0.09334148 |  | 0.00424 | 890.4
221.93 | 4.291 | 1136.704 | 0.04291 | 1185.479 | 0.04201488 | 0.03636974 | 0.03514467 |  | 0.00626 | 907.38 |  | 1023.1 | 0.10393 | 1129.431 | 0.0934983 |  | 0.00426 | 894.6
221.5 | 4.554 | 1134.501 | 0.04554 | 1186.166 | 0.0445335 | 0.03888509 | 0.0376766 |  | 0.00628 | 911.64 |  | 1018.593 | 0.10435 | 1124.883 | 0.09390034 |  | 0.00428 | 898.8
222.01 | 4.365 | 1137.113 | 0.04365 | 1186.748 | 0.04272418 | 0.037073 | 0.0358515 |  | 0.0063 | 915.9 |  | 1017.107 | 0.10493 | 1123.832 | 0.0944304 |  | 0.0043 | 903
221.51 | 4.643 | 1134.552 | 0.04643 | 1187.23 | 0.04538437 | 0.0397309 | 0.03852716 |  | 0.00632 | 920.16 |  | 1016.953 | 0.10763 | 1126.408 | 0.09685875 |  | 0.00432 | 907.2
222 | 4.519 | 1137.062 | 0.04519 | 1188.446 | 0.04419869 | 0.03853942 | 0.03732631 |  | 0.00634 | 924.42 |  | 1012.395 | 0.10628 | 1119.992 | 0.09566974 |  | 0.00434 | 911.4
221.7 | 4.643 | 1135.526 | 0.04643 | 1188.248 | 0.04538437 | 0.03972605 | 0.03852128 |  | 0.00636 | 928.68 |  | 1007.734 | 0.10659 | 1115.148 | 0.09597298 |  | 0.00436 | 915.6
222.21 | 4.643 | 1138.138 | 0.04643 | 1190.981 | 0.04538437 | 0.03971303 | 0.03850549 |  | 0.00638 | 932.94 |  | 1006.402 | 0.10713 | 1114.218 | 0.09646528 |  | 0.00438 | 919.8
222.27 | 4.581 | 1138.445 | 0.04581 | 1190.597 | 0.0447917 | 0.03912219 | 0.03791097 |  | 0.0064 | 937.2 |  | 1001.28 | 0.10756 | 1108.978 | 0.09687855 |  | 0.0044 | 924
221.87 | 4.604 | 1136.396 | 0.04604 | 1188.716 | 0.04501161 | 0.03935105 | 0.03814325 |  | 0.00642 | 941.46 |  | 1000 | 0.11072 | 1110.72 | 0.09971931 |  | 0.00442 | 928.2
222.5 | 4.812 | 1139.623 | 0.04812 | 1194.462 | 0.04699808 | 0.04131017 | 0.04011023 |  | 0.00644 | 945.72 |  | 994.9293 | 0.10922 | 1103.595 | 0.09840185 |  | 0.00444 | 932.4
222.37 | 4.592 | 1138.957 | 0.04592 | 1191.258 | 0.04489688 | 0.03922422 | 0.03801305 |  | 0.00646 | 949.98 |  | 993.7001 | 0.10929 | 1102.302 | 0.09847112 |  | 0.00446 | 936.6
222.84 | 4.693 | 1141.364 | 0.04693 | 1194.929 | 0.04586207 | 0.04017194 | 0.03896369 |  | 0.00648 | 954.24 |  | 990.0635 | 0.11033 | 1099.297 | 0.09942252 |  | 0.00448 | 940.8
222.58 | 4.65 | 1140.033 | 0.0465 | 1193.044 | 0.04545126 | 0.0397701 | 0.03856093 |  | 0.0065 | 958.5 |  | 988.066 | 0.11219 | 1098.917 | 0.1010981 |  | 0.0045 | 945
223.03 | 4.674 | 1142.338 | 0.04674 | 1195.73 | 0.04568057 | 0.03998662 | 0.03877631 |  | 0.00652 | 962.76 |  | 982.0733 | 0.11072 | 1090.809 | 0.09981413 |  | 0.00452 | 949.2
223.24 | 4.94 | 1143.413 | 0.0494 | 1199.898 | 0.04821857 | 0.04250477 | 0.04130781 |  | 0.00654 | 967.02 |  | 982.1246 | 0.11122 | 1091.356 | 0.1002616 |  | 0.00454 | 953.4
222.86 | 4.932 | 1141.467 | 0.04932 | 1197.764 | 0.04814234 | 0.0424387 | 0.04124334 |  | 0.00656 | 971.28 |  | 976.4393 | 0.11265 | 1086.435 | 0.1015711 |  | 0.00456 | 957.6
223.49 | 4.774 | 1144.694 | 0.04774 | 1199.341 | 0.04663546 | 0.04092431 | 0.03971696 |  | 0.00658 | 975.54 |  | 975.7222 | 0.1123 | 1085.296 | 0.1012619 |  | 0.00458 | 961.8
223.18 | 5.025 | 1143.106 | 0.05025 | 1200.547 | 0.04902823 | 0.04331134 | 0.04211933 |  | 0.0066 | 979.8 |  | 969.5759 | 0.1128 | 1078.944 | 0.1017415 |  | 0.0046 | 966
223.55 | 4.832 | 1145.001 | 0.04832 | 1200.327 | 0.04718888 | 0.04147304 | 0.04026852 |  | 0.00662 | 984.06 |  | 968.2442 | 0.11327 | 1077.917 | 0.1021687 |  | 0.00462 | 970.2
223.34 | 4.886 | 1143.925 | 0.04886 | 1199.818 | 0.04770386 | 0.04199044 | 0.04079 |  | 0.00664 | 988.32 |  | 962.0467 | 0.11624 | 1073.875 | 0.1048522 |  | 0.00464 | 974.4
223.74 | 4.917 | 1145.974 | 0.04917 | 1202.322 | 0.04799938 | 0.04227403 | 0.04107313 |  | 0.00666 | 992.58 |  | 958.4102 | 0.11439 | 1068.043 | 0.1032213 |  | 0.00466 | 978.6
223.4 | 5.233 | 1144.233 | 0.05233 | 1204.11 | 0.05100675 | 0.04527289 | 0.04409104 |  | 0.00668 | 996.84 |  | 955.6443 | 0.11485 | 1065.4 | 0.1036465 |  | 0.00468 | 982.8
223.92 | 5.017 | 1146.896 | 0.05017 | 1204.436 | 0.04895206 | 0.04321665 | 0.04202024 |  | 0.0067 | 1001.1 |  | 951.3932 | 0.11894 | 1064.552 | 0.1073125 |  | 0.0047 | 987
223.53 | 5.052 | 1144.899 | 0.05052 | 1202.739 | 0.04928528 | 0.04355795 | 0.04236554 |  | 0.00672 | 1005.36 |  | 951.0858 | 0.11609 | 1061.497 | 0.1047768 |  | 0.00472 | 991.2
223.97 | 5.083 | 1147.152 | 0.05083 | 1205.462 | 0.04958033 | 0.04384003 | 0.04264697 |  | 0.00674 | 1009.62 |  | 944.5298 | 0.11632 | 1054.398 | 0.1050166 |  | 0.00474 | 995.4
224.08 | 5.137 | 1147.716 | 0.05137 | 1206.674 | 0.05009408 | 0.04434801 | 0.04315731 |  | 0.00676 | 1013.88 |  | 943.0445 | 0.11836 | 1054.663 | 0.1068411 |  | 0.00476 | 999.6
223.52 | 5.21 | 1144.847 | 0.0521 | 1204.494 | 0.05078817 | 0.04505248 | 0.04386874 |  | 0.00678 | 1018.14 |  | 937.1031 | 0.11705 | 1046.791 | 0.1057066 |  | 0.00478 | 1003.8
224.11 | 5.187 | 1147.869 | 0.05187 | 1207.409 | 0.05056953 | 0.04481996 | 0.04363184 |  | 0.0068 | 1022.4 |  | 935.7714 | 0.11813 | 1046.314 | 0.1066752 |  | 0.0048 | 1008
223.71 | 5.272 | 1145.821 | 0.05272 | 1206.228 | 0.05137729 | 0.04563335 | 0.04445198 |  | 0.00682 | 1026.66 |  | 928.2934 | 0.11913 | 1038.881 | 0.1076045 |  | 0.00482 | 1012.2
224.14 | 5.53 | 1148.023 | 0.0553 | 1211.509 | 0.05382509 | 0.048056 | 0.04688646 |  | 0.00684 | 1030.92 |  | 925.63 | 0.11913 | 1035.9 | 0.1076187 |  | 0.00484 | 1016.4
223.87 | 5.341 | 1146.64 | 0.05341 | 1207.882 | 0.05203252 | 0.0462807 | 0.04510226 |  | 0.00686 | 1035.18 |  | 921.3276 | 0.11956 | 1031.482 | 0.1080239 |  | 0.00486 | 1020.6
224.24 | 5.387 | 1148.535 | 0.05387 | 1210.407 | 0.0524691 | 0.04670526 | 0.04552738 |  | 0.00688 | 1039.44 |  | 918.2032 | 0.12014 | 1028.516 | 0.108556 |  | 0.00488 | 1024.8
223.73 | 5.561 | 1145.923 | 0.05561 | 1209.648 | 0.0541188 | 0.04835857 | 0.04719287 |  | 0.0069 | 1043.7 |  | 913.3374 | 0.12234 | 1025.075 | 0.1105345 |  | 0.0049 | 1029
223.96 | 5.573 | 1147.101 | 0.05573 | 1211.029 | 0.05423247 | 0.04846567 | 0.04729942 |  | 0.00692 | 1047.96 |  | 909.9058 | 0.1213 | 1020.277 | 0.1096303 |  | 0.00492 | 1033.2
224.41 | 5.515 | 1149.406 | 0.05515 | 1212.796 | 0.05368294 | 0.04790772 | 0.04673596 |  | 0.00694 | 1052.22 |  | 909.8033 | 0.12365 | 1022.3 | 0.1117142 |  | 0.00494 | 1037.4
223.89 | 5.642 | 1146.742 | 0.05642 | 1211.442 | 0.05488583 | 0.04911706 | 0.04795495 |  | 0.00696 | 1056.48 |  | 902.479 | 0.12396 | 1014.35 | 0.1120279 |  | 0.00496 | 1041.6
224.17 | 5.604 | 1148.177 | 0.05604 | 1212.52 | 0.05452606 | 0.04875216 | 0.04758651 |  | 0.00698 | 1060.74 |  | 901.301 | 0.12272 | 1011.909 | 0.1109357 |  | 0.00498 | 1045.8
223.87 | 5.901 | 1146.64 | 0.05901 | 1214.303 | 0.05733451 | 0.05155211 | 0.05040424 |  | 0.007 | 1065 |  | 895.2059 | 0.12338 | 1005.656 | 0.1115532 |  | 0.005 | 1050
224.33 | 5.681 | 1148.996 | 0.05681 | 1214.271 | 0.05525494 | 0.0494727 | 0.04831043 |  | 0.00702 | 1069.26 |  | 889.3669 | 0.12373 | 999.4083 | 0.1118944 |  | 0.00502 | 1054.2
224.02 | 5.739 | 1147.408 | 0.05739 | 1213.258 | 0.05580361 | 0.05002619 | 0.0488687 |  | 0.00704 | 1073.52 |  | 887.6767 | 0.12434 | 998.0504 | 0.1124436 |  | 0.00504 | 1058.4
224.22 | 5.835 | 1148.433 | 0.05835 | 1215.444 | 0.05671109 | 0.05092326 | 0.04976999 |  | 0.00706 | 1077.78 |  | 881.2743 | 0.12492 | 991.3631 | 0.1129911 |  | 0.00506 | 1062.6
224.13 | 5.816 | 1147.972 | 0.05816 | 1214.738 | 0.05653155 | 0.05074709 | 0.04959324 |  | 0.00708 | 1082.04 |  | 878.0988 | 0.1267 | 989.3539 | 0.1145818 |  | 0.00508 | 1066.8
224.43 | 5.854 | 1149.508 | 0.05854 | 1216.801 | 0.0568906 | 0.05109631 | 0.049943 |  | 0.0071 | 1086.3 |  | 871.5427 | 0.12542 | 980.8516 | 0.1134856 |  | 0.0051 | 1071
224.01 | 5.858 | 1147.357 | 0.05858 | 1214.569 | 0.05692839 | 0.05114472 | 0.04999379 |  | 0.00712 | 1090.56 |  | 869.5452 | 0.12654 | 979.5774 | 0.1144863 |  | 0.00512 | 1075.2
224.38 | 5.947 | 1149.252 | 0.05947 | 1217.598 | 0.05776878 | 0.0519707 | 0.05082273 |  | 0.00714 | 1094.82 |  | 787.5948 | 0.12693 | 887.5642 | 0.1152706 |  | 0.00514 | 1079.4
224.09 | 5.986 | 1147.767 | 0.05986 | 1216.472 | 0.05813682 | 0.0523441 | 0.05119975 |  | 0.00716 | 1099.08 |  | 789.8996 | 0.12774 | 890.8014 | 0.1159737 |  | 0.00516 | 1083.6
224.46 | 6.125 | 1149.662 | 0.06125 | 1220.079 | 0.05944746 | 0.05363756 | 0.05249893 |  | 0.00718 | 1103.34 |  | 791.8459 | 0.12975 | 894.5879 | 0.1177364 |  | 0.00518 | 1087.8
224.46 | 6.167 | 1149.662 | 0.06167 | 1220.562 | 0.05984314 | 0.05403094 | 0.05289461 |  | 0.0072 | 1107.6 |  | 792.6142 | 0.12855 | 894.5048 | 0.1166741 |  | 0.0052 | 1092
224.16 | 6.121 | 1148.125 | 0.06121 | 1218.402 | 0.05940977 | 0.05360785 | 0.05247052 |  | 0.00722 | 1111.86 |  | 783.0875 | 0.13121 | 885.8364 | 0.1190696 |  | 0.00522 | 1096.2
224.31 | 6.159 | 1148.894 | 0.06159 | 1219.654 | 0.05976778 | 0.05395991 | 0.0528239 |  | 0.00724 | 1116.12 |  | 773.8168 | 0.13152 | 875.5892 | 0.1193924 |  | 0.00524 | 1100.4
224.22 | 6.209 | 1148.433 | 0.06209 | 1219.739 | 0.06023866 | 0.05443038 | 0.05329757 |  | 0.00726 | 1120.38 |  | 767.4145 | 0.12716 | 864.9989 | 0.1155822 |  | 0.00526 | 1104.6
224.44 | 6.271 | 1149.56 | 0.06271 | 1221.648 | 0.06082225 | 0.05500488 | 0.05387434 |  | 0.00728 | 1124.64 |  | 0 | 0 | 0 | 0 |  | 0.00528 | 1108.8
224.04 | 6.414 | 1147.511 | 0.06414 | 1221.112 | 0.06216696 | 0.05635214 | 0.05523143 |  | 0.0073 | 1128.9 | [6 empty] | 0.0053 | 1113
224.48 | 6.345 | 1149.764 | 0.06345 | 1222.717 | 0.06151834 | 0.05569588 | 0.05456919 |  | 0.00732 | 1133.16 | [6 empty] | 0.00532 | 1117.2
224.21 | 6.395 | 1148.381 | 0.06395 | 1221.82 | 0.0619884 | 0.0561702 | 0.05504761 |  | 0.00734 | 1137.42 | [6 empty] | 0.00534 | 1121.4
224.48 | 6.646 | 1149.764 | 0.06646 | 1226.178 | 0.06434475 | 0.05850581 | 0.0573956 |  | 0.00736 | 1141.68 | [6 empty] | 0.00536 | 1125.6
224.21 | 6.592 | 1148.381 | 0.06592 | 1224.083 | 0.06383828 | 0.05800931 | 0.05689749 |  | 0.00738 | 1145.94 | [6 empty] | 0.00538 | 1129.8
224.39 | 6.526 | 1149.303 | 0.06526 | 1224.307 | 0.0632189 | 0.05738887 | 0.05627254 |  | 0.0074 | 1150.2 | [6 empty] | 0.0054 | 1134
224.61 | 6.584 | 1150.43 | 0.06584 | 1226.175 | 0.06376322 | 0.05792429 | 0.05681005 |  | 0.00742 | 1154.46 | [6 empty] | 0.00542 | 1138.2
224.1 | 6.611 | 1147.818 | 0.06611 | 1223.7 | 0.06401651 | 0.05818937 | 0.05707913 |  | 0.00744 | 1158.72 | [6 empty] | 0.00544 | 1142.4
224.48 | 6.788 | 1149.764 | 0.06788 | 1227.81 | 0.06567537 | 0.05982866 | 0.05872623 |  | 0.00746 | 1162.98 | [6 empty] | 0.00546 | 1146.6
224.15 | 6.707 | 1148.074 | 0.06707 | 1225.075 | 0.06491657 | 0.05908288 | 0.05797764 |  | 0.00748 | 1167.24 | [6 empty] | 0.00548 | 1150.8
224.42 | 6.711 | 1149.457 | 0.06711 | 1226.597 | 0.06495406 | 0.05911312 | 0.05800677 |  | 0.0075 | 1171.5 | [6 empty] | 0.0055 | 1155
224.35 | 6.777 | 1149.099 | 0.06777 | 1226.973 | 0.06557236 | 0.05972963 | 0.05862724 |  | 0.00752 | 1175.76 | [6 empty] | 0.00552 | 1159.2
224.48 | 6.85 | 1149.764 | 0.0685 | 1228.523 | 0.0662558 | 0.06040569 | 0.05930665 |  | 0.00754 | 1180.02 | [6 empty] | 0.00554 | 1163.4
224.18 | 6.823 | 1148.228 | 0.06823 | 1226.571 | 0.06600307 | 0.06016226 | 0.05906321 |  | 0.00756 | 1184.28 | [6 empty] | 0.00556 | 1167.6
223.99 | 6.916 | 1147.255 | 0.06916 | 1226.599 | 0.06687329 | 0.06103235 | 0.05993931 |  | 0.00758 | 1188.54
224.41 | 7.201 | 1149.406 | 0.07201 | 1232.175 | 0.06953539 | 0.06366789 | 0.06258841 |  | 0.0076 | 1192.8
224.11 | 7.024 | 1147.869 | 0.07024 | 1228.496 | 0.06788292 | 0.06203294 | 0.06094523
224.1 | 7.317 | 1147.818 | 0.07317 | 1231.804 | 0.07061689 | 0.06475115 | 0.0636795
223.84 | 7.217 | 1146.486 | 0.07217 | 1229.228 | 0.06968463 | 0.06383116 | 0.0627553
224.14 | 7.251 | 1148.023 | 0.07251 | 1231.266 | 0.0700017 | 0.06413852 | 0.06306307
223.87 | 7.209 | 1146.64 | 0.07209 | 1229.301 | 0.06961001 | 0.0637562 | 0.06267975
224.01 | 7.259 | 1147.357 | 0.07259 | 1230.644 | 0.07007628 | 0.06421608 | 0.06314169
223.65 | 7.313 | 1145.513 | 0.07313 | 1229.285 | 0.07057961 | 0.06472588 | 0.06365616
223.86 | 7.321 | 1146.589 | 0.07321 | 1230.531 | 0.07065416 | 0.06479449 | 0.0637242
223.95 | 7.549 | 1147.05 | 0.07549 | 1233.641 | 0.07277637 | 0.06690189 | 0.06584363
223.39 | 7.63 | 1144.182 | 0.0763 | 1231.483 | 0.07352923 | 0.06766503 | 0.06661383
223.34 | 7.491 | 1143.925 | 0.07491 | 1229.617 | 0.07223694 | 0.06638162 | 0.06532308
223.46 | 7.742 | 1144.54 | 0.07742 | 1233.15 | 0.07456929 | 0.06869715 | 0.06765172
223.67 | 7.606 | 1145.616 | 0.07606 | 1232.751 | 0.07330622 | 0.06743598 | 0.06638215
222.97 | 7.637 | 1142.03 | 0.07637 | 1229.247 | 0.07359427 | 0.06774071 | 0.06669186
223.24 | 7.711 | 1143.413 | 0.07711 | 1231.582 | 0.07428153 | 0.06841685 | 0.06737077
222.63 | 7.896 | 1140.289 | 0.07896 | 1230.326 | 0.07599761 | 0.07013892 | 0.06910574
222.94 | 7.799 | 1141.877 | 0.07799 | 1230.932 | 0.0750982 | 0.06923662 | 0.06819672
222.81 | 7.819 | 1141.211 | 0.07819 | 1230.442 | 0.07528371 | 0.06942446 | 0.06838626
222.2 | 7.881 | 1138.086 | 0.07881 | 1227.779 | 0.07585858 | 0.07001201 | 0.06898001
221.86 | 8.023 | 1136.345 | 0.08023 | 1227.514 | 0.07717398 | 0.07132868 | 0.07030594
221.69 | 8 | 1135.474 | 0.08 | 1226.312 | 0.07696104 | 0.07112146 | 0.07009826
221.48 | 8.027 | 1134.399 | 0.08027 | 1225.457 | 0.07721101 | 0.0713755 | 0.07035473
221.15 | 8.12 | 1132.708 | 0.0812 | 1224.684 | 0.07807154 | 0.0722397 | 0.07122547
220.86 | 8.127 | 1131.223 | 0.08127 | 1223.158 | 0.07813628 | 0.07231172 | 0.07129919
220.65 | 8.185 | 1130.148 | 0.08185 | 1222.65 | 0.07867254 | 0.0728504 | 0.07184195
220.24 | 8.224 | 1128.048 | 0.08224 | 1220.818 | 0.07903297 | 0.07321955 | 0.07221508
219.86 | 8.401 | 1126.101 | 0.08401 | 1220.705 | 0.08066713 | 0.07485425 | 0.073861
219.56 | 8.332 | 1124.565 | 0.08332 | 1218.263 | 0.0800304 | 0.07422915 | 0.07323356
219.14 | 8.378 | 1122.413 | 0.08378 | 1216.449 | 0.08045493 | 0.07466231 | 0.07367109
218.87 | 8.429 | 1121.031 | 0.08429 | 1215.522 | 0.08092539 | 0.07513719 | 0.07414991
218.75 | 8.494 | 1120.416 | 0.08494 | 1215.584 | 0.08152469 | 0.07573619 | 0.07475292
217.71 | 8.606 | 1115.089 | 0.08606 | 1211.054 | 0.08255647 | 0.07678955 | 0.0758169
217.84 | 8.591 | 1115.755 | 0.08591 | 1211.609 | 0.08241835 | 0.07664878 | 0.07567475
216.92 | 8.656 | 1111.043 | 0.08656 | 1207.215 | 0.08301674 | 0.0772681 | 0.07630163
217.05 | 8.687 | 1111.709 | 0.08687 | 1208.283 | 0.08330201 | 0.07754828 | 0.07658287
216.73 | 8.706 | 1110.07 | 0.08706 | 1206.712 | 0.0834768 | 0.07773056 | 0.07676757
215.97 | 8.772 | 1106.177 | 0.08772 | 1203.211 | 0.08408376 | 0.07835419 | 0.07739806
215.74 | 8.787 | 1104.999 | 0.08787 | 1202.095 | 0.08422166 | 0.07849739 | 0.07754307
215.05 | 8.876 | 1101.465 | 0.08876 | 1199.231 | 0.08503943 | 0.07932881 | 0.07838221
214.89 | 8.926 | 1100.645 | 0.08926 | 1198.889 | 0.08549857 | 0.07978957 | 0.07884629
214.02 | 9.115 | 1096.189 | 0.09115 | 1196.107 | 0.08723219 | 0.08153644 | 0.08060684
213.87 | 8.988 | 1095.421 | 0.08988 | 1193.877 | 0.0860676 | 0.08038247 | 0.0794469
213.1 | 9.042 | 1091.477 | 0.09042 | 1190.169 | 0.08656294 | 0.08089547 | 0.07996608
213.02 | 9.127 | 1091.067 | 0.09127 | 1190.649 | 0.08734216 | 0.0816724 | 0.08074777
212.13 | 9.382 | 1086.509 | 0.09382 | 1188.445 | 0.08967616 | 0.08401689 | 0.08310932
212.14 | 9.278 | 1086.56 | 0.09278 | 1187.371 | 0.08872491 | 0.08307076 | 0.08215776
210.99 | 9.498 | 1080.67 | 0.09498 | 1183.312 | 0.0907361 | 0.08510128 | 0.08420456
210.87 | 9.243 | 1080.055 | 0.09243 | 1179.885 | 0.08840457 | 0.08278607 | 0.08187674
210.26 | 9.393 | 1076.931 | 0.09393 | 1178.087 | 0.08977672 | 0.08416678 | 0.08326777
210 | 9.447 | 1075.599 | 0.09447 | 1177.211 | 0.09027023 | 0.08466446 | 0.08376933
210 | 9.478 | 1075.599 | 0.09478 | 1177.545 | 0.09055343 | 0.08494607 | 0.08405253
208.97 | 9.548 | 1070.324 | 0.09548 | 1172.518 | 0.09119262 | 0.0856092 | 0.08472361
208.18 | 9.598 | 1066.277 | 0.09598 | 1168.619 | 0.09164894 | 0.08608409 | 0.08520439
207.83 | 9.648 | 1064.485 | 0.09648 | 1167.186 | 0.09210505 | 0.08654702 | 0.08567133
207.09 | 9.876 | 1060.695 | 0.09876 | 1165.449 | 0.09418227 | 0.08863252 | 0.08777146
206.85 | 9.718 | 1059.465 | 0.09718 | 1162.424 | 0.09274325 | 0.0872079 | 0.08633987
206.8 | 10.011 | 1059.209 | 0.10011 | 1165.247 | 0.09541017 | 0.08986138 | 0.08900834
205.9 | 9.853 | 1054.599 | 0.09853 | 1158.509 | 0.09397292 | 0.08845621 | 0.08759895
205.09 | 9.887 | 1050.451 | 0.09887 | 1154.309 | 0.09428238 | 0.08878567 | 0.08793348
204.94 | 9.945 | 1049.682 | 0.09945 | 1154.073 | 0.09481005 | 0.08931447 | 0.0884658
203.97 | 10.227 | 1044.714 | 0.10227 | 1151.557 | 0.09737169 | 0.09188808 | 0.09105746
203.93 | 10.049 | 1044.509 | 0.10049 | 1149.472 | 0.09575554 | 0.09028186 | 0.08944255
203.05 | 10.092 | 1040.002 | 0.10092 | 1144.959 | 0.09614619 | 0.09069401 | 0.08986045
202.65 | 10.15 | 1037.953 | 0.1015 | 1143.306 | 0.09667289 | 0.09122858 | 0.09039952
201.92 | 10.2 | 1034.214 | 0.102 | 1139.704 | 0.09712671 | 0.09169955 | 0.09087594
201.51 | 10.262 | 1032.114 | 0.10262 | 1138.03 | 0.09768917 | 0.09226998 | 0.09145109
200.68 | 10.289 | 1027.863 | 0.10289 | 1133.62 | 0.09793401 | 0.09253582 | 0.09172163
200.22 | 10.377 | 1025.507 | 0.10377 | 1131.924 | 0.09873159 | 0.09334148 | 0.09253345
199.75 | 10.393 | 1023.1 | 0.10393 | 1129.431 | 0.09887654 | 0.0934983 | 0.09269295
198.87 | 10.435 | 1018.593 | 0.10435 | 1124.883 | 0.09925693 | 0.09390034 | 0.09310058
198.58 | 10.493 | 1017.107 | 0.10493 | 1123.832 | 0.09978198 | 0.0944304 | 0.09363461
198.55 | 10.763 | 1016.953 | 0.10763 | 1126.408 | 0.1022226 | 0.09685875 | 0.09607616
197.66 | 10.628 | 1012.395 | 0.10628 | 1119.992 | 0.101003 | 0.09566974 | 0.09488414
196.75 | 10.659 | 1007.734 | 0.10659 | 1115.148 | 0.1012832 | 0.09597298 | 0.09519249
196.49 | 10.713 | 1006.402 | 0.10713 | 1114.218 | 0.1017711 | 0.09646528 | 0.09568841
195.49 | 10.756 | 1001.28 | 0.10756 | 1108.978 | 0.1021594 | 0.09687855 | 0.09610768
195.24 | 11.072 | 1000 | 0.11072 | 1110.72 | 0.1050085 | 0.09971931 | 0.09896448
194.25 | 10.922 | 994.9293 | 0.10922 | 1103.595 | 0.1036571 | 0.09840185 | 0.09764374
194.01 | 10.929 | 993.7001 | 0.10929 | 1102.302 | 0.1037202 | 0.09847112 | 0.09771427
193.3 | 11.033 | 990.0635 | 0.11033 | 1099.297 | 0.1046573 | 0.09942252 | 0.09867335
192.91 | 11.219 | 988.066 | 0.11219 | 1098.917 | 0.106331 | 0.1010981 | 0.1003592
191.74 | 11.072 | 982.0733 | 0.11072 | 1090.809 | 0.1050085 | 0.09981413 | 0.09907283
191.75 | 11.122 | 982.1246 | 0.11122 | 1091.356 | 0.1054585 | 0.1002616 | 0.09952257
190.64 | 11.265 | 976.4393 | 0.11265 | 1086.435 | 0.1067446 | 0.1015711 | 0.100843
190.5 | 11.23 | 975.7222 | 0.1123 | 1085.296 | 0.1064299 | 0.1012619 | 0.1005327
189.3 | 11.28 | 969.5759 | 0.1128 | 1078.944 | 0.1068794 | 0.1017415 | 0.1010193
189.04 | 11.327 | 968.2442 | 0.11327 | 1077.917 | 0.1073016 | 0.1021687 | 0.1014496
187.83 | 11.624 | 962.0467 | 0.11624 | 1073.875 | 0.1099659 | 0.1048522 | 0.1041513
187.12 | 11.439 | 958.4102 | 0.11439 | 1068.043 | 0.1083072 | 0.1032213 | 0.1025146
186.58 | 11.485 | 955.6443 | 0.11485 | 1065.4 | 0.1087199 | 0.1036465 | 0.102944
185.75 | 11.894 | 951.3932 | 0.11894 | 1064.552 | 0.1123818 | 0.1073125 | 0.1066316
185.69 | 11.609 | 951.0858 | 0.11609 | 1061.497 | 0.1098315 | 0.1047768 | 0.1040832
184.41 | 11.632 | 944.5298 | 0.11632 | 1054.398 | 0.1100376 | 0.1050166 | 0.1043288
184.12 | 11.836 | 943.0445 | 0.11836 | 1054.663 | 0.1118633 | 0.1068411 | 0.1061636
182.96 | 11.705 | 937.1031 | 0.11705 | 1046.791 | 0.1106913 | 0.1057066 | 0.1050275
182.7 | 11.813 | 935.7714 | 0.11813 | 1046.314 | 0.1116576 | 0.1066752 | 0.1060019
181.24 | 11.913 | 928.2934 | 0.11913 | 1038.881 | 0.1125516 | 0.1076045 | 0.106941
180.72 | 11.913 | 925.63 | 0.11913 | 1035.9 | 0.1125516 | 0.1076187 | 0.1069571
179.88 | 11.956 | 921.3276 | 0.11956 | 1031.482 | 0.1129358 | 0.1080239 | 0.1073673
179.27 | 12.014 | 918.2032 | 0.12014 | 1028.516 | 0.1134537 | 0.108556 | 0.1079041
178.32 | 12.234 | 913.3374 | 0.12234 | 1025.075 | 0.1154158 | 0.1105345 | 0.1098956
177.65 | 12.13 | 909.9058 | 0.1213 | 1020.277 | 0.1144887 | 0.1096303 | 0.1089893
177.63 | 12.365 | 909.8033 | 0.12365 | 1022.3 | 0.1165823 | 0.1117142 | 0.1110835
176.2 | 12.396 | 902.479 | 0.12396 | 1014.35 | 0.1168582 | 0.1120279 | 0.1114036
175.97 | 12.272 | 901.301 | 0.12272 | 1011.909 | 0.1157543 | 0.1109357 | 0.1103069
174.78 | 12.338 | 895.2059 | 0.12338 | 1005.656 | 0.116342 | 0.1115532 | 0.1109314
173.64 | 12.373 | 889.3669 | 0.12373 | 999.4083 | 0.1166535 | 0.1118944 | 0.1112782
173.31 | 12.434 | 887.6767 | 0.12434 | 998.0504 | 0.1171962 | 0.1124436 | 0.1118311
172.06 | 12.492 | 881.2743 | 0.12492 | 991.3631 | 0.1177119 | 0.1129911 | 0.1123855
171.44 | 12.67 | 878.0988 | 0.1267 | 989.3539 | 0.119293 | 0.1145818 | 0.1139858
170.16 | 12.542 | 871.5427 | 0.12542 | 980.8516 | 0.1181563 | 0.1134856 | 0.1128887
169.77 | 12.654 | 869.5452 | 0.12654 | 979.5774 | 0.119151 | 0.1144863 | 0.1138955
153.77 | 12.693 | 787.5948 | 0.12693 | 887.5642 | 0.1194971 | 0.1152706 | 0.1147369
154.22 | 12.774 | 789.8996 | 0.12774 | 890.8014 | 0.1202156 | 0.1159737 | 0.1154415
154.6 | 12.975 | 791.8459 | 0.12975 | 894.5879 | 0.1219964 | 0.1177364 | 0.1172105
154.75 | 12.855 | 792.6142 | 0.12855 | 894.5048 | 0.1209336 | 0.1166741 | 0.1161431
152.89 | 13.121 | 783.0875 | 0.13121 | 885.8364 | 0.1232879 | 0.1190696 | 0.1185549
151.08 | 13.152 | 773.8168 | 0.13152 | 875.5892 | 0.1235619 | 0.1193924 | 0.1188849
149.83 | 12.716 | 767.4145 | 0.12716 | 864.9989 | 0.1197012 | 0.1155822 | 0.115063

## Q890C10-2
荷载kN | 位移mm | 名义应力/Mpa | 名义应变 | 真实应力 | 真实应变 | 真实塑性应变1 | 真实塑性应变2 | 求屈服应力1 | 应变 | 应力 | 屈服应力 | 屈服应力开始后的名义应力 | 屈服应力开始后的名义应变 | 屈服应力开始后的真实应力 | 屈服应力开始后的真实塑性应变 | 求屈服应力2 | 应变 | 应力 | 极限荷载 | 224.66 | ABAQUS应力 | ABAQUS应变
0 | 0 | 0 | 0 | 0 | 0 | 0 | 0 |  | 0.002 | 0 | 1102.022 | 1102.022 | 0.00668 | 1109.384 | 0.001375009 |  | 0 | 0 | 极限强度 | 1150.038 | 1148.468 | 0
1.29 | 0 | 6.603532 | 0 | 6.603532 | 0 | -3.144539e-05 | -3.991159e-05 |  | 0.00202 | 4.26 | 屈服应力所在的行 | 1121.577 | 0.00756 | 1130.056 | 0.002150348 |  | 2e-05 | 4.2 | 极限强度对应的行 | 274 | 1150.205 | 0.002008695
1.14 | 0.004 | 5.83568 | 4e-05 | 5.835913 | 3.99992e-05 | 1.220914e-05 | 4.728493e-06 |  | 0.00204 | 8.52 | 137 | 1137.906 | 0.00891 | 1148.045 | 0.003403659 |  | 4e-05 | 8.4 | 极限应变 | 0.07078 | 1152.363 | 0.006195448
4.63 | -0.027 | 23.70105 | -0.00027 | 23.69465 | -0.0002700365 | -0.0003828681 | -0.000413285 |  | 0.00206 | 12.78 | 屈服应力对应的应变 | 1143.435 | 0.00799 | 1152.571 | 0.002469816 |  | 6e-05 | 12.6 | 模拟阶段-极限真实应力 | 1236.529 | 1158.071 | 0.008824274
5.27 | 0.012 | 26.97722 | 0.00012 | 26.98046 | 0.0001199928 | -8.485569e-06 | -4.305687e-05 |  | 0.00208 | 17.04 | 0.00756 | 1143.588 | 0.01119 | 1156.385 | 0.005621259 |  | 8e-05 | 16.8 | 模拟阶段-极限真实应力对应的行 | 159 | 1160.754 | 0.01258834
7.04 | 0.012 | 36.03788 | 0.00012 | 36.04221 | 0.0001199928 | -5.163675e-05 | -9.781928e-05 |  | 0.0021 | 21.3 | 弹性模量 | 1142.36 | 0.00903 | 1152.675 | 0.003500543 |  | 0.0001 | 21 | 模拟阶段-极限真实应力对应的真实塑性应变 | 0.06920996 | 1164.388 | 0.01616795
7.5 | 0.015 | 38.39263 | 0.00015 | 38.39839 | 0.0001499888 | -3.286071e-05 | -8.205537e-05 |  | 0.00212 | 25.56 | 145770.1 | 1138.981 | 0.00946 | 1149.756 | 0.003940505 |  | 0.00012 | 25.2 | K-matlab | 1582 | 1171.825 | 0.02081187
8.06 | -0.027 | 41.25928 | -0.00027 | 41.24814 | -0.0002700365 | -0.0004664562 | -0.0005194065 |  | 0.00214 | 29.82 | 屈服平台结束的应力 | 1135.296 | 0.01247 | 1149.453 | 0.006919305 |  | 0.00014 | 29.4 | n | 0.09 | 1177.715 | 0.02478429
8.7 | -0.008 | 44.53545 | -8e-05 | 44.53189 | -8.00032e-05 | -0.0002920598 | -0.0003491744 |  | 0.00216 | 34.08 | 1133.811 | 1134.784 | 0.01111 | 1147.391 | 0.00558497 |  | 0.00016 | 33.6 | K-equation | 1487.566 | 1180.393 | 0.02777998
9.08 | 0.012 | 46.48068 | 0.00012 | 46.48625 | 0.0001199928 | -0.0001013703 | -0.0001609353 |  | 0.00218 | 38.34 | 屈服平台结束所在行 | 1133.811 | 0.01065 | 1145.886 | 0.005137087 |  | 0.00018 | 37.8 | n-equation | 0.06920996 | 1186.298 | 0.03055353
9.81 | -0.004 | 50.21756 | -4e-05 | 50.21555 | -4.00008e-05 | -0.0002791225 | -0.0003435145 |  | 0.0022 | 42.6 | 146 | 1136.473 | 0.01343 | 1151.736 | 0.007856161 |  | 0.0002 | 42 |  |  | 1191.371 | 0.03522723
10.5 | 0.008 | 53.74968 | 8e-05 | 53.75398 | 7.99968e-05 | -0.0001759745 | -0.000244865 |  | 0.00222 | 46.86 | 屈服平台结束对应的应变 | 1135.552 | 0.01154 | 1148.656 | 0.006004132 |  | 0.00022 | 46.2 |  |  | 1197.724 | 0.03909982
11.34 | 0.015 | 58.04965 | 0.00015 | 58.05836 | 0.0001499888 | -0.0001264796 | -0.000200862 |  | 0.00224 | 51.12 | 0.01343 | 1137.65 | 0.01204 | 1151.348 | 0.006485488 |  | 0.00024 | 50.4 |  |  | 1205.47 | 0.04590763
12.01 | 0.015 | 61.4794 | 0.00015 | 61.48862 | 0.0001499888 | -0.0001428142 | -0.0002215912 |  | 0.00226 | 55.38 |  | 1135.552 | 0.0142 | 1151.676 | 0.008615951 |  | 0.00026 | 54.6 |  |  | 1210.593 | 0.05123264
12.34 | 0.027 | 63.16867 | 0.00027 | 63.18573 | 0.0002699636 | -3.092086e-05 | -0.0001118264 |  | 0.00228 | 59.64 |  | 1138.265 | 0.01301 | 1153.073 | 0.007435271 |  | 0.00028 | 58.8 |  |  | 1221.733 | 0.05466797
12.98 | 0.023 | 66.44484 | 0.00023 | 66.46012 | 0.0002299736 | -8.650323e-05 | -0.0001716175 |  | 0.0023 | 63.9 |  | 1136.371 | 0.01351 | 1151.723 | 0.007935158 |  | 0.0003 | 63 |  |  | 1229.809 | 0.06098672
13.49 | 0.023 | 69.05554 | 0.00023 | 69.07142 | 0.0002299736 | -9.893799e-05 | -0.0001873965 |  | 0.00232 | 68.16 |  | 1135.808 | 0.01382 | 1151.504 | 0.00824202 |  | 0.00032 | 67.2 |  |  | 1234.37 | 0.06495791
14.64 | 0.023 | 74.94241 | 0.00023 | 74.95965 | 0.0002299736 | -0.0001269771 | -0.0002229766 |  | 0.00234 | 72.42 |  | 1136.524 | 0.01513 | 1153.72 | 0.009522779 |  | 0.00034 | 71.4 |  |  | 1240.257 | 0.07025554
15.56 | 0.019 | 79.65191 | 0.00019 | 79.66704 | 0.000189982 | -0.0001893849 | -0.0002914323 |  | 0.00236 | 76.68 |  | 1136.115 | 0.01451 | 1152.6 | 0.008917167 |  | 0.00036 | 75.6
16.39 | 0.035 | 83.90069 | 0.00035 | 83.93006 | 0.0003499388 | -4.972817e-05 | -0.000157155 |  | 0.00238 | 80.94 |  | 1138.725 | 0.01505 | 1155.863 | 0.009433762 |  | 0.00038 | 79.8
17.33 | 0.031 | 88.71257 | 0.00031 | 88.74007 | 0.000309952 | -0.0001126198 | -0.0002262247 |  | 0.0024 | 85.2 |  | 1136.473 | 0.01548 | 1154.066 | 0.009865857 |  | 0.0004 | 84
18.13 | 0.042 | 92.80778 | 0.00042 | 92.84676 | 0.0004199118 | -2.22156e-05 | -0.0001410162 |  | 0.00242 | 89.46 |  | 1138.981 | 0.01609 | 1157.308 | 0.01045094 |  | 0.00042 | 88.2
18.82 | 0.046 | 96.3399 | 0.00046 | 96.38422 | 0.0004598942 | 9.217606e-07 | -0.0001223818 |  | 0.00244 | 93.72 |  | 1136.627 | 0.01629 | 1155.142 | 0.01065806 |  | 0.00044 | 92.4
19.49 | 0.039 | 99.76964 | 0.00039 | 99.80855 | 0.000389924 | -8.535486e-05 | -0.0002130814 |  | 0.00246 | 97.98 |  | 1138.469 | 0.01899 | 1160.089 | 0.01328771 |  | 0.00046 | 96.6
20.55 | 0.046 | 105.1958 | 0.00046 | 105.2442 | 0.0004598942 | -4.126859e-05 | -0.0001759067 |  | 0.00248 | 102.24 |  | 1138.06 | 0.01713 | 1157.555 | 0.01147277 |  | 0.00048 | 100.8
20.98 | 0.062 | 107.397 | 0.00062 | 107.4636 | 0.0006198079 | 0.0001080766 | -2.929689e-05 |  | 0.0025 | 106.5 |  | 1136.934 | 0.01791 | 1157.296 | 0.01224057 |  | 0.0005 | 105
21.06 | 0.058 | 107.8065 | 0.00058 | 107.869 | 0.0005798319 | 6.616982e-05 | -7.174804e-05 |  | 0.00252 | 110.76 |  | 1138.777 | 0.01837 | 1159.696 | 0.01268095 |  | 0.00052 | 109.2
21.39 | 0.066 | 109.4958 | 0.00066 | 109.568 | 0.0006597823 | 0.0001380297 | -2.007548e-06 |  | 0.00254 | 115.02 |  | 1136.575 | 0.01941 | 1158.636 | 0.01370671 |  | 0.00054 | 113.4
21.57 | 0.054 | 110.4172 | 0.00054 | 110.4768 | 0.0005398543 | 1.377413e-05 | -0.0001275047 |  | 0.00256 | 119.28 |  | 1139.493 | 0.01933 | 1161.52 | 0.0136145 |  | 0.00056 | 117.6
21.66 | 0.066 | 110.8779 | 0.00066 | 110.9511 | 0.0006597823 | 0.0001314438 | -1.036114e-05 |  | 0.00258 | 123.54 |  | 1137.343 | 0.01976 | 1159.817 | 0.01404437 |  | 0.00058 | 121.8
21.66 | 0.062 | 110.8779 | 0.00062 | 110.9467 | 0.0006198079 | 9.149047e-05 | -5.033555e-05 |  | 0.0026 | 127.8 |  | 1138.981 | 0.02169 | 1163.686 | 0.01591676 |  | 0.0006 | 126
21.7 | 0.062 | 111.0827 | 0.00062 | 111.1515 | 0.0006198079 | 9.051482e-05 | -5.157312e-05 |  | 0.00262 | 132.06 |  | 1137.087 | 0.02084 | 1160.784 | 0.01509827 |  | 0.00062 | 130.2
21.67 | 0.062 | 110.9291 | 0.00062 | 110.9979 | 0.0006198079 | 9.124656e-05 | -5.064495e-05 |  | 0.00264 | 136.32 |  | 1139.596 | 0.02126 | 1163.823 | 0.01549514 |  | 0.00064 | 134.4
21.63 | 0.066 | 110.7243 | 0.00066 | 110.7974 | 0.0006597823 | 0.0001321755 | -9.43296e-06 |  | 0.00266 | 140.58 |  | 1136.883 | 0.02219 | 1162.11 | 0.01641353 |  | 0.00066 | 138.6
21.57 | 0.058 | 110.4172 | 0.00058 | 110.4812 | 0.0005798319 | 5.373071e-05 | -8.752704e-05 |  | 0.00268 | 144.84 |  | 1139.544 | 0.02227 | 1164.922 | 0.0164784 |  | 0.00068 | 142.8
21.61 | 0.062 | 110.622 | 0.00062 | 110.6905 | 0.0006198079 | 9.271004e-05 | -4.878859e-05 |  | 0.0027 | 149.1 |  | 1137.958 | 0.02289 | 1164.005 | 0.01708907 |  | 0.0007 | 147
21.61 | 0.058 | 110.622 | 0.00058 | 110.6861 | 0.0005798319 | 5.27551e-05 | -8.876461e-05 |  | 0.00272 | 153.36 |  | 1136.831 | 0.02327 | 1163.285 | 0.01746393 |  | 0.00072 | 151.2
21.64 | 0.062 | 110.7755 | 0.00062 | 110.8442 | 0.0006198079 | 9.19783e-05 | -4.971677e-05 |  | 0.00274 | 157.62 |  | 1138.879 | 0.02454 | 1166.827 | 0.01868741 |  | 0.00074 | 155.4
21.65 | 0.058 | 110.8267 | 0.00058 | 110.891 | 0.0005798319 | 5.177948e-05 | -9.000218e-05 |  | 0.00276 | 161.88 |  | 1137.241 | 0.02393 | 1164.455 | 0.01810314 |  | 0.00076 | 159.6
21.61 | 0.054 | 110.622 | 0.00054 | 110.6817 | 0.0005398543 | 1.279856e-05 | -0.0001287422 |  | 0.00278 | 166.14 |  | 1138.623 | 0.02543 | 1167.578 | 0.01955214 |  | 0.00078 | 163.8
21.6 | 0.066 | 110.5708 | 0.00066 | 110.6437 | 0.0006597823 | 0.0001329073 | -8.504783e-06 |  | 0.0028 | 170.4 |  | 1136.831 | 0.02508 | 1165.343 | 0.01922141 |  | 0.0008 | 168
21.63 | 0.066 | 110.7243 | 0.00066 | 110.7974 | 0.0006597823 | 0.0001321755 | -9.43296e-06 |  | 0.00282 | 174.66 |  | 1138.981 | 0.02555 | 1168.082 | 0.01966676 |  | 0.00082 | 172.2
21.66 | 0.062 | 110.8779 | 0.00062 | 110.9467 | 0.0006198079 | 9.149047e-05 | -5.033555e-05 |  | 0.00284 | 178.92 |  | 1138.674 | 0.02609 | 1168.382 | 0.02019174 |  | 0.00084 | 176.4
22.03 | 0.066 | 112.7719 | 0.00066 | 112.8464 | 0.0006597823 | 0.0001224186 | -2.180865e-05 |  | 0.00286 | 183.18 |  | 1136.166 | 0.02779 | 1167.74 | 0.0218502 |  | 0.00086 | 180.6
22.28 | 0.062 | 114.0517 | 0.00062 | 114.1224 | 0.0006198079 | 7.636781e-05 | -6.951787e-05 |  | 0.00288 | 187.44 |  | 1138.265 | 0.02914 | 1171.434 | 0.02314525 |  | 0.00088 | 184.8
23.03 | 0.069 | 117.891 | 0.00069 | 117.9723 | 0.0006897621 | 0.0001279892 | -2.27681e-05 |  | 0.0029 | 191.7 |  | 1136.627 | 0.02744 | 1167.816 | 0.02150924 |  | 0.0009 | 189
23.8 | 0.066 | 121.8326 | 0.00066 | 121.913 | 0.0006597823 | 7.924412e-05 | -7.657106e-05 |  | 0.00292 | 195.96 |  | 1138.777 | 0.02786 | 1170.503 | 0.02190515 |  | 0.00092 | 193.2
25.3 | 0.077 | 129.5111 | 0.00077 | 129.6109 | 0.0007697037 | 0.0001525091 | -1.305848e-05 |  | 0.00294 | 200.22 |  | 1136.524 | 0.02902 | 1169.506 | 0.02303782 |  | 0.00094 | 197.4
26.69 | 0.077 | 136.6266 | 0.00077 | 136.7318 | 0.0007697037 | 0.0001186 | -5.606399e-05 |  | 0.00296 | 204.48 |  | 1139.288 | 0.0296 | 1173.011 | 0.02358461 |  | 0.00096 | 201.6
27.95 | 0.066 | 143.0765 | 0.00066 | 143.171 | 0.0006597823 | -2.198418e-05 | -0.0002049688 |  | 0.00298 | 208.74 |  | 1137.036 | 0.03064 | 1171.875 | 0.02459961 |  | 0.00098 | 205.8
29.51 | 0.069 | 151.0622 | 0.00069 | 151.1664 | 0.0006897621 | -3.007808e-05 | -0.0002232542 |  | 0.003 | 213 |  | 1139.084 | 0.03134 | 1174.783 | 0.02526472 |  | 0.001 | 210
30.08 | 0.073 | 153.98 | 0.00073 | 154.0924 | 0.0007297337 | -4.03985e-06 | -0.000200918 |  | 0.00302 | 217.26 |  | 1138.009 | 0.03014 | 1172.308 | 0.02411229 |  | 0.00102 | 214.2
31.86 | 0.081 | 163.0919 | 0.00081 | 163.224 | 0.0008096721 | 3.241503e-05 | -0.0001760513 |  | 0.00304 | 221.52 |  | 1139.954 | 0.0318 | 1176.204 | 0.02570388 |  | 0.00104 | 218.4
32.61 | 0.085 | 166.9311 | 0.00085 | 167.073 | 0.000849639 | 5.405305e-05 | -0.0001592889 |  | 0.00306 | 225.78 |  | 1139.954 | 0.03138 | 1175.726 | 0.02529902 |  | 0.00106 | 222.6
33.01 | 0.112 | 168.9788 | 0.00112 | 169.168 | 0.001119373 | 0.0003138113 | 9.806973e-05 |  | 0.00308 | 230.04 |  | 1138.009 | 0.03172 | 1174.106 | 0.02563633 |  | 0.00108 | 226.8
35.5 | 0.093 | 181.7251 | 0.00093 | 181.8941 | 0.0009295678 | 6.340537e-05 | -0.0001687744 |  | 0.0031 | 234.3 |  | 1140.261 | 0.03276 | 1177.616 | 0.02662713 |  | 0.0011 | 231
36.85 | 0.093 | 188.6358 | 0.00093 | 188.8112 | 0.0009295678 | 3.04668e-05 | -0.0002105423 |  | 0.00312 | 238.56 |  | 1138.572 | 0.03269 | 1175.792 | 0.02656804 |  | 0.00112 | 235.2
38.4 | 0.139 | 196.5703 | 0.00139 | 196.8435 | 0.001389035 | 0.0004516849 | 0.0002009689 |  | 0.00314 | 242.82 |  | 1141.182 | 0.0333 | 1179.184 | 0.0271424 |  | 0.00114 | 239.4
39.76 | 0.112 | 203.5321 | 0.00112 | 203.7601 | 0.001119373 | 0.0001490872 | -0.00011077 |  | 0.00316 | 247.08 |  | 1138.879 | 0.03493 | 1178.66 | 0.02872113 |  | 0.00116 | 243.6
41.65 | 0.12 | 213.2071 | 0.0012 | 213.4629 | 0.001199281 | 0.0001827905 | -8.93378e-05 |  | 0.00318 | 251.34 |  | 1141.438 | 0.03431 | 1180.601 | 0.02811263 |  | 0.00118 | 247.8
43.14 | 0.12 | 220.8344 | 0.0012 | 221.0994 | 0.001199281 | 0.0001464263 | -0.0001354372 |  | 0.0032 | 255.6 |  | 1139.135 | 0.03477 | 1178.743 | 0.02856612 |  | 0.0012 | 252
43.59 | 0.108 | 223.138 | 0.00108 | 223.3789 | 0.001079417 | 1.570795e-05 | -0.0002692232 |  | 0.00322 | 259.86 |  | 1141.336 | 0.0352 | 1181.511 | 0.0289684 |  | 0.00122 | 256.2
45.45 | 0.116 | 232.6593 | 0.00116 | 232.9292 | 0.001159328 | 5.014099e-05 | -0.0002468597 |  | 0.00324 | 264.12 |  | 1140.927 | 0.0374 | 1183.597 | 0.03108141 |  | 0.00124 | 260.4
46.89 | 0.123 | 240.0307 | 0.00123 | 240.326 | 0.001229244 | 8.483488e-05 | -0.0002214957 |  | 0.00326 | 268.38 |  | 1138.674 | 0.0372 | 1181.033 | 0.03090081 |  | 0.00126 | 264.6
48.83 | 0.123 | 249.9616 | 0.00123 | 250.2691 | 0.001229244 | 3.748674e-05 | -0.0002815178 |  | 0.00328 | 272.64 |  | 1141.643 | 0.03678 | 1183.633 | 0.03048341 |  | 0.00128 | 268.8
50.38 | 0.131 | 257.8961 | 0.00131 | 258.2339 | 0.001309143 | 7.945733e-05 | -0.000249575 |  | 0.0033 | 276.9 |  | 1139.493 | 0.03697 | 1181.62 | 0.03067624 |  | 0.0013 | 273
52.35 | 0.205 | 267.9805 | 0.00205 | 268.5299 | 0.002047902 | 0.0007691878 | 0.0004282336 |  | 0.00332 | 281.16 |  | 1141.643 | 0.03755 | 1184.512 | 0.03122163 |  | 0.00132 | 277.2
53.42 | 0.154 | 273.4579 | 0.00154 | 273.879 | 0.001538815 | 0.0002346296 | -0.0001139575 |  | 0.00334 | 285.42 |  | 1139.033 | 0.04071 | 1185.403 | 0.0342584 |  | 0.00134 | 281.4
56.19 | 0.139 | 287.6376 | 0.00139 | 288.0374 | 0.001389035 | 1.742823e-05 | -0.0003494397 |  | 0.00336 | 289.68 |  | 1141.336 | 0.03855 | 1185.335 | 0.03218106 |  | 0.00136 | 285.6
55.93 | 0.151 | 286.3066 | 0.00151 | 286.739 | 0.001508861 | 0.0001434375 | -0.0002215693 |  | 0.00338 | 293.94 |  | 1139.288 | 0.04149 | 1186.558 | 0.03500211 |  | 0.00138 | 289.8
59.66 | 0.151 | 305.4006 | 0.00151 | 305.8617 | 0.001508861 | 5.237673e-05 | -0.0003369726 |  | 0.0034 | 298.2 |  | 1141.029 | 0.03956 | 1186.168 | 0.03314913 |  | 0.0014 | 294
61.6 | 0.158 | 315.3315 | 0.00158 | 315.8297 | 0.001578753 | 7.480226e-05 | -0.0003271026 |  | 0.00342 | 302.46 |  | 1138.981 | 0.0401 | 1184.654 | 0.03367565 |  | 0.00142 | 298.2
63.71 | 0.27 | 326.1326 | 0.0027 | 327.0131 | 0.002696362 | 0.001139156 | 0.0007252241 |  | 0.00344 | 306.72 |  | 1140.927 | 0.04264 | 1189.576 | 0.03609131 |  | 0.00144 | 302.4
63.68 | 0.174 | 325.979 | 0.00174 | 326.5462 | 0.001738488 | 0.000183506 | -0.0002317214 |  | 0.00346 | 310.98 |  | 1141.387 | 0.04118 | 1188.39 | 0.03469569 |  | 0.00146 | 306.6
66.95 | 0.178 | 342.7182 | 0.00178 | 343.3282 | 0.001778418 | 0.0001435213 | -0.0002929629 |  | 0.00348 | 315.24 |  | 1138.828 | 0.04322 | 1188.048 | 0.03665471 |  | 0.00148 | 310.8
69.17 | 0.174 | 354.0824 | 0.00174 | 354.6985 | 0.001738488 | 4.944738e-05 | -0.0004015777 |  | 0.0035 | 319.5 |  | 1141.182 | 0.04222 | 1189.363 | 0.03568942 |  | 0.0015 | 315
71.2 | 0.309 | 364.474 | 0.00309 | 365.6002 | 0.003085236 | 0.001344282 | 0.0008823635 |  | 0.00352 | 323.76 |  | 1138.828 | 0.04245 | 1187.171 | 0.03592052 |  | 0.00152 | 319.2
70.71 | 0.282 | 361.9657 | 0.00282 | 362.9864 | 0.002816031 | 0.001087524 | 0.0006283193 |  | 0.00354 | 328.02 |  | 1141.541 | 0.04334 | 1191.015 | 0.0367556 |  | 0.00154 | 323.4
75.25 | 0.212 | 385.206 | 0.00212 | 386.0227 | 0.002117756 | 0.0002795527 | -0.0002104201 |  | 0.00356 | 332.28 |  | 1139.8 | 0.04361 | 1189.507 | 0.03702154 |  | 0.00156 | 327.6
77.69 | 0.193 | 397.6964 | 0.00193 | 398.464 | 0.00192814 | 3.069234e-05 | -0.0004755278 |  | 0.00358 | 336.54 |  | 1141.899 | 0.04427 | 1192.451 | 0.03763974 |  | 0.00158 | 331.8
78.07 | 0.235 | 399.6417 | 0.00235 | 400.5808 | 0.002347243 | 0.0004397153 | -6.818157e-05 |  | 0.0036 | 340.8 |  | 1139.749 | 0.04454 | 1190.514 | 0.03790748 |  | 0.0016 | 336
80.82 | 0.305 | 413.719 | 0.00305 | 414.9808 | 0.003045358 | 0.001069259 | 0.0005448507 |  | 0.00362 | 345.06 |  | 1142.411 | 0.04511 | 1193.945 | 0.03843669 |  | 0.00162 | 340.2
83.32 | 0.32 | 426.5165 | 0.0032 | 427.8814 | 0.003194891 | 0.001157361 | 0.0006170354 |  | 0.00364 | 349.32 |  | 1139.954 | 0.04697 | 1193.498 | 0.04021696 |  | 0.00164 | 344.4
84.65 | 0.297 | 433.3248 | 0.00297 | 434.6118 | 0.002965598 | 0.0008960184 | 0.0003465936 |  | 0.00366 | 353.58 |  | 1142.821 | 0.04612 | 1195.527 | 0.03939509 |  | 0.00166 | 348.6
87.88 | 0.355 | 449.8592 | 0.00355 | 451.4562 | 0.003543714 | 0.001393922 | 0.0008247753 |  | 0.00368 | 357.84 |  | 1140.568 | 0.04619 | 1193.251 | 0.03947285 |  | 0.00168 | 352.8
89.86 | 0.224 | 459.9949 | 0.00224 | 461.0253 | 0.002237495 | 4.213651e-05 | -0.0005427031 |  | 0.0037 | 362.1 |  | 1141.797 | 0.04685 | 1195.29 | 0.0400938 |  | 0.0017 | 357
91.67 | 0.239 | 469.2603 | 0.00239 | 470.3818 | 0.002387148 | 0.000147235 | -0.0004490495 |  | 0.00372 | 366.36 |  | 1142.616 | 0.04735 | 1196.719 | 0.0405645 |  | 0.00172 | 361.2
94 | 0.37 | 481.1876 | 0.0037 | 482.968 | 0.003693172 | 0.001393324 | 0.0007848855 |  | 0.00374 | 370.62 |  | 1139.954 | 0.04758 | 1194.193 | 0.04079611 |  | 0.00174 | 365.4
94.83 | 0.243 | 485.4364 | 0.00243 | 486.616 | 0.002427052 | 0.0001098332 | -0.0005069136 |  | 0.00376 | 374.88 |  | 1142.974 | 0.04843 | 1198.328 | 0.04158748 |  | 0.00176 | 369.6
99.12 | 0.247 | 507.397 | 0.00247 | 508.6503 | 0.002466955 | 4.481051e-05 | -0.0005997406 |  | 0.00378 | 379.14 |  | 1140.875 | 0.0489 | 1196.664 | 0.0420436 |  | 0.00178 | 373.8
100.67 | 0.259 | 515.3315 | 0.00259 | 516.6662 | 0.002586652 | 0.0001263367 | -0.0005279992 |  | 0.0038 | 383.4 |  | 1142.565 | 0.04924 | 1198.825 | 0.0423574 |  | 0.0018 | 378
103.04 | 0.266 | 527.4635 | 0.00266 | 528.8666 | 0.002656468 | 0.0001380562 | -0.0005315084 |  | 0.00382 | 387.66 |  | 1140.875 | 0.04947 | 1197.314 | 0.04258378 |  | 0.00182 | 382.2
105.92 | 0.343 | 542.2063 | 0.00343 | 544.0661 | 0.003424131 | 0.0008333402 | 0.0001470491 |  | 0.00384 | 391.92 |  | 1142.411 | 0.05299 | 1202.947 | 0.04590542 |  | 0.00184 | 386.4
107.28 | 0.286 | 549.1682 | 0.00286 | 550.7388 | 0.002855918 | 0.0002333524 | -0.0004632412 |  | 0.00386 | 396.18 |  | 1140.415 | 0.05287 | 1200.708 | 0.04580211 |  | 0.00186 | 390.6
110.51 | 0.386 | 565.7026 | 0.00386 | 567.8862 | 0.003852569 | 0.001148349 | 0.0004334765 |  | 0.00388 | 400.44 |  | 1143.23 | 0.05121 | 1201.775 | 0.04421914 |  | 0.00188 | 394.8
112.53 | 0.297 | 576.043 | 0.00297 | 577.7538 | 0.002965598 | 0.0002143895 | -0.0005159918 |  | 0.0039 | 404.7 |  | 1140.671 | 0.05164 | 1199.575 | 0.04463859 |  | 0.0019 | 399
114.52 | 0.293 | 586.2298 | 0.00293 | 587.9475 | 0.002925716 | 0.0001259659 | -0.0006174432 |  | 0.00392 | 408.96 |  | 1142.513 | 0.05218 | 1202.13 | 0.04513977 |  | 0.00192 | 403.2
117.73 | 0.467 | 602.6619 | 0.00467 | 605.4763 | 0.004659129 | 0.001775909 | 0.001016655 |  | 0.00394 | 413.22 |  | 1142.206 | 0.05349 | 1203.303 | 0.04637845 |  | 0.00194 | 407.4
120.31 | 0.316 | 615.869 | 0.00316 | 617.8151 | 0.003155018 | 0.000213041 | -0.0005672795 |  | 0.00396 | 417.48 |  | 1140.568 | 0.05291 | 1200.916 | 0.04583911 |  | 0.00196 | 411.6
121.99 | 0.336 | 624.4689 | 0.00336 | 626.5671 | 0.003354368 | 0.0003707149 | -0.0004199072 |  | 0.00398 | 421.74 |  | 1142.411 | 0.05422 | 1204.353 | 0.04706614 |  | 0.00198 | 415.8
126.4 | 0.563 | 647.0438 | 0.00563 | 650.6866 | 0.005614211 | 0.002515703 | 0.001703494 |  | 0.004 | 426 |  | 1140.978 | 0.05372 | 1202.271 | 0.04660166 |  | 0.002 | 420
127.49 | 0.374 | 652.6235 | 0.00374 | 655.0643 | 0.003733024 | 0.0006136697 | -0.0002114171 |  | 0.00402 | 430.26 |  | 1141.746 | 0.05403 | 1203.434 | 0.04689027 |  | 0.00202 | 424.2
129.67 | 0.359 | 663.783 | 0.00359 | 666.1659 | 0.003583571 | 0.0004113526 | -0.0004283169 |  | 0.00404 | 434.52 |  | 1140.978 | 0.05438 | 1203.024 | 0.04722423 |  | 0.00204 | 428.4
133.02 | 0.355 | 680.9317 | 0.00355 | 683.349 | 0.003543714 | 0.0002896709 | -0.000571821 |  | 0.00406 | 438.78 |  | 1141.08 | 0.05542 | 1204.319 | 0.04820394 |  | 0.00206 | 432.6
135.42 | 0.367 | 693.2173 | 0.00367 | 695.7614 | 0.003663282 | 0.0003501324 | -0.0005265067 |  | 0.00408 | 443.04 |  | 1142.411 | 0.05511 | 1205.369 | 0.04790517 |  | 0.00208 | 436.8
134.74 | 0.463 | 689.7364 | 0.00463 | 692.9299 | 0.004619315 | 0.001319649 | 0.0004505645 |  | 0.0041 | 447.3 |  | 1140.261 | 0.0553 | 1203.318 | 0.048095 |  | 0.0021 | 441
140.05 | 0.378 | 716.9184 | 0.00378 | 719.6283 | 0.003772874 | 0.0003460723 | -0.0005601635 |  | 0.00412 | 451.56 |  | 1141.182 | 0.05839 | 1207.816 | 0.05099738 |  | 0.00212 | 445.2
143.51 | 0.378 | 734.6302 | 0.00378 | 737.4071 | 0.003772874 | 0.0002614116 | -0.0006672132 |  | 0.00414 | 455.82 |  | 1140.875 | 0.05592 | 1204.673 | 0.04867589 |  | 0.00214 | 449.4
142.63 | 0.536 | 730.1254 | 0.00536 | 734.0389 | 0.005345686 | 0.001850263 | 0.0009328259 |  | 0.00416 | 460.08 |  | 1142.872 | 0.05627 | 1207.181 | 0.04899535 |  | 0.00216 | 453.6
146.91 | 0.621 | 752.0348 | 0.00621 | 756.7049 | 0.006190797 | 0.002587441 | 0.001645517 |  | 0.00418 | 464.34 |  | 1141.899 | 0.05735 | 1207.387 | 0.05001632 |  | 0.00218 | 457.8
150.36 | 0.401 | 769.6954 | 0.00401 | 772.7819 | 0.004001981 | 0.0003220676 | -0.0006500392 |  | 0.0042 | 468.6 |  | 1144.663 | 0.05673 | 1209.6 | 0.04941923 |  | 0.0022 | 462
153.09 | 0.405 | 783.6703 | 0.00405 | 786.8442 | 0.004041821 | 0.0002949437 | -0.0006946638 |  | 0.00422 | 472.86 |  | 1143.896 | 0.05712 | 1209.235 | 0.04978997 |  | 0.00222 | 466.2
156.54 | 0.417 | 801.3309 | 0.00417 | 804.6725 | 0.00416133 | 0.0003295559 | -0.0006818953 |  | 0.00424 | 477.12 |  | 1146.046 | 0.05746 | 1211.897 | 0.05009887 |  | 0.00224 | 470.4
157.89 | 0.428 | 808.2416 | 0.00428 | 811.7009 | 0.004270867 | 0.0004056245 | -0.0006141261 |  | 0.00426 | 481.38 |  | 1145.431 | 0.05777 | 1211.603 | 0.05039338 |  | 0.00226 | 474.6
160.74 | 0.621 | 822.8308 | 0.00621 | 827.9406 | 0.006190797 | 0.002248223 | 0.001217628 |  | 0.00428 | 485.64 |  | 1147.581 | 0.05808 | 1214.233 | 0.05067388 |  | 0.00228 | 478.8
164.81 | 0.436 | 843.6652 | 0.00436 | 847.3436 | 0.004350523 | 0.0003155532 | -0.0007485696 |  | 0.0043 | 489.9 |  | 1145.943 | 0.05943 | 1214.047 | 0.05194985 |  | 0.0023 | 483
167.96 | 0.444 | 859.7901 | 0.00444 | 863.6076 | 0.004430172 | 0.0003177552 | -0.0007663785 |  | 0.00432 | 494.16 |  | 1148.451 | 0.0587 | 1215.866 | 0.0512519 |  | 0.00232 | 487.2
166.55 | 0.471 | 852.5723 | 0.00471 | 856.5879 | 0.004698943 | 0.0006199526 | -0.0004539839 |  | 0.00434 | 498.42 |  | 1149.066 | 0.05912 | 1216.999 | 0.05164314 |  | 0.00234 | 491.4
170.97 | 0.475 | 875.1984 | 0.00475 | 879.3556 | 0.004738754 | 0.0005513469 | -0.0005509235 |  | 0.00436 | 502.68 |  | 1147.018 | 0.05955 | 1215.323 | 0.05205704 |  | 0.00236 | 495.6
174.14 | 0.494 | 891.4256 | 0.00494 | 895.8293 | 0.004927838 | 0.0006619845 | -0.0004599169 |  | 0.00438 | 506.94 |  | 1149.015 | 0.05993 | 1217.875 | 0.05240346 |  | 0.00238 | 499.8
178.2 | 0.498 | 912.2089 | 0.00498 | 916.7517 | 0.004967641 | 0.0006021567 | -0.0005457276 |  | 0.0044 | 511.2 |  | 1147.377 | 0.06067 | 1216.988 | 0.0531056 |  | 0.0024 | 504
180.79 | 0.552 | 925.4671 | 0.00552 | 930.5757 | 0.005504821 | 0.001073508 | -8.868034e-05 |  | 0.00442 | 515.46 |  | 1147.428 | 0.06063 | 1216.996 | 0.05306785 |  | 0.00242 | 508.2
182.44 | 0.695 | 933.9135 | 0.00695 | 940.4042 | 0.00692596 | 0.002447845 | 0.001281409 |  | 0.00444 | 519.72 |  | 1147.991 | 0.06086 | 1217.858 | 0.05328058 |  | 0.00244 | 512.4
186.48 | 0.644 | 954.5943 | 0.00644 | 960.7419 | 0.006419352 | 0.00184439 | 0.0006498067 |  | 0.00446 | 523.98 |  | 1147.684 | 0.06194 | 1218.771 | 0.05429375 |  | 0.00246 | 516.6
188.79 | 0.691 | 966.4192 | 0.00691 | 973.0972 | 0.006886235 | 0.002252439 | 0.001045221 |  | 0.00448 | 528.24 |  | 1148.451 | 0.0619 | 1219.541 | 0.05425242 |  | 0.00248 | 520.8
191.46 | 0.587 | 980.087 | 0.00587 | 985.8401 | 0.005852839 | 0.001158362 | -7.078374e-05 |  | 0.0045 | 532.5 |  | 1148.144 | 0.06217 | 1219.524 | 0.05450673 |  | 0.0025 | 525
195.2 | 0.533 | 999.2321 | 0.00533 | 1004.558 | 0.005315846 | 0.000532236 | -0.0007234893 |  | 0.00452 | 536.76 |  | 1149.731 | 0.0631 | 1222.279 | 0.05536879 |  | 0.00252 | 529.2
184.53 | 0.575 | 944.6122 | 0.00575 | 950.0438 | 0.005733532 | 0.001209514 | 2.43182e-05 |  | 0.00454 | 541.02 |  | 1147.991 | 0.06329 | 1220.647 | 0.05555527 |  | 0.00254 | 533.4
188.97 | 0.583 | 967.3407 | 0.00583 | 972.9803 | 0.005813071 | 0.001179832 | -3.351245e-05 |  | 0.00456 | 545.28 |  | 1148.963 | 0.06491 | 1223.543 | 0.0570639 |  | 0.00256 | 537.6
195.31 | 0.587 | 999.7952 | 0.00587 | 1005.664 | 0.005852839 | 0.001063962 | -0.0001898997 |  | 0.00458 | 549.54 |  | 1148.247 | 0.06391 | 1221.631 | 0.05613351 |  | 0.00258 | 541.8
201.07 | 0.598 | 1029.281 | 0.00598 | 1035.436 | 0.005962191 | 0.001031544 | -0.0002587575 |  | 0.0046 | 553.8 |  | 1149.322 | 0.06507 | 1224.108 | 0.05721144 |  | 0.0026 | 546
203.76 | 0.61 | 1043.051 | 0.0061 | 1049.414 | 0.00608147 | 0.001084263 | -0.0002227045 |  | 0.00462 | 558.06 |  | 1148.042 | 0.06765 | 1225.707 | 0.05962327 |  | 0.00262 | 550.2
208.05 | 0.853 | 1065.012 | 0.00853 | 1074.096 | 0.008493825 | 0.003379082 | 0.002056921 |  | 0.00464 | 562.32 |  | 1149.168 | 0.067 | 1226.162 | 0.0590121 |  | 0.00264 | 554.4
211.95 | 0.648 | 1084.976 | 0.00648 | 1092.006 | 0.006459095 | 0.001259065 | -9.84719e-05 |  | 0.00466 | 566.58 |  | 1147.325 | 0.06592 | 1222.957 | 0.05801467 |  | 0.00266 | 558.6
214.39 | 0.656 | 1097.466 | 0.00656 | 1104.665 | 0.006538577 | 0.001278265 | -9.448181e-05 |  | 0.00468 | 570.84 |  | 1149.782 | 0.06622 | 1225.921 | 0.05828196 |  | 0.00268 | 562.8
215.28 | 0.668 | 1102.022 | 0.00668 | 1109.384 | 0.006657788 | 0.001375009 | -2.806893e-06 |  | 0.0047 | 575.1 |  | 1147.735 | 0.06657 | 1224.14 | 0.05861866 |  | 0.0027 | 567
219.1 | 0.756 | 1121.577 | 0.00756 | 1130.056 | 0.007531566 | 0.002150348 | 0.0007527841 |  | 0.00472 | 579.36 |  | 1149.373 | 0.06703 | 1226.415 | 0.05903901 |  | 0.00272 | 571.2
222.29 | 0.891 | 1137.906 | 0.00891 | 1148.045 | 0.00887054 | 0.003403659 | 0.001993062 |  | 0.00474 | 583.62 |  | 1150.038 | 0.06754 | 1227.712 | 0.05951069 |  | 0.00274 | 575.4
223.37 | 0.799 | 1143.435 | 0.00799 | 1152.571 | 0.007958249 | 0.002469816 | 0.001047356 |  | 0.00476 | 587.88 |  | 1148.196 | 0.07078 | 1229.465 | 0.06253276 |  | 0.00276 | 579.6
223.4 | 1.119 | 1143.588 | 0.01119 | 1156.385 | 0.01112786 | 0.005621259 | 0.004216034 |  | 0.00478 | 592.14 |  | 1147.991 | 0.06842 | 1226.536 | 0.06034027 |  | 0.00278 | 583.8
223.16 | 0.903 | 1142.36 | 0.00903 | 1152.675 | 0.008989473 | 0.003500543 | 0.002085078 |  | 0.0048 | 596.4 |  | 1148.554 | 0.06885 | 1227.632 | 0.06073744 |  | 0.0028 | 588
222.5 | 0.946 | 1138.981 | 0.00946 | 1149.756 | 0.009415534 | 0.003940505 | 0.002531559 |  | 0.00482 | 600.66 |  | 1147.223 | 0.07101 | 1228.687 | 0.06275124 |  | 0.00282 | 592.2
221.78 | 1.247 | 1135.296 | 0.01247 | 1149.453 | 0.01239289 | 0.006919305 | 0.00553119 |  | 0.00484 | 604.92 |  | 1148.503 | 0.06977 | 1228.634 | 0.06159304 |  | 0.00284 | 596.4
221.68 | 1.111 | 1134.784 | 0.01111 | 1147.391 | 0.01104874 | 0.00558497 | 0.004190132 |  | 0.00486 | 609.18 |  | 1147.479 | 0.0702 | 1228.032 | 0.06199778 |  | 0.00286 | 600.6
221.49 | 1.065 | 1133.811 | 0.01065 | 1145.886 | 0.01059369 | 0.005137087 | 0.003740961 |  | 0.00488 | 613.44 |  | 1147.735 | 0.07143 | 1229.718 | 0.06313841 |  | 0.00288 | 604.8
222.01 | 1.343 | 1136.473 | 0.01343 | 1151.736 | 0.01334062 | 0.007856161 | 0.006471801 |  | 0.0049 | 617.7 |  | 1146.967 | 0.07348 | 1231.246 | 0.06504263 |  | 0.0029 | 609
221.83 | 1.154 | 1135.552 | 0.01154 | 1148.656 | 0.01147392 | 0.006004132 | 0.004610676 |  | 0.00492 | 621.96 |  | 1147.479 | 0.07421 | 1232.633 | 0.06571583 |  | 0.00292 | 613.2
222.24 | 1.204 | 1137.65 | 0.01204 | 1151.348 | 0.0119681 | 0.006485488 | 0.005092164 |  | 0.00494 | 626.22 |  | 1146.865 | 0.07367 | 1231.354 | 0.0652191 |  | 0.00294 | 617.4
221.83 | 1.42 | 1135.552 | 0.0142 | 1151.676 | 0.01410012 | 0.008615951 | 0.007236878 |  | 0.00496 | 630.48 |  | 1147.684 | 0.07251 | 1230.902 | 0.06414026 |  | 0.00296 | 621.6
222.36 | 1.301 | 1138.265 | 0.01301 | 1153.073 | 0.0129261 | 0.007435271 | 0.006046453 |  | 0.00498 | 634.74 |  | 1147.069 | 0.07429 | 1232.285 | 0.06579195 |  | 0.00298 | 625.8
221.99 | 1.351 | 1136.371 | 0.01351 | 1151.723 | 0.01341955 | 0.007935158 | 0.006551357 |  | 0.005 | 639 |  | 1149.117 | 0.07352 | 1233.6 | 0.06506868 |  | 0.003 | 630
221.88 | 1.382 | 1135.808 | 0.01382 | 1151.504 | 0.01372537 | 0.00824202 | 0.006860581 |  | 0.00502 | 643.26 |  | 1145.892 | 0.07402 | 1230.711 | 0.06554809 |  | 0.00302 | 634.2
222.02 | 1.513 | 1136.524 | 0.01513 | 1153.72 | 0.01501668 | 0.009522779 | 0.008147558 |  | 0.00504 | 647.52 |  | 1147.069 | 0.07591 | 1234.143 | 0.06728994 |  | 0.00304 | 638.4
221.94 | 1.451 | 1136.115 | 0.01451 | 1152.6 | 0.01440574 | 0.008917167 | 0.007539088 |  | 0.00506 | 651.78 |  | 1145.738 | 0.07495 | 1231.612 | 0.06640933 |  | 0.00306 | 642.6
222.45 | 1.505 | 1138.725 | 0.01505 | 1155.863 | 0.01493787 | 0.009433762 | 0.008055444 |  | 0.00508 | 656.04 |  | 1146.762 | 0.07745 | 1235.579 | 0.06871343 |  | 0.00308 | 646.8
222.01 | 1.548 | 1136.473 | 0.01548 | 1154.066 | 0.01536141 | 0.009865857 | 0.008492592 |  | 0.0051 | 660.3 |  | 1145.841 | 0.07583 | 1232.73 | 0.06722231 |  | 0.0031 | 651
222.5 | 1.609 | 1138.981 | 0.01609 | 1157.308 | 0.01596193 | 0.01045094 | 0.009077952 |  | 0.00512 | 664.56 |  | 1146.66 | 0.0763 | 1234.15 | 0.06765233 |  | 0.00312 | 655.2
222.04 | 1.629 | 1136.627 | 0.01629 | 1155.142 | 0.01615874 | 0.01065806 | 0.009288998 |  | 0.00514 | 668.82 |  | 1147.069 | 0.07799 | 1236.529 | 0.06920996 |  | 0.00314 | 659.4
222.4 | 1.899 | 1138.469 | 0.01899 | 1160.089 | 0.01881194 | 0.01328771 | 0.01193106 |  | 0.00516 | 673.08 |  | 1145.431 | 0.07718 | 1233.836 | 0.06847111 |  | 0.00316 | 663.6
222.32 | 1.713 | 1138.06 | 0.01713 | 1157.555 | 0.01698494 | 0.01147277 | 0.01010653 |  | 0.00518 | 677.34 |  | 1143.588 | 0.07761 | 1232.342 | 0.06887733 |  | 0.00318 | 667.8
222.1 | 1.791 | 1136.934 | 0.01791 | 1157.296 | 0.01775151 | 0.01224057 | 0.01087991 |  | 0.0052 | 681.6 |  | 1144.612 | 0.07811 | 1234.018 | 0.06933323 |  | 0.0032 | 672
222.46 | 1.837 | 1138.777 | 0.01837 | 1159.696 | 0.01820331 | 0.01268095 | 0.01132057 |  | 0.00522 | 685.86 |  | 1143.537 | 0.07857 | 1233.385 | 0.06976283 |  | 0.00322 | 676.2
222.03 | 1.941 | 1136.575 | 0.01941 | 1158.636 | 0.01922403 | 0.01370671 | 0.01235459 |  | 0.00524 | 690.12 |  | 1144.049 | 0.07908 | 1234.521 | 0.07023016 |  | 0.00324 | 680.4
222.6 | 1.933 | 1139.493 | 0.01933 | 1161.52 | 0.01914555 | 0.0136145 | 0.01225848 |  | 0.00526 | 694.38 |  | 1142.053 | 0.07954 | 1232.892 | 0.07066411 |  | 0.00326 | 684.6
222.18 | 1.976 | 1137.343 | 0.01976 | 1159.817 | 0.01956731 | 0.01404437 | 0.01269323 |  | 0.00528 | 698.64 |  | 1143.128 | 0.08008 | 1234.669 | 0.07115573 |  | 0.00328 | 688.8
222.5 | 2.169 | 1138.981 | 0.02169 | 1163.686 | 0.02145812 | 0.01591676 | 0.01457414 |  | 0.0053 | 702.9 |  | 1141.592 | 0.08046 | 1233.445 | 0.07151333 |  | 0.0033 | 693
222.13 | 2.084 | 1137.087 | 0.02084 | 1160.784 | 0.02062582 | 0.01509827 | 0.01375329 |  | 0.00532 | 707.16 |  | 1141.848 | 0.081 | 1234.338 | 0.07200874 |  | 0.00332 | 697.2
222.62 | 2.126 | 1139.596 | 0.02126 | 1163.823 | 0.02103716 | 0.01549514 | 0.01414947 |  | 0.00534 | 711.42 |  | 1140.415 | 0.08151 | 1233.37 | 0.07248502 |  | 0.00334 | 701.4
222.09 | 2.219 | 1136.883 | 0.02219 | 1162.11 | 0.02194738 | 0.01641353 | 0.01507609 |  | 0.00536 | 715.68 |  | 1141.746 | 0.08209 | 1235.471 | 0.07301116 |  | 0.00336 | 705.6
222.61 | 2.227 | 1139.544 | 0.02227 | 1164.922 | 0.02202564 | 0.0164784 | 0.01513827 |  | 0.00538 | 719.94 |  | 1138.162 | 0.08266 | 1232.243 | 0.07355315 |  | 0.00338 | 709.8
222.3 | 2.289 | 1137.958 | 0.02289 | 1164.005 | 0.02263195 | 0.01708907 | 0.01575417 |  | 0.0054 | 724.2 |  | 1139.033 | 0.08305 | 1233.629 | 0.07390671 |  | 0.0034 | 714
222.08 | 2.327 | 1136.831 | 0.02327 | 1163.285 | 0.02300338 | 0.01746393 | 0.0161324 |  | 0.00542 | 728.46 |  | 1136.524 | 0.08355 | 1231.481 | 0.07437849 |  | 0.00342 | 718.2
222.48 | 2.454 | 1138.879 | 0.02454 | 1166.827 | 0.02424373 | 0.01868741 | 0.01736037 |  | 0.00544 | 732.72 |  | 1135.552 | 0.08429 | 1231.267 | 0.07506222 |  | 0.00344 | 722.4
222.16 | 2.393 | 1137.241 | 0.02393 | 1164.455 | 0.02364816 | 0.01810314 | 0.01677471 |  | 0.00546 | 736.98 |  | 1137.19 | 0.08429 | 1233.043 | 0.07505376 |  | 0.00346 | 726.6
222.43 | 2.543 | 1138.623 | 0.02543 | 1167.578 | 0.02511204 | 0.01955214 | 0.01823023 |  | 0.00548 | 741.24 |  | 1133.453 | 0.08479 | 1229.558 | 0.07553138 |  | 0.00348 | 730.8
222.08 | 2.508 | 1136.831 | 0.02508 | 1165.343 | 0.02477066 | 0.01922141 | 0.01789968 |  | 0.0055 | 745.5 |  | 1134.784 | 0.08537 | 1231.66 | 0.07605589 |  | 0.0035 | 735
222.5 | 2.555 | 1138.981 | 0.02555 | 1168.082 | 0.02522905 | 0.01966676 | 0.01834508 |  | 0.00552 | 749.76 |  | 1130.791 | 0.08579 | 1227.801 | 0.07646116 |  | 0.00352 | 739.2
222.44 | 2.609 | 1138.674 | 0.02609 | 1168.382 | 0.02575546 | 0.02019174 | 0.01887334 |  | 0.00554 | 754.02 |  | 1131.764 | 0.08645 | 1229.604 | 0.07706024 |  | 0.00354 | 743.4
221.95 | 2.779 | 1136.166 | 0.02779 | 1167.74 | 0.02741087 | 0.0218502 | 0.02054391 |  | 0.00556 | 758.28 |  | 1126.952 | 0.0876 | 1225.673 | 0.0781369 |  | 0.00356 | 747.6
222.36 | 2.914 | 1138.265 | 0.02914 | 1171.434 | 0.0287235 | 0.02314525 | 0.02184386 |  | 0.00558 | 762.54 |  | 1125.569 | 0.08749 | 1224.046 | 0.0780435 |  | 0.00358 | 751.8
222.04 | 2.744 | 1136.627 | 0.02744 | 1167.816 | 0.02707027 | 0.02150924 | 0.02020053 |  | 0.0056 | 766.8 |  | 1125.569 | 0.08784 | 1224.44 | 0.07836341 |  | 0.0036 | 756
222.46 | 2.786 | 1138.777 | 0.02786 | 1170.503 | 0.02747897 | 0.02190515 | 0.02059623 |  | 0.00562 | 771.06 |  | 1122.498 | 0.08872 | 1222.086 | 0.07918324 |  | 0.00362 | 760.2
222.02 | 2.902 | 1136.524 | 0.02902 | 1169.506 | 0.02860689 | 0.02303782 | 0.02173777 |  | 0.00564 | 775.32 |  | 1121.372 | 0.08888 | 1221.039 | 0.07933517 |  | 0.00364 | 764.4
222.56 | 2.96 | 1139.288 | 0.0296 | 1173.011 | 0.02917038 | 0.02358461 | 0.02228455 |  | 0.00566 | 779.58 |  | 1119.58 | 0.08938 | 1219.648 | 0.07980088 |  | 0.00366 | 768.6
222.12 | 3.064 | 1137.036 | 0.03064 | 1171.875 | 0.03017997 | 0.02459961 | 0.02330775 |  | 0.00568 | 783.84 |  | 1117.789 | 0.08996 | 1218.345 | 0.08033936 |  | 0.00368 | 772.8
222.52 | 3.134 | 1139.084 | 0.03134 | 1174.783 | 0.03085893 | 0.02526472 | 0.02397433 |  | 0.0057 | 788.1 |  | 1115.536 | 0.09231 | 1218.511 | 0.08249228 |  | 0.0037 | 777
222.31 | 3.014 | 1138.009 | 0.03014 | 1172.308 | 0.02969472 | 0.02411229 | 0.02281662 |  | 0.00572 | 792.36 |  | 1113.796 | 0.091 | 1215.151 | 0.08130827 |  | 0.00372 | 781.2
222.69 | 3.18 | 1139.954 | 0.0318 | 1176.204 | 0.03130485 | 0.02570388 | 0.024415 |  | 0.00574 | 796.62 |  | 1111.799 | 0.09308 | 1215.286 | 0.08321233 |  | 0.00374 | 785.4
222.69 | 3.138 | 1139.954 | 0.03138 | 1175.726 | 0.03089771 | 0.02529902 | 0.02400786 |  | 0.00576 | 800.88 |  | 1112.362 | 0.09212 | 1214.833 | 0.08233584 |  | 0.00376 | 789.6
222.31 | 3.172 | 1138.009 | 0.03172 | 1174.106 | 0.03122731 | 0.02563633 | 0.02434922 |  | 0.00578 | 805.14 |  | 1109.854 | 0.09239 | 1212.394 | 0.08259465 |  | 0.00378 | 793.8
222.75 | 3.276 | 1140.261 | 0.03276 | 1177.616 | 0.03223483 | 0.02662713 | 0.02534312 |  | 0.0058 | 809.4 |  | 1104.582 | 0.0937 | 1208.081 | 0.08381368 |  | 0.0038 | 798
222.42 | 3.269 | 1138.572 | 0.03269 | 1175.792 | 0.03216705 | 0.02656804 | 0.02528555 |  | 0.00582 | 813.66 |  | 1105.759 | 0.09335 | 1208.981 | 0.08348932 |  | 0.00382 | 802.2
222.93 | 3.33 | 1141.182 | 0.0333 | 1179.184 | 0.03275756 | 0.0271424 | 0.02586028 |  | 0.00584 | 817.92 |  | 1102.329 | 0.09525 | 1207.326 | 0.08523348 |  | 0.00384 | 806.4
222.48 | 3.493 | 1138.879 | 0.03493 | 1178.66 | 0.03433379 | 0.02872113 | 0.02745043 |  | 0.00586 | 822.18 |  | 1098.592 | 0.0944 | 1202.299 | 0.08448103 |  | 0.00386 | 810.6
222.98 | 3.431 | 1141.438 | 0.03431 | 1180.601 | 0.03373454 | 0.02811263 | 0.02683571 |  | 0.00588 | 826.44 |  | 1098.08 | 0.09555 | 1203.002 | 0.08552794 |  | 0.00388 | 814.8
222.53 | 3.477 | 1139.135 | 0.03477 | 1178.743 | 0.03417918 | 0.02856612 | 0.02729428 |  | 0.0059 | 830.7 |  | 1094.036 | 0.0954 | 1198.407 | 0.08541289 |  | 0.0039 | 819
222.96 | 3.52 | 1141.336 | 0.0352 | 1181.511 | 0.03459464 | 0.0289684 | 0.02769644 |  | 0.00592 | 834.96 |  | 1092.603 | 0.09802 | 1199.7 | 0.0877957 |  | 0.00392 | 823.2
222.88 | 3.74 | 1140.927 | 0.0374 | 1183.597 | 0.03671758 | 0.03108141 | 0.02982185 |  | 0.00594 | 839.22 |  | 1089.378 | 0.09663 | 1194.645 | 0.08655306 |  | 0.00394 | 827.4
222.44 | 3.72 | 1138.674 | 0.0372 | 1181.033 | 0.03652477 | 0.03090081 | 0.02964266 |  | 0.00596 | 843.48 |  | 1091.067 | 0.09679 | 1196.672 | 0.0866893 |  | 0.00396 | 831.6
223.02 | 3.678 | 1141.643 | 0.03678 | 1183.633 | 0.03611976 | 0.03048341 | 0.02921969 |  | 0.00598 | 847.74 |  | 1085.283 | 0.09872 | 1192.422 | 0.08846767 |  | 0.00398 | 835.8
222.6 | 3.697 | 1139.493 | 0.03697 | 1181.62 | 0.036303 | 0.03067624 | 0.02941593 |  | 0.006 | 852 |  | 1085.436 | 0.09995 | 1193.926 | 0.08957936 |  | 0.004 | 840
223.02 | 3.755 | 1141.643 | 0.03755 | 1184.512 | 0.03686216 | 0.03122163 | 0.0299621 |  | 0.00602 | 856.26 |  | 1080.369 | 0.10046 | 1188.902 | 0.09006683 |  | 0.00402 | 844.2
222.51 | 4.071 | 1139.033 | 0.04071 | 1185.403 | 0.03990317 | 0.0342584 | 0.03301889 |  | 0.00604 | 860.52 |  | 1080.522 | 0.09891 | 1187.397 | 0.08866451 |  | 0.00404 | 848.4
222.96 | 3.855 | 1141.336 | 0.03855 | 1185.335 | 0.03782551 | 0.03218106 | 0.0309273 |  | 0.00606 | 864.78 |  | 1075.813 | 0.09949 | 1182.845 | 0.08921384 |  | 0.00406 | 852.6
222.56 | 4.149 | 1139.288 | 0.04149 | 1186.558 | 0.04065238 | 0.03500211 | 0.03376655 |  | 0.00608 | 869.04 |  | 1072.639 | 0.1013 | 1181.297 | 0.09086608 |  | 0.00408 | 856.8
222.9 | 3.956 | 1141.029 | 0.03956 | 1186.168 | 0.03879755 | 0.03314913 | 0.0319012 |  | 0.0061 | 873.3 |  | 1071.666 | 0.1008 | 1179.69 | 0.09041962 |  | 0.0041 | 861
222.5 | 4.01 | 1138.981 | 0.0401 | 1184.654 | 0.03931686 | 0.03367565 | 0.03243289 |  | 0.00612 | 877.56 |  | 1067.878 | 0.10107 | 1175.809 | 0.09068335 |  | 0.00412 | 865.2
222.88 | 4.264 | 1140.927 | 0.04264 | 1189.576 | 0.04175596 | 0.03609131 | 0.03486023 |  | 0.00614 | 881.82 |  | 1066.496 | 0.10165 | 1174.905 | 0.09121427 |  | 0.00414 | 869.4
222.97 | 4.118 | 1141.387 | 0.04118 | 1188.39 | 0.04035469 | 0.03469569 | 0.03345617 |  | 0.00616 | 886.08 |  | 1063.629 | 0.10188 | 1171.992 | 0.0914369 |  | 0.00416 | 873.6
222.47 | 4.322 | 1138.828 | 0.04322 | 1188.048 | 0.04231208 | 0.03665471 | 0.03542904 |  | 0.00618 | 890.34 |  | 1063.373 | 0.10408 | 1174.049 | 0.0934217 |  | 0.00418 | 877.8
222.93 | 4.222 | 1141.182 | 0.04222 | 1189.363 | 0.04135305 | 0.03568942 | 0.03445577 |  | 0.0062 | 894.6 |  | 1057.743 | 0.10497 | 1168.774 | 0.0942526 |  | 0.0042 | 882
222.47 | 4.245 | 1138.828 | 0.04245 | 1187.171 | 0.04157371 | 0.03592052 | 0.03469066 |  | 0.00622 | 898.86 |  | 1058.664 | 0.10343 | 1168.162 | 0.09286084 |  | 0.00422 | 886.2
223 | 4.334 | 1141.541 | 0.04334 | 1191.015 | 0.04242711 | 0.0367556 | 0.03552766 |  | 0.00624 | 903.12 |  | 1054.569 | 0.10628 | 1166.648 | 0.09544757 |  | 0.00424 | 890.4
222.66 | 4.361 | 1139.8 | 0.04361 | 1189.507 | 0.04268586 | 0.03702154 | 0.03579693 |  | 0.00626 | 907.38 |  | 1050.013 | 0.10462 | 1159.865 | 0.09397822 |  | 0.00426 | 894.6
223.07 | 4.427 | 1141.899 | 0.04427 | 1192.451 | 0.04331808 | 0.03763974 | 0.03641647 |  | 0.00628 | 911.64 |  | 1049.757 | 0.10501 | 1159.992 | 0.09433061 |  | 0.00428 | 898.8
222.65 | 4.454 | 1139.749 | 0.04454 | 1190.514 | 0.0435766 | 0.03790748 | 0.03668798 |  | 0.0063 | 915.9 |  | 1044.228 | 0.10732 | 1156.295 | 0.09643652 |  | 0.0043 | 903
223.17 | 4.511 | 1142.411 | 0.04511 | 1193.945 | 0.04412214 | 0.03843669 | 0.03721744 |  | 0.00632 | 920.16 |  | 1044.587 | 0.10663 | 1155.971 | 0.09581474 |  | 0.00432 | 907.2
222.69 | 4.697 | 1139.954 | 0.04697 | 1193.498 | 0.04590028 | 0.04021696 | 0.03901042 |  | 0.00634 | 924.42 |  | 1038.853 | 0.10767 | 1150.707 | 0.09677915 |  | 0.00434 | 911.4
223.25 | 4.612 | 1142.821 | 0.04612 | 1195.527 | 0.04508808 | 0.03939509 | 0.0381809 |  | 0.00636 | 928.68 |  | 1039.263 | 0.10705 | 1150.516 | 0.09622017 |  | 0.00436 | 915.6
222.81 | 4.619 | 1140.568 | 0.04619 | 1193.251 | 0.04515499 | 0.03947285 | 0.03826143 |  | 0.00638 | 932.94 |  | 1033.632 | 0.10752 | 1144.768 | 0.09667201 |  | 0.00438 | 919.8
223.05 | 4.685 | 1141.797 | 0.04685 | 1195.29 | 0.04578566 | 0.0400938 | 0.03888466 |  | 0.0064 | 937.2 |  | 1033.427 | 0.10844 | 1145.492 | 0.0974989 |  | 0.0044 | 924
223.21 | 4.735 | 1142.616 | 0.04735 | 1196.719 | 0.04626316 | 0.0405645 | 0.03935722 |  | 0.00642 | 941.46 |  | 1027.694 | 0.10887 | 1139.579 | 0.09791491 |  | 0.00442 | 928.2
222.69 | 4.758 | 1139.954 | 0.04758 | 1194.193 | 0.04648274 | 0.04079611 | 0.03959289 |  | 0.00644 | 945.72 |  | 1026.209 | 0.11095 | 1140.067 | 0.09978661 |  | 0.00444 | 932.4
223.28 | 4.843 | 1142.974 | 0.04843 | 1198.328 | 0.04729381 | 0.04158748 | 0.0403857 |  | 0.00646 | 949.98 |  | 1023.189 | 0.10945 | 1135.177 | 0.09845879 |  | 0.00446 | 936.6
222.87 | 4.89 | 1140.875 | 0.0489 | 1196.664 | 0.047742 | 0.0420436 | 0.04084657 |  | 0.00648 | 954.24 |  | 1023.599 | 0.11003 | 1136.225 | 0.09897645 |  | 0.00448 | 940.8
223.2 | 4.924 | 1142.565 | 0.04924 | 1198.825 | 0.04806609 | 0.0423574 | 0.04116046 |  | 0.0065 | 958.5 |  | 1018.94 | 0.11061 | 1131.645 | 0.09952063 |  | 0.0045 | 945
222.87 | 4.947 | 1140.875 | 0.04947 | 1197.314 | 0.04828527 | 0.04258378 | 0.04138985 |  | 0.00652 | 962.76 |  | 1013.463 | 0.11308 | 1128.065 | 0.1017592 |  | 0.00452 | 949.2
223.17 | 5.299 | 1142.411 | 0.05299 | 1202.947 | 0.05163374 | 0.04590542 | 0.04472903 |  | 0.00654 | 967.02 |  | 1013.719 | 0.1118 | 1127.053 | 0.1006134 |  | 0.00454 | 953.4
222.78 | 5.287 | 1140.415 | 0.05287 | 1200.708 | 0.05151977 | 0.04580211 | 0.04462713 |  | 0.00656 | 971.28 |  | 1007.934 | 0.11358 | 1122.416 | 0.1022352 |  | 0.00456 | 957.6
223.33 | 5.121 | 1143.23 | 0.05121 | 1201.775 | 0.04994188 | 0.04421914 | 0.04303223 |  | 0.00658 | 975.54 |  | 1007.32 | 0.11277 | 1120.916 | 0.1015147 |  | 0.00458 | 961.8
222.83 | 5.164 | 1140.671 | 0.05164 | 1199.575 | 0.05035085 | 0.04463859 | 0.04345666 |  | 0.0066 | 979.8 |  | 1002.099 | 0.11531 | 1117.651 | 0.1038102 |  | 0.0046 | 966
223.19 | 5.218 | 1142.513 | 0.05218 | 1202.13 | 0.0508642 | 0.04513977 | 0.04395888 |  | 0.00662 | 984.06 |  | 1002.969 | 0.11574 | 1119.053 | 0.104189 |  | 0.00462 | 970.2
223.13 | 5.349 | 1142.206 | 0.05349 | 1203.303 | 0.05210846 | 0.04637845 | 0.04520499 |  | 0.00664 | 988.32 |  | 997.031 | 0.11033 | 1107.033 | 0.09938568 |  | 0.00464 | 974.4
222.81 | 5.291 | 1140.568 | 0.05291 | 1200.916 | 0.05155776 | 0.04583911 | 0.04466419 |  | 0.00666 | 992.58 |  | 996.6726 | 0.11489 | 1111.18 | 0.1034644 |  | 0.00466 | 978.6
223.17 | 5.422 | 1142.411 | 0.05422 | 1204.353 | 0.05280116 | 0.04706614 | 0.04589645 |  | 0.00668 | 996.84 |  | 992.0655 | 0.11562 | 1106.768 | 0.10414 |  | 0.00468 | 982.8
222.89 | 5.372 | 1140.978 | 0.05372 | 1202.271 | 0.05232676 | 0.04660166 | 0.04543072 |  | 0.0067 | 1001.1 |  | 987.0489 | 0.11601 | 1101.556 | 0.1045143 |  | 0.0047 | 987
223.04 | 5.403 | 1141.746 | 0.05403 | 1203.434 | 0.05262091 | 0.04689027 | 0.04572023 |  | 0.00672 | 1005.36 |  | 986.1275 | 0.11616 | 1100.676 | 0.1046529 |  | 0.00472 | 991.2
222.89 | 5.438 | 1140.978 | 0.05438 | 1203.024 | 0.05295292 | 0.04722423 | 0.04605687 |  | 0.00674 | 1009.62 |  | 980.7525 | 0.1169 | 1095.402 | 0.1053408 |  | 0.00474 | 995.4
222.91 | 5.542 | 1141.08 | 0.05542 | 1204.319 | 0.05393879 | 0.04820394 | 0.04704213 |  | 0.00676 | 1013.88 |  | 979.7287 | 0.11759 | 1094.935 | 0.1059606 |  | 0.00476 | 999.6
223.17 | 5.511 | 1142.411 | 0.05511 | 1205.369 | 0.05364503 | 0.04790517 | 0.04674032 |  | 0.00678 | 1018.14 |  | 974.8144 | 0.11836 | 1090.193 | 0.1066719 |  | 0.00478 | 1003.8
222.75 | 5.53 | 1140.261 | 0.0553 | 1203.318 | 0.05382509 | 0.048095 | 0.04693338 |  | 0.0068 | 1022.4 |  | 974.5073 | 0.11886 | 1090.337 | 0.1071182 |  | 0.0048 | 1008
222.93 | 5.839 | 1141.182 | 0.05839 | 1207.816 | 0.05674889 | 0.05099738 | 0.04985161 |  | 0.00682 | 1026.66 |  | 968.5692 | 0.11879 | 1083.626 | 0.1070876 |  | 0.00482 | 1012.2
222.87 | 5.592 | 1140.875 | 0.05592 | 1204.673 | 0.05441242 | 0.04867589 | 0.047517 |  | 0.00684 | 1030.92 |  | 968.2109 | 0.12037 | 1084.754 | 0.1084935 |  | 0.00484 | 1016.4
223.26 | 5.627 | 1142.872 | 0.05627 | 1207.181 | 0.05474383 | 0.04899535 | 0.04783634 |  | 0.00686 | 1035.18 |  | 962.3752 | 0.11998 | 1077.841 | 0.1081783 |  | 0.00486 | 1020.6
223.07 | 5.735 | 1141.899 | 0.05735 | 1207.387 | 0.05576578 | 0.05001632 | 0.04886417 |  | 0.00688 | 1039.44 |  | 960.9419 | 0.12265 | 1078.801 | 0.1105548 |  | 0.00488 | 1024.8
223.61 | 5.673 | 1144.663 | 0.05673 | 1209.6 | 0.05517923 | 0.04941923 | 0.04826092 |  | 0.0069 | 1043.7 |  | 954.8503 | 0.12091 | 1070.301 | 0.1090442 |  | 0.0049 | 1029
223.46 | 5.712 | 1143.896 | 0.05712 | 1209.235 | 0.05554823 | 0.04978997 | 0.04863455 |  | 0.00692 | 1047.96 |  | 954.7991 | 0.12357 | 1072.784 | 0.1114026 |  | 0.00492 | 1033.2
223.88 | 5.746 | 1146.046 | 0.05746 | 1211.897 | 0.05586981 | 0.05009887 | 0.04894313 |  | 0.00694 | 1052.22 |  | 948.9122 | 0.12238 | 1065.04 | 0.1103798 |  | 0.00494 | 1037.4
223.76 | 5.777 | 1145.431 | 0.05777 | 1211.603 | 0.05616292 | 0.05039338 | 0.04923996 |  | 0.00696 | 1056.48 |  | 944.2027 | 0.12238 | 1059.754 | 0.110405 |  | 0.00496 | 1041.6
224.18 | 5.808 | 1147.581 | 0.05808 | 1214.233 | 0.05645594 | 0.05067388 | 0.04951999 |  | 0.00698 | 1060.74 |  | 942.7694 | 0.12292 | 1058.655 | 0.1108912 |  | 0.00498 | 1045.8
223.86 | 5.943 | 1145.943 | 0.05943 | 1214.047 | 0.05773103 | 0.05194985 | 0.05080497 |  | 0.007 | 1065 |  | 937.0873 | 0.12346 | 1052.78 | 0.1114 |  | 0.005 | 1050
224.35 | 5.87 | 1148.451 | 0.0587 | 1215.866 | 0.05704174 | 0.0512519 | 0.05010053 |  | 0.00702 | 1069.26 |  | 935.9611 | 0.12392 | 1051.945 | 0.1118133 |  | 0.00502 | 1054.2
224.47 | 5.912 | 1149.066 | 0.05912 | 1216.999 | 0.05743837 | 0.05164314 | 0.05049345 |  | 0.00704 | 1073.52 |  | 929.204 | 0.12596 | 1046.247 | 0.1136539 |  | 0.00504 | 1058.4
224.07 | 5.955 | 1147.018 | 0.05955 | 1215.323 | 0.05784429 | 0.05205704 | 0.05091174 |  | 0.00706 | 1077.78 |  | 928.4873 | 0.12512 | 1044.66 | 0.1129151 |  | 0.00506 | 1062.6
224.46 | 5.993 | 1149.015 | 0.05993 | 1217.875 | 0.05820287 | 0.05240346 | 0.05125825 |  | 0.00708 | 1082.04 |  | 925.5695 | 0.12535 | 1041.59 | 0.1131341 |  | 0.00508 | 1066.8
224.14 | 6.067 | 1147.377 | 0.06067 | 1216.988 | 0.05890078 | 0.0531056 | 0.05196607 |  | 0.0071 | 1086.3 |  | 919.0171 | 0.12581 | 1034.639 | 0.1135759 |  | 0.0051 | 1071
224.15 | 6.063 | 1147.428 | 0.06063 | 1216.996 | 0.05886307 | 0.05306785 | 0.05192805 |  | 0.00712 | 1090.56 |  | 917.7886 | 0.1282 | 1035.449 | 0.1156927 |  | 0.00512 | 1075.2
224.26 | 6.086 | 1147.991 | 0.06086 | 1217.858 | 0.0590799 | 0.05328058 | 0.05214147 |  | 0.00714 | 1094.82 |  | 911.9529 | 0.12708 | 1027.844 | 0.1147357 |  | 0.00514 | 1079.4
224.2 | 6.194 | 1147.684 | 0.06194 | 1218.771 | 0.06009742 | 0.05429375 | 0.05316085 |  | 0.00716 | 1099.08 |  | 909.547 | 0.12786 | 1025.842 | 0.1154371 |  | 0.00516 | 1083.6
224.35 | 6.19 | 1148.451 | 0.0619 | 1219.541 | 0.06005976 | 0.05425242 | 0.05311854 |  | 0.00718 | 1103.34 |  | 904.0696 | 0.12832 | 1020.08 | 0.1158723 |  | 0.00518 | 1087.8
224.29 | 6.217 | 1148.144 | 0.06217 | 1219.524 | 0.06031399 | 0.05450673 | 0.05337463 |  | 0.0072 | 1107.6 |  | 897.978 | 0.13056 | 1015.218 | 0.1178787 |  | 0.0052 | 1092
224.6 | 6.31 | 1149.731 | 0.0631 | 1222.279 | 0.06118917 | 0.05536879 | 0.05424022 |  | 0.00722 | 1111.86 |  | 895.2649 | 0.13006 | 1011.703 | 0.1174531 |  | 0.00522 | 1096.2
224.26 | 6.329 | 1147.991 | 0.06329 | 1220.647 | 0.06136787 | 0.05555527 | 0.05442945 |  | 0.00724 | 1116.12 |  | 891.3233 | 0.1306 | 1007.73 | 0.1179498 |  | 0.00524 | 1100.4
224.45 | 6.491 | 1148.963 | 0.06491 | 1223.543 | 0.06289029 | 0.0570639 | 0.05594598 |  | 0.00726 | 1120.38 |  | 889.9923 | 0.13345 | 1008.762 | 0.1204625 |  | 0.00526 | 1104.6
224.31 | 6.391 | 1148.247 | 0.06391 | 1221.631 | 0.0619508 | 0.05613351 | 0.05501083 |  | 0.00728 | 1124.64 |  | 883.6959 | 0.13056 | 999.0713 | 0.1179556 |  | 0.00528 | 1108.8
224.52 | 6.507 | 1149.322 | 0.06507 | 1224.108 | 0.06304052 | 0.05721144 | 0.05609405 |  | 0.0073 | 1128.9 |  | 881.4436 | 0.13114 | 997.0361 | 0.1184782 |  | 0.0053 | 1113
224.27 | 6.765 | 1148.042 | 0.06765 | 1225.707 | 0.06545997 | 0.05962327 | 0.05852123 |  | 0.00732 | 1133.16 |  | 874.2769 | 0.13171 | 989.428 | 0.1190182 |  | 0.00532 | 1117.2
224.49 | 6.7 | 1149.168 | 0.067 | 1226.162 | 0.06485097 | 0.0590121 | 0.05790543 |  | 0.00734 | 1137.42 |  | 872.7412 | 0.13337 | 989.1387 | 0.1204853 |  | 0.00534 | 1121.4
224.13 | 6.592 | 1147.325 | 0.06592 | 1222.957 | 0.06383828 | 0.05801467 | 0.05690387 |  | 0.00736 | 1141.68 |  | 865.6258 | 0.13218 | 980.0442 | 0.1194781 |  | 0.00536 | 1125.6
224.61 | 6.622 | 1149.782 | 0.06622 | 1225.921 | 0.06411968 | 0.05828196 | 0.05717043 |  | 0.00738 | 1145.94 |  | 863.3734 | 0.13526 | 980.1533 | 0.1221943 |  | 0.00538 | 1129.8
224.21 | 6.657 | 1147.735 | 0.06657 | 1224.14 | 0.06444789 | 0.05861866 | 0.05751101 |  | 0.0074 | 1150.2 |  | 856.0532 | 0.13391 | 970.6873 | 0.1210495 |  | 0.0054 | 1134
224.53 | 6.703 | 1149.373 | 0.06703 | 1226.415 | 0.06487909 | 0.05903901 | 0.05793231 |  | 0.00742 | 1154.46 |  | 853.5449 | 0.13457 | 968.4065 | 0.1216423 |  | 0.00542 | 1138.2
224.66 | 6.754 | 1150.038 | 0.06754 | 1227.712 | 0.06535694 | 0.05951069 | 0.05840613 |  | 0.00744 | 1158.72 |  | 850.064 | 0.13418 | 964.1256 | 0.1213188 |  | 0.00544 | 1142.4
224.3 | 7.078 | 1148.196 | 0.07078 | 1229.465 | 0.06838735 | 0.06253276 | 0.06144769 |  | 0.00746 | 1162.98 |  | 841.4128 | 0.13538 | 955.3233 | 0.1224182 |  | 0.00546 | 1146.6
224.26 | 6.842 | 1147.991 | 0.06842 | 1226.536 | 0.06618092 | 0.06034027 | 0.05924249 |  | 0.00748 | 1167.24 |  | 840.8498 | 0.13588 | 955.1044 | 0.1228596 |  | 0.00548 | 1150.8
224.37 | 6.885 | 1148.554 | 0.06885 | 1227.632 | 0.0665833 | 0.06073744 | 0.05964147 |  | 0.0075 | 1171.5 |  | 832.3522 | 0.13824 | 947.4166 | 0.1249717 |  | 0.0055 | 1155
224.11 | 7.101 | 1147.223 | 0.07101 | 1228.687 | 0.06860213 | 0.06275124 | 0.06166834 |  | 0.00752 | 1175.76 |  | 741.2849 | 0.13835 | 843.8416 | 0.1255616 |  | 0.00552 | 1159.2
224.36 | 6.977 | 1148.503 | 0.06977 | 1228.634 | 0.06744367 | 0.06159304 | 0.06050215 |  | 0.00754 | 1180.02 |  | 746.0456 | 0.13839 | 849.2908 | 0.1255707 |  | 0.00554 | 1163.4
224.16 | 7.02 | 1147.479 | 0.0702 | 1228.032 | 0.06784555 | 0.06199778 | 0.06091021 |  | 0.00756 | 1184.28 |  | 745.5337 | 0.1402 | 850.0575 | 0.1271558 |  | 0.00556 | 1167.6
224.21 | 7.143 | 1147.735 | 0.07143 | 1229.718 | 0.0689942 | 0.06313841 | 0.06205732 |  | 0.00758 | 1188.54 |  | 741.5408 | 0.13955 | 845.0228 | 0.1266095
224.06 | 7.348 | 1146.967 | 0.07348 | 1231.246 | 0.07090571 | 0.06504263 | 0.06397347 |  | 0.0076 | 1192.8 |  | 731.6611 | 0.14171 | 835.3448 | 0.1285493
224.16 | 7.421 | 1147.479 | 0.07421 | 1232.633 | 0.07158551 | 0.06571583 | 0.06465017
224.04 | 7.367 | 1146.865 | 0.07367 | 1231.354 | 0.07108269 | 0.0652191 | 0.06415106
224.2 | 7.251 | 1147.684 | 0.07251 | 1230.902 | 0.0700017 | 0.06414026 | 0.06306512
224.08 | 7.429 | 1147.069 | 0.07429 | 1232.285 | 0.07165998 | 0.06579195 | 0.06472712
224.48 | 7.352 | 1149.117 | 0.07352 | 1233.6 | 0.07094297 | 0.06506868 | 0.06399773
223.85 | 7.402 | 1145.892 | 0.07402 | 1230.711 | 0.07140862 | 0.06554809 | 0.06448287
224.08 | 7.591 | 1147.069 | 0.07591 | 1234.143 | 0.07316682 | 0.06728994 | 0.06623396
223.82 | 7.495 | 1145.738 | 0.07495 | 1231.612 | 0.07227415 | 0.06640933 | 0.06534933
224.02 | 7.745 | 1146.762 | 0.07745 | 1235.579 | 0.07459714 | 0.06871343 | 0.06766613
223.84 | 7.583 | 1145.841 | 0.07583 | 1232.73 | 0.07309246 | 0.06722231 | 0.06616702
224 | 7.63 | 1146.66 | 0.0763 | 1234.15 | 0.07352923 | 0.06765233 | 0.06659885
224.08 | 7.799 | 1147.069 | 0.07799 | 1236.529 | 0.0750982 | 0.06920996 | 0.06816534
223.76 | 7.718 | 1145.431 | 0.07718 | 1233.836 | 0.07434652 | 0.06847111 | 0.06742356
223.4 | 7.761 | 1143.588 | 0.07761 | 1232.342 | 0.07474563 | 0.06887733 | 0.0678338
223.6 | 7.811 | 1144.612 | 0.07811 | 1234.018 | 0.07520951 | 0.06933323 | 0.0682915
223.39 | 7.857 | 1143.537 | 0.07857 | 1233.385 | 0.07563609 | 0.06976283 | 0.06872458
223.49 | 7.908 | 1144.049 | 0.07908 | 1234.521 | 0.07610883 | 0.07023016 | 0.06919422
223.1 | 7.954 | 1142.053 | 0.07954 | 1232.892 | 0.07653502 | 0.07066411 | 0.06963249
223.31 | 8.008 | 1143.128 | 0.08008 | 1234.669 | 0.07703511 | 0.07115573 | 0.07012608
223.01 | 8.046 | 1141.592 | 0.08046 | 1233.445 | 0.07738688 | 0.07151333 | 0.07048712
223.06 | 8.1 | 1141.848 | 0.081 | 1234.338 | 0.07788654 | 0.07200874 | 0.07098524
222.78 | 8.151 | 1140.415 | 0.08151 | 1233.37 | 0.07835821 | 0.07248502 | 0.07146557
223.04 | 8.209 | 1141.746 | 0.08209 | 1235.471 | 0.07889436 | 0.07301116 | 0.07199367
222.34 | 8.266 | 1138.162 | 0.08266 | 1232.243 | 0.07942098 | 0.07355315 | 0.07254195
222.51 | 8.305 | 1139.033 | 0.08305 | 1233.629 | 0.07978114 | 0.07390671 | 0.07289685
222.02 | 8.355 | 1136.524 | 0.08355 | 1231.481 | 0.08024269 | 0.07437849 | 0.07337356
221.83 | 8.429 | 1135.552 | 0.08429 | 1231.267 | 0.08092539 | 0.07506222 | 0.07406215
222.15 | 8.429 | 1137.19 | 0.08429 | 1233.043 | 0.08092539 | 0.07505376 | 0.07405225
221.42 | 8.479 | 1133.453 | 0.08479 | 1229.558 | 0.08138642 | 0.07553138 | 0.07453586
221.68 | 8.537 | 1134.784 | 0.08537 | 1231.66 | 0.08192094 | 0.07605589 | 0.07506234
220.9 | 8.579 | 1130.791 | 0.08579 | 1227.801 | 0.08230783 | 0.07646116 | 0.07547336
221.09 | 8.645 | 1131.764 | 0.08645 | 1229.604 | 0.0829155 | 0.07706024 | 0.07607515
220.15 | 8.76 | 1126.952 | 0.0876 | 1225.673 | 0.08397343 | 0.0781369 | 0.07716217
219.88 | 8.749 | 1125.569 | 0.08749 | 1224.046 | 0.08387229 | 0.0780435 | 0.07706937
219.88 | 8.784 | 1125.569 | 0.08784 | 1224.44 | 0.08419408 | 0.07836341 | 0.07739116
219.28 | 8.872 | 1122.498 | 0.08872 | 1222.086 | 0.08500269 | 0.07918324 | 0.07821834
219.06 | 8.888 | 1121.372 | 0.08888 | 1221.039 | 0.08514965 | 0.07933517 | 0.0783721
218.71 | 8.938 | 1119.58 | 0.08938 | 1219.648 | 0.08560873 | 0.07980088 | 0.07884201
218.36 | 8.996 | 1117.789 | 0.08996 | 1218.345 | 0.086141 | 0.08033936 | 0.07938511
217.92 | 9.231 | 1115.536 | 0.09231 | 1218.511 | 0.08829472 | 0.08249228 | 0.08155245
217.58 | 9.1 | 1113.796 | 0.091 | 1215.151 | 0.08709471 | 0.08130827 | 0.08036295
217.19 | 9.308 | 1111.799 | 0.09308 | 1215.286 | 0.0889994 | 0.08321233 | 0.08227971
217.3 | 9.212 | 1112.362 | 0.09212 | 1214.833 | 0.08812076 | 0.08233584 | 0.08139767
216.81 | 9.239 | 1109.854 | 0.09239 | 1212.394 | 0.08836796 | 0.08259465 | 0.08166002
215.78 | 9.37 | 1104.582 | 0.0937 | 1208.081 | 0.08956644 | 0.08381368 | 0.08289038
216.01 | 9.335 | 1105.759 | 0.09335 | 1208.981 | 0.08924638 | 0.08348932 | 0.0825632
215.34 | 9.525 | 1102.329 | 0.09525 | 1207.326 | 0.09098265 | 0.08523348 | 0.0843202
214.61 | 9.44 | 1098.592 | 0.0944 | 1202.299 | 0.09020627 | 0.08448103 | 0.0835664
214.51 | 9.555 | 1098.08 | 0.09555 | 1203.002 | 0.09125652 | 0.08552794 | 0.08461975
213.72 | 9.54 | 1094.036 | 0.0954 | 1198.407 | 0.09111959 | 0.08541289 | 0.08450726
213.44 | 9.802 | 1092.603 | 0.09802 | 1199.7 | 0.09350856 | 0.0877957 | 0.08690489
212.81 | 9.663 | 1089.378 | 0.09663 | 1194.645 | 0.09224184 | 0.08655306 | 0.08565767
213.14 | 9.679 | 1091.067 | 0.09679 | 1196.672 | 0.09238773 | 0.0866893 | 0.08579335
212.01 | 9.872 | 1085.283 | 0.09872 | 1192.422 | 0.09414587 | 0.08846767 | 0.08758644
212.04 | 9.995 | 1085.436 | 0.09995 | 1193.926 | 0.09526472 | 0.08957936 | 0.08870437
211.05 | 10.046 | 1080.369 | 0.10046 | 1188.902 | 0.09572827 | 0.09006683 | 0.08919855
211.08 | 9.891 | 1080.522 | 0.09891 | 1187.397 | 0.09431878 | 0.08866451 | 0.08778813
210.16 | 9.949 | 1075.813 | 0.09949 | 1182.845 | 0.09484644 | 0.08921384 | 0.08834425
209.54 | 10.13 | 1072.639 | 0.1013 | 1181.297 | 0.0964913 | 0.09086608 | 0.0900083
209.35 | 10.08 | 1071.666 | 0.1008 | 1179.69 | 0.09603719 | 0.09041962 | 0.08956006
208.61 | 10.107 | 1067.878 | 0.10107 | 1175.809 | 0.09628243 | 0.09068335 | 0.0898282
208.34 | 10.165 | 1066.496 | 0.10165 | 1174.905 | 0.09680906 | 0.09121427 | 0.09036318
207.78 | 10.188 | 1063.629 | 0.10188 | 1171.992 | 0.09701781 | 0.0914369 | 0.09058926
207.73 | 10.408 | 1063.373 | 0.10408 | 1174.049 | 0.09901241 | 0.0934217 | 0.09258541
206.63 | 10.497 | 1057.743 | 0.10497 | 1168.774 | 0.09981819 | 0.0942526 | 0.09342521
206.81 | 10.343 | 1058.664 | 0.10343 | 1168.162 | 0.09842351 | 0.09286084 | 0.09202497
206.01 | 10.628 | 1054.569 | 0.10628 | 1166.648 | 0.101003 | 0.09544757 | 0.09462925
205.12 | 10.462 | 1050.013 | 0.10462 | 1159.865 | 0.09950138 | 0.09397822 | 0.09315513
205.07 | 10.501 | 1049.757 | 0.10501 | 1159.992 | 0.09985438 | 0.09433061 | 0.09350968
203.99 | 10.732 | 1044.228 | 0.10732 | 1156.295 | 0.1019427 | 0.09643652 | 0.09563139
204.06 | 10.663 | 1044.587 | 0.10663 | 1155.971 | 0.1013194 | 0.09581474 | 0.0950059
202.94 | 10.767 | 1038.853 | 0.10767 | 1150.707 | 0.1022587 | 0.09677915 | 0.09597991
203.02 | 10.705 | 1039.263 | 0.10705 | 1150.516 | 0.1016988 | 0.09622017 | 0.09541754
201.92 | 10.752 | 1033.632 | 0.10752 | 1144.768 | 0.1021233 | 0.09667201 | 0.09587603
201.88 | 10.844 | 1033.427 | 0.10844 | 1145.492 | 0.1029536 | 0.0974989 | 0.09670761
200.76 | 10.887 | 1027.694 | 0.10887 | 1139.579 | 0.1033415 | 0.09791491 | 0.09713012
200.47 | 11.095 | 1026.209 | 0.11095 | 1140.067 | 0.1052155 | 0.09978661 | 0.09901312
199.88 | 10.945 | 1023.189 | 0.10945 | 1135.177 | 0.1038644 | 0.09845879 | 0.09768027
199.96 | 11.003 | 1023.599 | 0.11003 | 1136.225 | 0.104387 | 0.09897645 | 0.09820044
199.05 | 11.061 | 1018.94 | 0.11061 | 1131.645 | 0.1049094 | 0.09952063 | 0.09875096
197.98 | 11.308 | 1013.463 | 0.11308 | 1128.065 | 0.1071309 | 0.1017592 | 0.1010056
198.03 | 11.18 | 1013.719 | 0.1118 | 1127.053 | 0.1059803 | 0.1006134 | 0.09985343
196.9 | 11.358 | 1007.934 | 0.11358 | 1122.416 | 0.1075801 | 0.1022352 | 0.1014881
196.78 | 11.277 | 1007.32 | 0.11277 | 1120.916 | 0.1068524 | 0.1015147 | 0.1007642
195.76 | 11.531 | 1002.099 | 0.11531 | 1117.651 | 0.1091324 | 0.1038102 | 0.1030757
195.93 | 11.574 | 1002.969 | 0.11574 | 1119.053 | 0.1095179 | 0.104189 | 0.1034559
194.77 | 11.033 | 997.031 | 0.11033 | 1107.033 | 0.1046573 | 0.09938568 | 0.09863124
194.7 | 11.489 | 996.6726 | 0.11489 | 1111.18 | 0.1087557 | 0.1034644 | 0.1027319
193.8 | 11.562 | 992.0655 | 0.11562 | 1106.768 | 0.1094103 | 0.10414 | 0.1034143
192.82 | 11.601 | 987.0489 | 0.11601 | 1101.556 | 0.1097598 | 0.1045143 | 0.1037941
192.64 | 11.616 | 986.1275 | 0.11616 | 1100.676 | 0.1098942 | 0.1046529 | 0.1039341
191.59 | 11.69 | 980.7525 | 0.1169 | 1095.402 | 0.110557 | 0.1053408 | 0.1046293
191.39 | 11.759 | 979.7287 | 0.11759 | 1094.935 | 0.1111746 | 0.1059606 | 0.1052531
190.43 | 11.836 | 974.8144 | 0.11836 | 1090.193 | 0.1118633 | 0.1066719 | 0.1059716
190.37 | 11.886 | 974.5073 | 0.11886 | 1090.337 | 0.1123103 | 0.1071182 | 0.1064204
189.21 | 11.879 | 968.5692 | 0.11879 | 1083.626 | 0.1122477 | 0.1070876 | 0.1063937
189.14 | 12.037 | 968.2109 | 0.12037 | 1084.754 | 0.113659 | 0.1084935 | 0.1078071
188 | 11.998 | 962.3752 | 0.11998 | 1077.841 | 0.1133108 | 0.1081783 | 0.1074943
187.72 | 12.265 | 960.9419 | 0.12265 | 1078.801 | 0.115692 | 0.1105548 | 0.1098841
186.53 | 12.091 | 954.8503 | 0.12091 | 1070.301 | 0.1141409 | 0.1090442 | 0.1083698
186.52 | 12.357 | 954.7991 | 0.12357 | 1072.784 | 0.1165111 | 0.1114026 | 0.1107403
185.37 | 12.238 | 948.9122 | 0.12238 | 1065.04 | 0.1154514 | 0.1103798 | 0.1097162
184.45 | 12.238 | 944.2027 | 0.12238 | 1059.754 | 0.1154514 | 0.110405 | 0.1097447
184.17 | 12.292 | 942.7694 | 0.12292 | 1058.655 | 0.1159324 | 0.1108912 | 0.1102344
183.06 | 12.346 | 937.0873 | 0.12346 | 1052.78 | 0.1164132 | 0.1114 | 0.1107495
182.84 | 12.392 | 935.9611 | 0.12392 | 1051.945 | 0.1168226 | 0.1118133 | 0.1111656
181.52 | 12.596 | 929.204 | 0.12596 | 1046.247 | 0.118636 | 0.1136539 | 0.1130199
181.38 | 12.512 | 928.4873 | 0.12512 | 1044.66 | 0.1178897 | 0.1129151 | 0.1122779
180.81 | 12.535 | 925.5695 | 0.12535 | 1041.59 | 0.1180941 | 0.1131341 | 0.1125
179.53 | 12.581 | 919.0171 | 0.12581 | 1034.639 | 0.1185028 | 0.1135759 | 0.1129483
179.29 | 12.82 | 917.7886 | 0.1282 | 1035.449 | 0.1206234 | 0.1156927 | 0.1150764
178.15 | 12.708 | 911.9529 | 0.12708 | 1027.844 | 0.1196302 | 0.1147357 | 0.1141184
177.68 | 12.786 | 909.547 | 0.12786 | 1025.842 | 0.120322 | 0.1154371 | 0.1148248
176.61 | 12.832 | 904.0696 | 0.12832 | 1020.08 | 0.1207298 | 0.1158723 | 0.1152656
175.42 | 13.056 | 897.978 | 0.13056 | 1015.218 | 0.1227131 | 0.1178787 | 0.1172857
174.89 | 13.006 | 895.2649 | 0.13006 | 1011.703 | 0.1222707 | 0.1174531 | 0.1168598
174.12 | 13.06 | 891.3233 | 0.1306 | 1007.73 | 0.1227485 | 0.1179498 | 0.1173613
173.86 | 13.345 | 889.9923 | 0.13345 | 1008.762 | 0.1252661 | 0.1204625 | 0.119887
172.63 | 13.056 | 883.6959 | 0.13056 | 999.0713 | 0.1227131 | 0.1179556 | 0.117372
172.19 | 13.114 | 881.4436 | 0.13114 | 997.0361 | 0.123226 | 0.1184782 | 0.1178986
170.79 | 13.171 | 874.2769 | 0.13171 | 989.428 | 0.1237298 | 0.1190182 | 0.1184457
170.49 | 13.337 | 872.7412 | 0.13337 | 989.1387 | 0.1251955 | 0.1204853 | 0.1199207
169.1 | 13.218 | 865.6258 | 0.13218 | 980.0442 | 0.124145 | 0.1194781 | 0.1189132
168.66 | 13.526 | 863.3734 | 0.13526 | 980.1533 | 0.1268617 | 0.1221943 | 0.1216435
167.23 | 13.391 | 856.0532 | 0.13391 | 970.6873 | 0.1256718 | 0.1210495 | 0.1204979
166.74 | 13.457 | 853.5449 | 0.13457 | 968.4065 | 0.1262537 | 0.1216423 | 0.1210949
166.06 | 13.418 | 850.064 | 0.13418 | 964.1256 | 0.1259099 | 0.1213188 | 0.1207722
164.37 | 13.538 | 841.4128 | 0.13538 | 955.3233 | 0.1269674 | 0.1224182 | 0.1218819
164.26 | 13.588 | 840.8498 | 0.13588 | 955.1044 | 0.1274077 | 0.1228596 | 0.1223256
162.6 | 13.824 | 832.3522 | 0.13824 | 947.4166 | 0.1294832 | 0.1249717 | 0.1244525
144.81 | 13.835 | 741.2849 | 0.13835 | 843.8416 | 0.1295798 | 0.1255616 | 0.1250995
145.74 | 13.839 | 746.0456 | 0.13839 | 849.2908 | 0.129615 | 0.1255707 | 0.1251059
145.64 | 14.02 | 745.5337 | 0.1402 | 850.0575 | 0.1312037 | 0.1271558 | 0.1266977
144.86 | 13.955 | 741.5408 | 0.13955 | 845.0228 | 0.1306334 | 0.1266095 | 0.1261516
142.93 | 14.171 | 731.6611 | 0.14171 | 835.3448 | 0.1325271 | 0.1285493 | 0.128105

## Q890C10-3
荷载/kN | 位移/mm | 名义应力/Mpa | 名义应变 | 真实应力 | 真实应变 | 真实塑性应变1 | 真实塑性应变2 | 求屈服应力1 | 应变 | 应力 | 屈服应力 | 屈服应力开始后的名义应力 | 屈服应力开始后的名义应变 | 屈服应力开始后的真实应力 | 屈服应力开始后的真实塑性应变 | 求屈服应力2 | 应变 | 应力 | 极限荷载 | 223 | ABAQUS应力 | ABAQUS应变
0 | 0.012 | 0 | 0.00012 | 0 | 0.0001199928 | 0.0001199928 | 0.0001199928 |  | 0.002 | 0 | 1094.964 | 1094.964 | 0.00694 | 1102.563 | 0.001665728 |  | 0 | 0 | 极限强度 | 1135.496 | 1134.798 | 0
0.05 | -0.015 | 0.2545954 | -0.00015 | 0.2545573 | -0.0001500113 | -0.0001512234 | -0.00015155 |  | 0.00202 | 4.26 | 屈服应力所在的行 | 1108.814 | 0.00694 | 1116.509 | 0.001599318 |  | 2e-05 | 4.2 | 极限强度对应的行 | 271 | 1140.733 | 0.00486136
0.04 | -0.035 | 0.2036764 | -0.00035 | 0.2036051 | -0.0003500613 | -0.0003510308 | -0.0003512923 |  | 0.00204 | 8.52 | 151 | 1128.418 | 0.00698 | 1136.294 | 0.001544827 |  | 4e-05 | 8.4 | 极限应变 | 0.05973 | 1143.792 | 0.008359679
0.07 | 0.008 | 0.3564336 | 8e-05 | 0.3564621 | 7.99968e-05 | 7.829936e-05 | 7.784252e-05 |  | 0.00206 | 12.78 | 屈服应力对应的应变 | 1117.572 | 0.0071 | 1125.507 | 0.001715357 |  | 6e-05 | 12.6 | 模拟阶段-极限真实应力 | 1211.543 | 1146.299 | 0.01132426
0.07 | 0.012 | 0.3564336 | 0.00012 | 0.3564764 | 0.0001199928 | 0.0001182953 | 0.0001178385 |  | 0.00208 | 17.04 | 0.00694 | 1131.218 | 0.0088 | 1141.173 | 0.003327347 |  | 8e-05 | 16.8 | 模拟阶段-极限真实应力对应的行 | 146 | 1149.721 | 0.016541
0.07 | -0.023 | 0.3564336 | -0.00023 | 0.3563516 | -0.0002300265 | -0.0002317234 | -0.0002321807 |  | 0.0021 | 21.3 | 弹性模量 | 1130.709 | 0.00911 | 1141.01 | 0.003635373 |  | 0.0001 | 21 | 模拟阶段-极限真实应力对应的真实塑性应变 | 0.06202023 | 1154.826 | 0.02119992
0.15 | 0.008 | 0.7637863 | 8e-05 | 0.7638474 | 7.99968e-05 | 7.635943e-05 | 7.538049e-05 |  | 0.00212 | 25.56 | 157775.8 | 1129.589 | 0.00949 | 1140.309 | 0.004015211 |  | 0.00012 | 25.2 | K-matlab | 1596 | 1159.624 | 0.02493537
0.14 | -0.027 | 0.7128673 | -0.00027 | 0.7126748 | -0.0002700365 | -0.0002734301 | -0.000274345 |  | 0.00214 | 29.82 | 屈服平台结束的应力 | 1128.418 | 0.01003 | 1139.736 | 0.004552719 |  | 0.00014 | 29.4 | n | 0.09 | 1166.995 | 0.028762
0.13 | -0.008 | 0.6619482 | -8e-05 | 0.6618952 | -8.00032e-05 | -8.315508e-05 | -8.4004e-05 |  | 0.00216 | 34.08 | 1123.122 | 1122.613 | 0.01042 | 1134.311 | 0.004964606 |  | 0.00016 | 33.6 | K-equation | 1439.548 | 1170.449 | 0.03271986
0.17 | -0.004 | 0.8656245 | -4e-05 | 0.8655899 | -4.00008e-05 | -4.412266e-05 | -4.523261e-05 |  | 0.00218 | 38.34 | 屈服平台结束所在行 | 1122.766 | 0.01076 | 1134.847 | 0.00529849 |  | 0.00018 | 37.8 | n-equation | 0.06202023 | 1178.166 | 0.03678581
0.17 | -0.031 | 0.8656245 | -0.00031 | 0.8653562 | -0.0003100481 | -0.0003141688 | -0.0003152799 |  | 0.0022 | 42.6 | 161 | 1123.122 | 0.01084 | 1135.297 | 0.005375492 |  | 0.0002 | 42 |  |  | 1183.673 | 0.04103917
0.19 | 0.004 | 0.9674627 | 4e-05 | 0.9675014 | 3.99992e-05 | 3.539205e-05 | 3.415188e-05 |  | 0.00222 | 46.86 | 屈服平台结束对应的应变 | 1126.025 | 0.01138 | 1138.839 | 0.005892692 |  | 0.00022 | 46.2 |  |  | 1185.332 | 0.04403351
0.17 | -0.039 | 0.8656245 | -0.00039 | 0.8652869 | -0.0003900761 | -0.0003941965 | -0.0003953079 |  | 0.00224 | 51.12 | 0.01138 | 1126.789 | 0.01188 | 1140.175 | 0.006380583 |  | 0.00024 | 50.4 |  |  | 1194.797 | 0.04685085
0.23 | -0.027 | 1.171139 | -0.00027 | 1.170823 | -0.0002700365 | -0.0002756118 | -0.0002771148 |  | 0.00226 | 55.38 |  | 1124.548 | 0.01231 | 1138.391 | 0.006813937 |  | 0.00026 | 54.6 |  |  | 1200.53 | 0.0501889
0.19 | 0.008 | 0.9674627 | 8e-05 | 0.9675401 | 7.99968e-05 | 7.538947e-05 | 7.414948e-05 |  | 0.00228 | 59.64 |  | 1127.349 | 0.01281 | 1141.79 | 0.007291551 |  | 0.00028 | 58.8 |  |  | 1204.533 | 0.05374378
0.23 | 0.004 | 1.171139 | 4e-05 | 1.171186 | 3.99992e-05 | 3.442212e-05 | 3.292086e-05 |  | 0.0023 | 63.9 |  | 1124.803 | 0.01331 | 1139.774 | 0.007794706 |  | 0.0003 | 63 |  |  | 1209.379 | 0.05771357
0.21 | -0.008 | 1.069301 | -8e-05 | 1.069215 | -8.00032e-05 | -8.50947e-05 | -8.646603e-05 |  | 0.00232 | 68.16 |  | 1127.196 | 0.01374 | 1142.684 | 0.008205112 |  | 0.00032 | 67.2 |  |  | 1211.925 | 0.06049613
0.25 | -0.019 | 1.272977 | -0.00019 | 1.272735 | -0.0001900181 | -0.0001960787 | -0.0001977119 |  | 0.00234 | 72.42 |  | 1124.701 | 0.01416 | 1140.627 | 0.008629128 |  | 0.00034 | 71.4 |  |  | 1214.852 | 0.06304372
0.27 | 0.012 | 1.374815 | 0.00012 | 1.37498 | 0.0001199928 | 0.0001134453 | 0.0001116834 |  | 0.00236 | 76.68 |  | 1126.585 | 0.0147 | 1143.146 | 0.009149452 |  | 0.00036 | 75.6
1.16 | 0.004 | 5.906614 | 4e-05 | 5.906851 | 3.99992e-05 | 1.187134e-05 | 4.299765e-06 |  | 0.00238 | 80.94 |  | 1125.872 | 0.01528 | 1143.075 | 0.009721221 |  | 0.00038 | 79.8
2.88 | -0.015 | 14.6647 | -0.00015 | 14.6625 | -0.0001500113 | -0.0002198327 | -0.0002386443 |  | 0.0024 | 85.2 |  | 1123.937 | 0.01559 | 1141.459 | 0.0100342 |  | 0.0004 | 84
4.34 | -0.023 | 22.09888 | -0.00023 | 22.0938 | -0.0002300265 | -0.000335235 | -0.0003635916 |  | 0.00242 | 89.46 |  | 1126.279 | 0.01624 | 1144.57 | 0.01065921 |  | 0.00042 | 88.2
5.49 | 0.012 | 27.95458 | 0.00012 | 27.95793 | 0.0001199928 | -1.314022e-05 | -4.896401e-05 |  | 0.00244 | 93.72 |  | 1123.886 | 0.01675 | 1142.711 | 0.01116978 |  | 0.00044 | 92.4
6.2 | 0.015 | 31.56984 | 0.00015 | 31.57457 | 0.0001499888 | -3.663489e-07 | -4.081858e-05 |  | 0.00246 | 97.98 |  | 1125.414 | 0.01725 | 1144.827 | 0.01165135 |  | 0.00046 | 96.6
6.36 | 0.012 | 32.38454 | 0.00012 | 32.38843 | 0.0001199928 | -3.42378e-05 | -7.573859e-05 |  | 0.00248 | 102.24 |  | 1123.53 | 0.01767 | 1143.382 | 0.01207102 |  | 0.00048 | 100.8
6.76 | 0.015 | 34.4213 | 0.00015 | 34.42647 | 0.0001499888 | -1.394681e-05 | -5.805279e-05 |  | 0.0025 | 106.5 |  | 1125.006 | 0.01817 | 1145.448 | 0.01255239 |  | 0.0005 | 105
7.43 | 0.015 | 37.83288 | 0.00015 | 37.83856 | 0.0001499888 | -3.019486e-05 | -7.867229e-05 |  | 0.00252 | 110.76 |  | 1122.46 | 0.0186 | 1143.338 | 0.01298467 |  | 0.00052 | 109.2
7.56 | 0.023 | 38.49483 | 0.00023 | 38.50369 | 0.0002299736 | 4.662267e-05 | -2.688284e-06 |  | 0.00254 | 115.02 |  | 1124.65 | 0.01918 | 1146.221 | 0.01354019 |  | 0.00054 | 113.4
8.64 | -0.008 | 43.99409 | -8e-05 | 43.99057 | -8.00032e-05 | -0.0002894821 | -0.0003459024 |  | 0.00256 | 119.28 |  | 1122.511 | 0.01956 | 1144.468 | 0.01392132 |  | 0.00056 | 117.6
9.14 | 0.023 | 46.54005 | 0.00023 | 46.55075 | 0.0002299736 | 8.303306e-06 | -5.131338e-05 |  | 0.00258 | 123.54 |  | 1124.293 | 0.0201 | 1146.892 | 0.01443927 |  | 0.00058 | 121.8
9.66 | 0.023 | 49.18784 | 0.00023 | 49.19915 | 0.0002299736 | -4.30813e-06 | -6.731657e-05 |  | 0.0026 | 127.8 |  | 1122.104 | 0.02064 | 1145.264 | 0.01497624 |  | 0.0006 | 126
9.65 | 0.035 | 49.13692 | 0.00035 | 49.15412 | 0.0003499388 | 0.0001158715 | 5.295639e-05 |  | 0.00262 | 132.06 |  | 1124.039 | 0.02087 | 1147.498 | 0.01519093 |  | 0.00062 | 130.2
11.08 | 0.035 | 56.41835 | 0.00035 | 56.4381 | 0.0003499388 | 8.118592e-05 | 8.947605e-06 |  | 0.00264 | 136.32 |  | 1123.428 | 0.02141 | 1147.48 | 0.01571983 |  | 0.00064 | 134.4
10.97 | 0.027 | 55.85824 | 0.00027 | 55.87332 | 0.0002699636 | 3.900114e-06 | -6.764231e-05 |  | 0.00266 | 140.58 |  | 1120.933 | 0.02176 | 1145.324 | 0.01607271 |  | 0.00066 | 138.6
12.83 | 0.058 | 65.32919 | 0.00058 | 65.36708 | 0.0005798319 | 0.00026856 | 0.0001849838 |  | 0.00268 | 144.84 |  | 1123.224 | 0.02242 | 1148.407 | 0.01670376 |  | 0.00068 | 142.8
13.61 | 0.05 | 69.30088 | 0.0005 | 69.33553 | 0.000499875 | 0.0001697058 | 8.102218e-05 |  | 0.0027 | 149.1 |  | 1120.322 | 0.02284 | 1145.91 | 0.01712636 |  | 0.0007 | 147
14.56 | 0.042 | 74.13819 | 0.00042 | 74.16933 | 0.0004199118 | 6.672453e-05 | -2.817764e-05 |  | 0.00272 | 153.36 |  | 1122.511 | 0.02327 | 1148.632 | 0.0175337 |  | 0.00072 | 151.2
14.83 | 0.054 | 75.51301 | 0.00054 | 75.55379 | 0.0005398543 | 0.0001800743 | 8.345544e-05 |  | 0.00274 | 157.62 |  | 1119.762 | 0.02381 | 1146.423 | 0.0180718 |  | 0.00074 | 155.4
16.16 | 0.073 | 82.28525 | 0.00073 | 82.34532 | 0.0007297337 | 0.0003376131 | 0.0002324036 |  | 0.00276 | 161.88 |  | 1121.646 | 0.02419 | 1148.778 | 0.01843168 |  | 0.00076 | 159.6
16.77 | 0.081 | 85.39131 | 0.00081 | 85.46048 | 0.0008096721 | 0.0004027175 | 0.0002935691 |  | 0.00278 | 166.14 |  | 1120.984 | 0.02489 | 1148.885 | 0.01911441 |  | 0.00078 | 163.8
18.02 | 0.073 | 91.7562 | 0.00073 | 91.82318 | 0.0007297337 | 0.0002924804 | 0.0001751614 |  | 0.0028 | 170.4 |  | 1118.489 | 0.02527 | 1146.753 | 0.01949526 |  | 0.0008 | 168
18.47 | 0.069 | 94.04756 | 0.00069 | 94.11245 | 0.0006897621 | 0.0002416075 | 0.0001213409 |  | 0.00282 | 174.66 |  | 1120.933 | 0.02581 | 1149.864 | 0.020007 |  | 0.00082 | 172.2
18.74 | 0.073 | 95.42237 | 0.00073 | 95.49203 | 0.0007297337 | 0.0002750097 | 0.0001530031 |  | 0.00284 | 178.92 |  | 1119.253 | 0.02627 | 1148.655 | 0.02046108 |  | 0.00084 | 176.4
19.37 | 0.077 | 98.63028 | 0.00077 | 98.70622 | 0.0007697037 | 0.0002996741 | 0.0001735847 |  | 0.00286 | 183.18 |  | 1121.442 | 0.02682 | 1151.519 | 0.02098322 |  | 0.00086 | 180.6
19.67 | 0.085 | 100.1578 | 0.00085 | 100.243 | 0.000849639 | 0.0003722914 | 0.0002442873 |  | 0.00288 | 187.44 |  | 1119.864 | 0.02728 | 1150.413 | 0.02143637 |  | 0.00088 | 184.8
19.93 | 0.085 | 101.4817 | 0.00085 | 101.568 | 0.000849639 | 0.0003659818 | 0.0002362857 |  | 0.0029 | 191.7 |  | 1122.257 | 0.02786 | 1153.523 | 0.02198601 |  | 0.0009 | 189
19.92 | 0.081 | 101.4308 | 0.00081 | 101.513 | 0.0008096721 | 0.000326277 | 0.0001966266 |  | 0.00292 | 195.96 |  | 1120.271 | 0.02828 | 1151.952 | 0.02240202 |  | 0.00092 | 193.2
19.91 | 0.085 | 101.3799 | 0.00085 | 101.4661 | 0.000849639 | 0.0003664671 | 0.0002369012 |  | 0.00294 | 200.22 |  | 1123.021 | 0.02878 | 1155.341 | 0.02287201 |  | 0.00094 | 197.4
19.88 | 0.081 | 101.2272 | 0.00081 | 101.3091 | 0.0008096721 | 0.0003272476 | 0.0001978577 |  | 0.00296 | 204.48 |  | 1121.442 | 0.02925 | 1154.244 | 0.02333398 |  | 0.00096 | 201.6
19.9 | 0.081 | 101.329 | 0.00081 | 101.4111 | 0.0008096721 | 0.0003267623 | 0.0001972422 |  | 0.00298 | 208.74 |  | 1124.09 | 0.02986 | 1157.655 | 0.02391023 |  | 0.00098 | 205.8
19.93 | 0.081 | 101.4817 | 0.00081 | 101.5639 | 0.0008096721 | 0.0003260343 | 0.0001963189 |  | 0.003 | 213 |  | 1123.886 | 0.03036 | 1158.007 | 0.02439394 |  | 0.001 | 210
19.89 | 0.081 | 101.2781 | 0.00081 | 101.3601 | 0.0008096721 | 0.000327005 | 0.0001975499 |  | 0.00302 | 217.26 |  | 1121.951 | 0.0306 | 1156.283 | 0.02463505 |  | 0.00102 | 214.2
19.89 | 0.085 | 101.2781 | 0.00085 | 101.3642 | 0.000849639 | 0.0003669525 | 0.0002375167 |  | 0.00304 | 221.52 |  | 1123.937 | 0.03102 | 1158.802 | 0.0250305 |  | 0.00104 | 218.4
19.88 | 0.073 | 101.2272 | 0.00073 | 101.301 | 0.0007297337 | 0.0002473477 | 0.0001179192 |  | 0.00306 | 225.78 |  | 1122.715 | 0.03156 | 1158.148 | 0.02555723 |  | 0.00106 | 222.6
19.84 | 0.077 | 101.0235 | 0.00077 | 101.1013 | 0.0007697037 | 0.0002882691 | 0.0001591203 |  | 0.00308 | 230.04 |  | 1124.344 | 0.03199 | 1160.312 | 0.02596368 |  | 0.00108 | 226.8
19.86 | 0.085 | 101.1253 | 0.00085 | 101.2113 | 0.000849639 | 0.0003676805 | 0.00023844 |  | 0.0031 | 234.3 |  | 1122.562 | 0.03256 | 1159.113 | 0.02652157 |  | 0.0011 | 231
19.92 | 0.077 | 101.4308 | 0.00077 | 101.5089 | 0.0007697037 | 0.0002863279 | 0.0001566582 |  | 0.00312 | 238.56 |  | 1125.108 | 0.03295 | 1162.181 | 0.02688459 |  | 0.00112 | 235.2
19.86 | 0.081 | 101.1253 | 0.00081 | 101.2072 | 0.0008096721 | 0.000327733 | 0.0001984732 |  | 0.00314 | 242.82 |  | 1123.021 | 0.03349 | 1160.63 | 0.02741461 |  | 0.00114 | 239.4
19.85 | 0.073 | 101.0744 | 0.00073 | 101.1482 | 0.0007297337 | 0.0002480757 | 0.0001188425 |  | 0.00316 | 247.08 |  | 1125.108 | 0.03384 | 1163.182 | 0.02774106 |  | 0.00116 | 243.6
19.84 | 0.081 | 101.0235 | 0.00081 | 101.1053 | 0.0008096721 | 0.0003282183 | 0.0001990887 |  | 0.00318 | 251.34 |  | 1125.057 | 0.03476 | 1164.164 | 0.02862588 |  | 0.00118 | 247.8
19.94 | 0.077 | 101.5327 | 0.00077 | 101.6108 | 0.0007697037 | 0.0002858425 | 0.0001560427 |  | 0.0032 | 255.6 |  | 1123.326 | 0.03519 | 1162.856 | 0.02904758 |  | 0.0012 | 252
20.08 | 0.073 | 102.2455 | 0.00073 | 102.3202 | 0.0007297337 | 0.0002424948 | 0.0001117641 |  | 0.00322 | 259.86 |  | 1125.516 | 0.03538 | 1165.336 | 0.02921929 |  | 0.00122 | 256.2
21.08 | 0.081 | 107.3374 | 0.00081 | 107.4244 | 0.0008096721 | 0.0002981274 | 0.0001609272 |  | 0.00324 | 264.12 |  | 1123.632 | 0.0358 | 1163.858 | 0.0296319 |  | 0.00124 | 260.4
21.84 | 0.085 | 111.2073 | 0.00085 | 111.3018 | 0.000849639 | 0.0003196303 | 0.0001775048 |  | 0.00326 | 268.38 |  | 1125.057 | 0.03619 | 1165.773 | 0.02999922 |  | 0.00126 | 264.6
23.4 | 0.081 | 119.1507 | 0.00081 | 119.2472 | 0.0008096721 | 0.0002418284 | 8.952834e-05 |  | 0.00328 | 272.64 |  | 1124.09 | 0.03673 | 1165.378 | 0.03052211 |  | 0.00128 | 268.8
24.91 | 0.085 | 126.8395 | 0.00085 | 126.9473 | 0.000849639 | 0.0002451282 | 8.302435e-05 |  | 0.0033 | 276.9 |  | 1125.312 | 0.03727 | 1167.252 | 0.03103392 |  | 0.0013 | 273
25.56 | 0.081 | 130.1492 | 0.00081 | 130.2546 | 0.0008096721 | 0.0001894121 | 2.305353e-05 |  | 0.00332 | 281.16 |  | 1125.668 | 0.03785 | 1168.275 | 0.03158805 |  | 0.00132 | 277.2
27.1 | 0.089 | 137.9907 | 0.00089 | 138.1135 | 0.0008896042 | 0.0002319206 | 5.559151e-05 |  | 0.00334 | 285.42 |  | 1123.53 | 0.03835 | 1166.617 | 0.0320776 |  | 0.00134 | 281.4
28.63 | 0.085 | 145.7814 | 0.00085 | 145.9053 | 0.000849639 | 0.000154852 | -3.146004e-05 |  | 0.00336 | 289.68 |  | 1126.381 | 0.03881 | 1170.096 | 0.03250394 |  | 0.00136 | 285.6
28.84 | 0.089 | 146.8507 | 0.00089 | 146.9814 | 0.0008896042 | 0.000189693 | 2.042359e-06 |  | 0.00338 | 293.94 |  | 1124.395 | 0.03932 | 1168.607 | 0.03300186 |  | 0.00138 | 289.8
31.28 | 0.081 | 159.2749 | 0.00081 | 159.4039 | 0.0008096721 | 5.060582e-05 | -0.0001529816 |  | 0.0034 | 298.2 |  | 1126.941 | 0.03982 | 1171.816 | 0.03346754 |  | 0.0014 | 294
32.33 | 0.085 | 164.6214 | 0.00085 | 164.7613 | 0.000849639 | 6.506112e-05 | -0.0001453289 |  | 0.00342 | 302.46 |  | 1124.599 | 0.04028 | 1169.898 | 0.03391897 |  | 0.00142 | 298.2
34.16 | 0.093 | 173.9396 | 0.00093 | 174.1014 | 0.0009295678 | 0.0001005137 | -0.000121719 |  | 0.00344 | 306.72 |  | 1126.89 | 0.0407 | 1172.755 | 0.03430902 |  | 0.00144 | 302.4
35.11 | 0.108 | 178.7769 | 0.00108 | 178.97 | 0.001079417 | 0.0002271791 | -1.10621e-06 |  | 0.00346 | 310.98 |  | 1125.006 | 0.04128 | 1171.447 | 0.03487241 |  | 0.00146 | 306.6
36.22 | 0.15 | 184.4289 | 0.0015 | 184.7056 | 0.001498876 | 0.0006193257 | 0.000384192 |  | 0.00348 | 315.24 |  | 1126.636 | 0.04171 | 1173.628 | 0.03527489 |  | 0.00148 | 310.8
38.47 | 0.162 | 195.8857 | 0.00162 | 196.2031 | 0.001618689 | 0.0006843889 | 0.0004347605 |  | 0.0035 | 319.5 |  | 1127.145 | 0.0424 | 1174.936 | 0.03593081 |  | 0.0015 | 315
40.47 | 0.123 | 206.0696 | 0.00123 | 206.323 | 0.001229244 | 0.0002467536 | -1.623527e-05 |  | 0.00352 | 323.76 |  | 1124.803 | 0.04287 | 1173.023 | 0.0363907 |  | 0.00152 | 319.2
41.4 | 0.12 | 210.805 | 0.0012 | 211.058 | 0.001199281 | 0.0001942425 | -7.481996e-05 |  | 0.00354 | 328.02 |  | 1127.196 | 0.04341 | 1176.127 | 0.03689359 |  | 0.00154 | 323.4
43.36 | 0.15 | 220.7852 | 0.0015 | 221.1164 | 0.001498876 | 0.0004459411 | 0.0001644558 |  | 0.00356 | 332.28 |  | 1125.108 | 0.04387 | 1174.467 | 0.03734226 |  | 0.00156 | 327.6
45.7 | 0.185 | 232.7002 | 0.00185 | 233.1307 | 0.001848291 | 0.0007381445 | 0.0004418562 |  | 0.00358 | 336.54 |  | 1127.603 | 0.04449 | 1177.77 | 0.0379203 |  | 0.00158 | 331.8
45.92 | 0.135 | 233.8205 | 0.00135 | 234.1361 | 0.00134909 | 0.0002341557 | -6.411567e-05 |  | 0.0036 | 340.8 |  | 1125.465 | 0.04464 | 1175.705 | 0.03807373 |  | 0.0016 | 336
49.16 | 0.147 | 250.3182 | 0.00147 | 250.6862 | 0.001468921 | 0.0002751767 | -4.399685e-05 |  | 0.00362 | 345.06 |  | 1126.483 | 0.0451 | 1177.287 | 0.03850644 |  | 0.00162 | 340.2
48.36 | 0.15 | 246.2447 | 0.0015 | 246.6141 | 0.001498876 | 0.0003245233 | 1.057897e-05 |  | 0.00364 | 349.32 |  | 1126.228 | 0.04557 | 1177.551 | 0.03895481 |  | 0.00164 | 344.4
52.78 | 0.147 | 268.751 | 0.00147 | 269.146 | 0.001468921 | 0.0001872729 | -0.0001554037 |  | 0.00366 | 353.58 |  | 1126.381 | 0.04595 | 1178.138 | 0.03931538 |  | 0.00166 | 348.6
53.86 | 0.15 | 274.2502 | 0.0015 | 274.6616 | 0.001498876 | 0.0001909638 | -0.0001586856 |  | 0.00368 | 357.84 |  | 1125.77 | 0.04669 | 1178.332 | 0.0400217 |  | 0.00168 | 352.8
56.58 | 0.204 | 288.1002 | 0.00204 | 288.6879 | 0.002037922 | 0.0006632176 | 0.0002966513 |  | 0.0037 | 362.1 |  | 1126.738 | 0.04707 | 1179.773 | 0.04037782 |  | 0.0017 | 357
57.47 | 0.158 | 292.632 | 0.00158 | 293.0944 | 0.001578753 | 0.0001830657 | -0.0001899077 |  | 0.00372 | 366.36 |  | 1127.654 | 0.04769 | 1181.432 | 0.04096187 |  | 0.00172 | 361.2
59.95 | 0.166 | 305.2599 | 0.00166 | 305.7667 | 0.001658624 | 0.0002025919 | -0.00018636 |  | 0.00374 | 370.62 |  | 1126.076 | 0.04815 | 1180.296 | 0.04140625 |  | 0.00174 | 365.4
61.19 | 0.27 | 311.5739 | 0.0027 | 312.4152 | 0.002696362 | 0.00120867 | 0.0008132163 |  | 0.00376 | 374.88 |  | 1127.603 | 0.0485 | 1182.292 | 0.04173061 |  | 0.00176 | 369.6
63.73 | 0.243 | 324.5074 | 0.00243 | 325.2959 | 0.002427052 | 0.0008780242 | 0.0004657377 |  | 0.00378 | 379.14 |  | 1125.923 | 0.04908 | 1181.183 | 0.04228891 |  | 0.00178 | 373.8
66.37 | 0.181 | 337.95 | 0.00181 | 338.5617 | 0.001808364 | 0.0001961654 | -0.0002341977 |  | 0.0038 | 383.4 |  | 1127.96 | 0.04946 | 1183.749 | 0.04263885 |  | 0.0018 | 378
67.45 | 0.228 | 343.4493 | 0.00228 | 344.2323 | 0.002277405 | 0.0006382032 | 0.0002016057 |  | 0.00382 | 387.66 |  | 1126.534 | 0.04996 | 1182.816 | 0.04311961 |  | 0.00182 | 382.2
70.23 | 0.239 | 357.6048 | 0.00239 | 358.4594 | 0.002387148 | 0.0006801988 | 0.0002257939 |  | 0.00384 | 391.92 |  | 1127.705 | 0.05031 | 1184.44 | 0.04344517 |  | 0.00184 | 386.4
72.09 | 0.208 | 367.0757 | 0.00208 | 367.8392 | 0.00207784 | 0.0003262244 | -0.000140757 |  | 0.00386 | 396.18 |  | 1125.872 | 0.0507 | 1182.954 | 0.0438235 |  | 0.00186 | 390.6
74.12 | 0.216 | 377.4123 | 0.00216 | 378.2275 | 0.002157671 | 0.0003565872 | -0.0001234003 |  | 0.00388 | 400.44 |  | 1128.163 | 0.05093 | 1185.621 | 0.04402967 |  | 0.00188 | 394.8
75.63 | 0.22 | 385.1011 | 0.0022 | 385.9483 | 0.002197584 | 0.0003597345 | -0.0001299581 |  | 0.0039 | 404.7 |  | 1127.858 | 0.05147 | 1185.909 | 0.044542 |  | 0.0019 | 399
77.78 | 0.32 | 396.0487 | 0.0032 | 397.316 | 0.003194891 | 0.00130291 | 0.0008011822 |  | 0.00392 | 408.96 |  | 1124.752 | 0.05155 | 1182.733 | 0.04463321 |  | 0.00192 | 403.2
79.09 | 0.301 | 402.7191 | 0.00301 | 403.9313 | 0.003005479 | 0.001081997 | 0.0005714546 |  | 0.00394 | 413.22 |  | 1127.298 | 0.05186 | 1185.759 | 0.04491355 |  | 0.00194 | 407.4
82.83 | 0.231 | 421.7628 | 0.00231 | 422.7371 | 0.002307336 | 0.0002943023 | -0.0002417883 |  | 0.00396 | 417.48 |  | 1125.974 | 0.05209 | 1184.626 | 0.04513759 |  | 0.00196 | 411.6
85.03 | 0.309 | 432.965 | 0.00309 | 434.3029 | 0.003085236 | 0.001017127 | 0.0004684056 |  | 0.00398 | 421.74 |  | 1128.367 | 0.05209 | 1187.144 | 0.0451256 |  | 0.00198 | 415.8
86.64 | 0.239 | 441.163 | 0.00239 | 442.2174 | 0.002387148 | 0.0002813515 | -0.00027923 |  | 0.004 | 426 |  | 1126.839 | 0.0522 | 1185.66 | 0.04523721 |  | 0.002 | 420
88.44 | 0.266 | 450.3284 | 0.00266 | 451.5263 | 0.002656468 | 0.0005063432 | -6.530574e-05 |  | 0.00402 | 430.26 |  | 1127.705 | 0.05255 | 1186.966 | 0.04556357 |  | 0.00202 | 424.2
92.05 | 0.289 | 468.7102 | 0.00289 | 470.0648 | 0.002885832 | 0.0006474282 | 5.295868e-05 |  | 0.00404 | 434.52 |  | 1128.978 | 0.05294 | 1188.746 | 0.04592556 |  | 0.00204 | 428.4
94.65 | 0.286 | 481.9492 | 0.00286 | 483.3276 | 0.002855918 | 0.0005543582 | -5.69713e-05 |  | 0.00406 | 438.78 |  | 1128.927 | 0.05309 | 1188.862 | 0.04606745 |  | 0.00206 | 432.6
95.8 | 0.297 | 487.8049 | 0.00297 | 489.2537 | 0.002965598 | 0.0006358189 | 1.73173e-05 |  | 0.00408 | 443.04 |  | 1131.626 | 0.05359 | 1192.27 | 0.04652591 |  | 0.00208 | 436.8
98.32 | 0.297 | 500.6365 | 0.00297 | 502.1234 | 0.002965598 | 0.0005745346 | -6.023664e-05 |  | 0.0041 | 447.3 |  | 1130.251 | 0.05382 | 1191.081 | 0.04674984 |  | 0.0021 | 441
99.7 | 0.405 | 507.6633 | 0.00405 | 509.7194 | 0.004041821 | 0.001614586 | 0.0009735159 |  | 0.00412 | 451.56 |  | 1131.677 | 0.05402 | 1192.81 | 0.04693138 |  | 0.00212 | 445.2
103.3 | 0.305 | 525.9942 | 0.00305 | 527.5985 | 0.003045358 | 0.0005329845 | -0.0001337381 |  | 0.00414 | 455.82 |  | 1131.779 | 0.05429 | 1193.223 | 0.04718554 |  | 0.00214 | 449.4
105.46 | 0.316 | 536.9927 | 0.00316 | 538.6896 | 0.003155018 | 0.000589829 | -9.055339e-05 |  | 0.00416 | 460.08 |  | 1132.339 | 0.05463 | 1194.198 | 0.04750334 |  | 0.00216 | 453.6
107.16 | 0.324 | 545.649 | 0.00324 | 547.4169 | 0.003234763 | 0.0006280155 | -6.312671e-05 |  | 0.00418 | 464.34 |  | 1132.441 | 0.05502 | 1194.747 | 0.04787045 |  | 0.00218 | 457.8
111.14 | 0.328 | 565.9148 | 0.00328 | 567.771 | 0.003274633 | 0.0005709613 | -0.0001457427 |  | 0.0042 | 468.6 |  | 1133.255 | 0.05537 | 1196.004 | 0.04819616 |  | 0.0022 | 462
113.2 | 0.328 | 576.4041 | 0.00328 | 578.2947 | 0.003274633 | 0.0005208483 | -0.00020914 |  | 0.00422 | 472.86 |  | 1132.848 | 0.05579 | 1196.049 | 0.04859383 |  | 0.00222 | 466.2
115.54 | 0.347 | 588.3192 | 0.00347 | 590.3606 | 0.003463993 | 0.0006527524 | -9.179343e-05 |  | 0.00424 | 477.12 |  | 1133.561 | 0.05622 | 1197.29 | 0.04899512 |  | 0.00224 | 470.4
118.95 | 0.359 | 605.6826 | 0.00359 | 607.857 | 0.003583571 | 0.0006890143 | -7.715957e-05 |  | 0.00426 | 481.38 |  | 1135.394 | 0.05664 | 1199.703 | 0.04938119 |  | 0.00226 | 474.6
121.52 | 0.363 | 618.7688 | 0.00363 | 621.0149 | 0.003623427 | 0.0006662136 | -0.0001163962 |  | 0.00428 | 485.64 |  | 1133.255 | 0.05699 | 1197.839 | 0.04972125 |  | 0.00228 | 478.8
123.47 | 0.374 | 628.698 | 0.00374 | 631.0493 | 0.003733024 | 0.0007280268 | -6.681201e-05 |  | 0.0043 | 489.9 |  | 1134.477 | 0.05745 | 1199.653 | 0.05014772 |  | 0.0023 | 483
126.5 | 0.378 | 644.1265 | 0.00378 | 646.5613 | 0.003772874 | 0.0006940105 | -0.0001202112 |  | 0.00432 | 494.16 |  | 1133.001 | 0.05784 | 1198.533 | 0.05052179 |  | 0.00232 | 487.2
129.6 | 0.386 | 659.9114 | 0.00386 | 662.4587 | 0.003852569 | 0.0006980043 | -0.0001359193 |  | 0.00434 | 498.42 |  | 1135.139 | 0.0583 | 1201.318 | 0.05094329 |  | 0.00234 | 491.4
129.24 | 0.417 | 658.0783 | 0.00417 | 660.8225 | 0.00416133 | 0.001014556 | 0.0001839201 |  | 0.00436 | 502.68 |  | 1133.204 | 0.05872 | 1199.746 | 0.05134755 |  | 0.00236 | 495.6
134.16 | 0.405 | 683.1305 | 0.00405 | 685.8972 | 0.004041821 | 0.0007756438 | -8.700353e-05 |  | 0.00438 | 506.94 |  | 1134.936 | 0.05915 | 1202.067 | 0.05174257 |  | 0.00238 | 499.8
136.74 | 0.417 | 696.2676 | 0.00417 | 699.1711 | 0.00416133 | 0.0008319436 | -4.689518e-05 |  | 0.0044 | 511.2 |  | 1135.496 | 0.05934 | 1202.876 | 0.05191809 |  | 0.0024 | 504
138.83 | 0.421 | 706.9097 | 0.00421 | 709.8858 | 0.004201163 | 0.0008207541 | -7.138262e-05 |  | 0.00442 | 515.46 |  | 1133.306 | 0.05973 | 1200.999 | 0.05229512 |  | 0.00242 | 508.2
139.62 | 0.44 | 710.9323 | 0.0044 | 714.0604 | 0.004390348 | 0.0009900605 | 9.349039e-05 |  | 0.00444 | 519.72 |  | 1135.19 | 0.06019 | 1203.517 | 0.0527171 |  | 0.00244 | 512.4
143.92 | 0.448 | 732.8275 | 0.00448 | 736.1106 | 0.004469995 | 0.0009647061 | 4.080265e-05 |  | 0.00446 | 523.98 |  | 1133.001 | 0.06061 | 1201.672 | 0.05312197 |  | 0.00246 | 516.6
146.9 | 0.467 | 748.0014 | 0.00467 | 751.4946 | 0.004659129 | 0.001080584 | 0.0001382267 |  | 0.00448 | 528.24 |  | 1135.037 | 0.06108 | 1204.366 | 0.05355218 |  | 0.00248 | 520.8
150.42 | 0.486 | 765.9249 | 0.00486 | 769.6473 | 0.004848228 | 0.001183241 | 0.0002189964 |  | 0.0045 | 532.5 |  | 1133.052 | 0.06154 | 1202.78 | 0.05399316 |  | 0.0025 | 525
148.97 | 0.494 | 758.5417 | 0.00494 | 762.2889 | 0.004927838 | 0.001297891 | 0.0003432306 |  | 0.00452 | 536.76 |  | 1135.292 | 0.06204 | 1205.726 | 0.05445004 |  | 0.00252 | 529.2
154.85 | 0.494 | 788.4821 | 0.00494 | 792.3772 | 0.004927838 | 0.001154613 | 0.0001622714 |  | 0.00454 | 541.02 |  | 1133.764 | 0.06247 | 1204.591 | 0.05486024 |  | 0.00254 | 533.4
157.37 | 0.498 | 801.3137 | 0.00498 | 805.3043 | 0.004967641 | 0.001132859 | 0.00012452 |  | 0.00456 | 545.28 |  | 1132.95 | 0.06285 | 1204.156 | 0.0552199 |  | 0.00256 | 537.6
160.9 | 0.498 | 819.2882 | 0.00498 | 823.3682 | 0.004967641 | 0.00104684 | 1.588292e-05 |  | 0.00458 | 549.54 |  | 1133.51 | 0.06339 | 1205.363 | 0.05572209 |  | 0.00258 | 541.8
162.48 | 0.498 | 827.3334 | 0.00498 | 831.4535 | 0.004967641 | 0.001008338 | -3.274217e-05 |  | 0.0046 | 553.8 |  | 1133.408 | 0.06385 | 1205.776 | 0.05615261 |  | 0.0026 | 546
167.04 | 0.502 | 850.5525 | 0.00502 | 854.8222 | 0.005007442 | 0.0009368597 | -0.0001332769 |  | 0.00462 | 558.06 |  | 1133.764 | 0.06432 | 1206.688 | 0.05658996 |  | 0.00262 | 550.2
169.9 | 0.498 | 865.1153 | 0.00498 | 869.4236 | 0.004967641 | 0.0008275284 | -0.0002610955 |  | 0.00464 | 562.32 |  | 1133.052 | 0.06467 | 1206.326 | 0.05692048 |  | 0.00264 | 554.4
156.98 | 0.494 | 799.3279 | 0.00494 | 803.2765 | 0.004927838 | 0.001102712 | 9.671981e-05 |  | 0.00466 | 566.58 |  | 1133.408 | 0.06521 | 1207.318 | 0.05742283 |  | 0.00266 | 558.6
163.25 | 0.525 | 831.2541 | 0.00525 | 835.6182 | 0.005236267 | 0.001257132 | 0.0002121868 |  | 0.00468 | 570.84 |  | 1132.95 | 0.06567 | 1207.351 | 0.05785442 |  | 0.00268 | 562.8
167.86 | 0.544 | 854.7278 | 0.00544 | 859.3776 | 0.005425257 | 0.001332983 | 0.0002593021 |  | 0.0047 | 575.1 |  | 1134.681 | 0.06621 | 1209.808 | 0.05834931 |  | 0.0027 | 567
173.39 | 0.583 | 882.8861 | 0.00583 | 888.0333 | 0.005813071 | 0.001584341 | 0.000476929 |  | 0.00472 | 579.36 |  | 1131.931 | 0.06659 | 1207.307 | 0.05871756 |  | 0.00272 | 571.2
178.19 | 0.586 | 907.3273 | 0.00586 | 912.6442 | 0.005842897 | 0.001496972 | 0.0003590328 |  | 0.00474 | 583.62 |  | 1133.357 | 0.06706 | 1209.36 | 0.05914835 |  | 0.00274 | 575.4
182.66 | 0.613 | 930.0881 | 0.00613 | 935.7895 | 0.006111288 | 0.001655147 | 0.0004898579 |  | 0.00476 | 587.88 |  | 1132.288 | 0.06752 | 1208.74 | 0.0595823 |  | 0.00276 | 579.6
186.35 | 0.613 | 948.8772 | 0.00613 | 954.6939 | 0.006111288 | 0.001565127 | 0.0003762968 |  | 0.00478 | 592.14 |  | 1133.052 | 0.06798 | 1210.076 | 0.06000675 |  | 0.00278 | 583.8
189.03 | 0.629 | 962.5236 | 0.00629 | 968.5778 | 0.006270301 | 0.001658025 | 0.0004528313 |  | 0.0048 | 596.4 |  | 1131.83 | 0.06848 | 1209.337 | 0.06047833 |  | 0.0028 | 588
190.41 | 0.625 | 969.5504 | 0.00625 | 975.6101 | 0.00623055 | 0.001584787 | 0.0003706105 |  | 0.00482 | 600.66 |  | 1131.117 | 0.06868 | 1208.802 | 0.06066804 |  | 0.00282 | 592.2
192.66 | 0.629 | 981.0072 | 0.00629 | 987.1777 | 0.006270301 | 0.001569454 | 0.0003411167 |  | 0.00484 | 604.92 |  | 1133.001 | 0.06926 | 1211.472 | 0.0611979 |  | 0.00284 | 596.4
195.8 | 0.64 | 996.9958 | 0.0064 | 1003.377 | 0.006379607 | 0.001601623 | 0.0003537885 |  | 0.00486 | 609.18 |  | 1130.302 | 0.06949 | 1208.847 | 0.06142549 |  | 0.00286 | 600.6
198.91 | 0.648 | 1012.832 | 0.00648 | 1019.395 | 0.006459095 | 0.001604834 | 0.0003375651 |  | 0.00488 | 613.44 |  | 1132.135 | 0.07014 | 1211.543 | 0.06202023 |  | 0.00288 | 604.8
202.66 | 0.652 | 1031.926 | 0.00652 | 1038.654 | 0.006498837 | 0.001552863 | 0.0002618992 |  | 0.0049 | 617.7 |  | 1130.862 | 0.0708 | 1210.927 | 0.06263971 |  | 0.0029 | 609
201.86 | 0.664 | 1027.853 | 0.00664 | 1034.678 | 0.006618052 | 0.001691016 | 0.000405735 |  | 0.00492 | 621.96 |  | 1128.011 | 0.07122 | 1208.348 | 0.06304415 |  | 0.00292 | 613.2
206.53 | 0.667 | 1051.632 | 0.00667 | 1058.646 | 0.006647854 | 0.001606681 | 0.0002918157 |  | 0.00494 | 626.22 |  | 1129.742 | 0.07173 | 1210.778 | 0.06350855 |  | 0.00294 | 617.4
210.69 | 0.683 | 1072.814 | 0.00683 | 1080.142 | 0.006806781 | 0.00166325 | 0.0003227174 |  | 0.00496 | 630.48 |  | 1126.738 | 0.07211 | 1207.987 | 0.06387635 |  | 0.00296 | 621.6
215.04 | 0.694 | 1094.964 | 0.00694 | 1102.563 | 0.006916029 | 0.001665728 | 0.0002980923 |  | 0.00498 | 634.74 |  | 1128.011 | 0.07273 | 1210.051 | 0.06444465 |  | 0.00298 | 625.8
217.76 | 0.694 | 1108.814 | 0.00694 | 1116.509 | 0.006916029 | 0.001599318 | 0.0002143833 |  | 0.005 | 639 |  | 1125.21 | 0.07308 | 1207.44 | 0.0647833 |  | 0.003 | 630
221.61 | 0.698 | 1128.418 | 0.00698 | 1136.294 | 0.006955753 | 0.001544827 | 0.0001356216 |  | 0.00502 | 643.26 |  | 1125.77 | 0.07338 | 1208.379 | 0.06505836 |  | 0.00302 | 634.2
219.48 | 0.71 | 1117.572 | 0.0071 | 1125.507 | 0.007074914 | 0.001715357 | 0.0003203343 |  | 0.00504 | 647.52 |  | 1123.326 | 0.07462 | 1207.149 | 0.06621878 |  | 0.00304 | 638.4
222.16 | 0.88 | 1131.218 | 0.0088 | 1141.173 | 0.008761506 | 0.003327347 | 0.001924448 |  | 0.00506 | 651.78 |  | 1124.65 | 0.07493 | 1208.92 | 0.06649878 |  | 0.00306 | 642.6
222.06 | 0.911 | 1130.709 | 0.00911 | 1141.01 | 0.009068754 | 0.003635373 | 0.002234774 |  | 0.00508 | 656.04 |  | 1120.525 | 0.07512 | 1204.699 | 0.06669562 |  | 0.00308 | 646.8
221.84 | 0.949 | 1129.589 | 0.00949 | 1140.309 | 0.009445253 | 0.004015211 | 0.002618044 |  | 0.0051 | 660.3 |  | 1119.914 | 0.0757 | 1204.692 | 0.06723498 |  | 0.0031 | 651
221.61 | 1.003 | 1128.418 | 0.01003 | 1139.736 | 0.009980033 | 0.004552719 | 0.003159902 |  | 0.00512 | 664.56 |  | 1118.387 | 0.0762 | 1203.608 | 0.06770485 |  | 0.00312 | 655.2
220.47 | 1.042 | 1122.613 | 0.01042 | 1134.311 | 0.01036609 | 0.004964606 | 0.003581039 |  | 0.00514 | 668.82 |  | 1117.165 | 0.07659 | 1202.728 | 0.06807136 |  | 0.00314 | 659.4
220.5 | 1.076 | 1122.766 | 0.01076 | 1134.847 | 0.01070252 | 0.00529849 | 0.003916553 |  | 0.00516 | 673.08 |  | 1114.924 | 0.07728 | 1201.086 | 0.06871989 |  | 0.00316 | 663.6
220.57 | 1.084 | 1123.122 | 0.01084 | 1135.297 | 0.01078167 | 0.005375492 | 0.003993544 |  | 0.00518 | 677.34 |  | 1114.161 | 0.07774 | 1200.775 | 0.06914828 |  | 0.00318 | 667.8
221.14 | 1.138 | 1126.025 | 0.01138 | 1138.839 | 0.01131573 | 0.005892692 | 0.004510068 |  | 0.0052 | 681.6 |  | 1111.055 | 0.07828 | 1198.028 | 0.06966228 |  | 0.0032 | 672
221.29 | 1.188 | 1126.789 | 0.01188 | 1140.175 | 0.01180999 | 0.006380583 | 0.004999704 |  | 0.00522 | 685.86 |  | 1110.647 | 0.07867 | 1198.022 | 0.07002394 |  | 0.00322 | 676.2
220.85 | 1.231 | 1124.548 | 0.01231 | 1138.391 | 0.01223485 | 0.006813937 | 0.005438106 |  | 0.00524 | 690.12 |  | 1110.749 | 0.07902 | 1198.52 | 0.07034598 |  | 0.00324 | 680.4
221.4 | 1.281 | 1127.349 | 0.01281 | 1141.79 | 0.01272865 | 0.007291551 | 0.005914978 |  | 0.00526 | 694.38 |  | 1105.963 | 0.07936 | 1193.732 | 0.07068384 |  | 0.00326 | 684.6
220.9 | 1.331 | 1124.803 | 0.01331 | 1139.774 | 0.0132222 | 0.007794706 | 0.00642392 |  | 0.00528 | 698.64 |  | 1107.236 | 0.08006 | 1195.881 | 0.07132192 |  | 0.00328 | 688.8
221.37 | 1.374 | 1127.196 | 0.01374 | 1142.684 | 0.01364646 | 0.008205112 | 0.006833717 |  | 0.0053 | 702.9 |  | 1102.042 | 0.08048 | 1190.734 | 0.07173522 |  | 0.0033 | 693
220.88 | 1.416 | 1124.701 | 0.01416 | 1140.627 | 0.01406068 | 0.008629128 | 0.007263019 |  | 0.00532 | 707.16 |  | 1102.907 | 0.08102 | 1192.265 | 0.07222759 |  | 0.00332 | 697.2
221.25 | 1.47 | 1126.585 | 0.0147 | 1143.146 | 0.014593 | 0.009149452 | 0.007783951 |  | 0.00534 | 711.42 |  | 1099.445 | 0.08156 | 1189.116 | 0.07274199 |  | 0.00334 | 701.4
221.11 | 1.528 | 1125.872 | 0.01528 | 1143.075 | 0.01516444 | 0.009721221 | 0.008359693 |  | 0.00536 | 715.68 |  | 1095.422 | 0.08214 | 1185.4 | 0.0732958 |  | 0.00336 | 705.6
220.73 | 1.559 | 1123.937 | 0.01559 | 1141.459 | 0.01546972 | 0.0100342 | 0.008676676 |  | 0.00538 | 719.94 |  | 1096.033 | 0.08261 | 1186.577 | 0.07372443 |  | 0.00338 | 709.8
221.19 | 1.624 | 1126.279 | 0.01624 | 1144.57 | 0.01610954 | 0.01065921 | 0.009302336 |  | 0.0054 | 724.2 |  | 1091.502 | 0.08307 | 1182.173 | 0.07417021 |  | 0.0034 | 714
220.72 | 1.675 | 1123.886 | 0.01675 | 1142.711 | 0.01661127 | 0.01116978 | 0.009818525 |  | 0.00542 | 728.46 |  | 1091.247 | 0.08357 | 1182.443 | 0.07463047 |  | 0.00342 | 718.2
221.02 | 1.725 | 1125.414 | 0.01725 | 1144.827 | 0.01710291 | 0.01165135 | 0.01030093 |  | 0.00544 | 732.72 |  | 1087.377 | 0.08407 | 1178.793 | 0.07510918 |  | 0.00344 | 722.4
220.65 | 1.767 | 1123.53 | 0.01767 | 1143.382 | 0.0175157 | 0.01207102 | 0.01072511 |  | 0.00546 | 736.98 |  | 1086.41 | 0.08469 | 1178.418 | 0.07568272 |  | 0.00346 | 726.6
220.94 | 1.817 | 1125.006 | 0.01817 | 1145.448 | 0.0180069 | 0.01255239 | 0.01120739 |  | 0.00548 | 741.24 |  | 1082.082 | 0.08511 | 1174.178 | 0.07609004 |  | 0.00348 | 730.8
220.44 | 1.86 | 1122.46 | 0.0186 | 1143.338 | 0.01842914 | 0.01298467 | 0.01164501 |  | 0.0055 | 745.5 |  | 1081.674 | 0.08569 | 1174.363 | 0.07662353 |  | 0.0035 | 735
220.87 | 1.918 | 1124.65 | 0.01918 | 1146.221 | 0.01899838 | 0.01354019 | 0.01220103 |  | 0.00552 | 749.76 |  | 1077.397 | 0.08616 | 1170.226 | 0.07707604 |  | 0.00352 | 739.2
220.45 | 1.956 | 1122.511 | 0.01956 | 1144.468 | 0.01937116 | 0.01392132 | 0.01258673 |  | 0.00554 | 754.02 |  | 1076.837 | 0.08673 | 1170.231 | 0.07760066 |  | 0.00354 | 743.4
220.8 | 2.01 | 1124.293 | 0.0201 | 1146.892 | 0.01990066 | 0.01443927 | 0.01310546 |  | 0.00556 | 758.28 |  | 1072.763 | 0.08712 | 1166.223 | 0.07797856 |  | 0.00356 | 747.6
220.37 | 2.064 | 1122.104 | 0.02064 | 1145.264 | 0.02042988 | 0.01497624 | 0.01364791 |  | 0.00558 | 762.54 |  | 1072.763 | 0.08785 | 1167.006 | 0.0786461 |  | 0.00358 | 751.8
220.75 | 2.087 | 1124.039 | 0.02087 | 1147.498 | 0.0206552 | 0.01519093 | 0.01386154 |  | 0.0056 | 766.8 |  | 1066.704 | 0.08828 | 1160.873 | 0.0790705 |  | 0.0036 | 756
220.63 | 2.141 | 1123.428 | 0.02141 | 1147.48 | 0.02118403 | 0.01571983 | 0.01439405 |  | 0.00562 | 771.06 |  | 1065.227 | 0.08878 | 1159.798 | 0.07953495 |  | 0.00362 | 760.2
220.14 | 2.176 | 1120.933 | 0.02176 | 1145.324 | 0.02152663 | 0.01607271 | 0.01475174 |  | 0.00564 | 775.32 |  | 1062.834 | 0.08932 | 1157.767 | 0.08004047 |  | 0.00364 | 764.4
220.59 | 2.242 | 1123.224 | 0.02242 | 1148.407 | 0.02217237 | 0.01670376 | 0.01538363 |  | 0.00566 | 779.58 |  | 1060.899 | 0.08955 | 1155.903 | 0.08026047 |  | 0.00366 | 768.6
220.02 | 2.284 | 1120.322 | 0.02284 | 1145.91 | 0.02258307 | 0.01712636 | 0.01581187 |  | 0.00568 | 783.84 |  | 1060.95 | 0.09021 | 1156.658 | 0.08086244 |  | 0.00368 | 772.8
220.45 | 2.327 | 1122.511 | 0.02327 | 1148.632 | 0.02300338 | 0.0175337 | 0.01621895 |  | 0.0057 | 788.1 |  | 1055.145 | 0.09063 | 1150.773 | 0.08127564 |  | 0.0037 | 777
219.91 | 2.381 | 1119.762 | 0.02381 | 1146.423 | 0.02353096 | 0.0180718 | 0.01676315 |  | 0.00572 | 792.36 |  | 1056.011 | 0.09113 | 1152.245 | 0.08172697 |  | 0.00372 | 781.2
220.28 | 2.419 | 1121.646 | 0.02419 | 1148.778 | 0.02390206 | 0.01843168 | 0.01712286 |  | 0.00574 | 796.62 |  | 1050.41 | 0.09163 | 1146.659 | 0.08221171 |  | 0.00374 | 785.4
220.15 | 2.489 | 1120.984 | 0.02489 | 1148.885 | 0.02458529 | 0.01911441 | 0.01781009 |  | 0.00576 | 800.88 |  | 1050.664 | 0.09221 | 1147.546 | 0.08273866 |  | 0.00376 | 789.6
219.66 | 2.527 | 1118.489 | 0.02527 | 1146.753 | 0.02495599 | 0.01949526 | 0.01819587 |  | 0.00578 | 805.14 |  | 1045.165 | 0.09264 | 1141.989 | 0.08315874 |  | 0.00378 | 793.8
220.14 | 2.581 | 1120.933 | 0.02581 | 1149.864 | 0.02548254 | 0.020007 | 0.01870765 |  | 0.0058 | 809.4 |  | 1045.063 | 0.09318 | 1142.442 | 0.08365068 |  | 0.0038 | 798
219.81 | 2.627 | 1119.253 | 0.02627 | 1148.655 | 0.02593087 | 0.02046108 | 0.01916613 |  | 0.00582 | 813.66 |  | 1039.921 | 0.09364 | 1137.299 | 0.08409587 |  | 0.00382 | 802.2
220.24 | 2.682 | 1121.442 | 0.02682 | 1151.519 | 0.02646665 | 0.02098322 | 0.01968868 |  | 0.00584 | 817.92 |  | 1039.666 | 0.09434 | 1137.748 | 0.08473359 |  | 0.00384 | 806.4
219.93 | 2.728 | 1119.864 | 0.02728 | 1150.413 | 0.02691453 | 0.02143637 | 0.0201461 |  | 0.00586 | 822.18 |  | 1035.032 | 0.09488 | 1133.236 | 0.08524841 |  | 0.00386 | 810.6
220.4 | 2.786 | 1122.257 | 0.02786 | 1153.523 | 0.02747897 | 0.02198601 | 0.02069608 |  | 0.00588 | 826.44 |  | 1030.399 | 0.09534 | 1128.637 | 0.08569036 |  | 0.00388 | 814.8
220.01 | 2.828 | 1120.271 | 0.02828 | 1151.952 | 0.0278875 | 0.02240202 | 0.02111661 |  | 0.0059 | 830.7 |  | 1030.755 | 0.0958 | 1129.501 | 0.08610611 |  | 0.0039 | 819
220.55 | 2.878 | 1123.021 | 0.02878 | 1155.341 | 0.02837363 | 0.02287201 | 0.02158613 |  | 0.00592 | 834.96 |  | 1025.307 | 0.0963 | 1124.044 | 0.08658828 |  | 0.00392 | 823.2
220.24 | 2.925 | 1121.442 | 0.02925 | 1154.244 | 0.02883038 | 0.02333398 | 0.02205241 |  | 0.00594 | 839.22 |  | 1024.849 | 0.09677 | 1124.023 | 0.08701701 |  | 0.00394 | 827.4
220.76 | 2.986 | 1124.09 | 0.02986 | 1157.655 | 0.02942287 | 0.02391023 | 0.0226289 |  | 0.00596 | 843.48 |  | 1020.52 | 0.09731 | 1119.827 | 0.08752922 |  | 0.00396 | 831.6
220.72 | 3.036 | 1123.886 | 0.03036 | 1158.007 | 0.02990826 | 0.02439394 | 0.02311551 |  | 0.00598 | 847.74 |  | 1019.044 | 0.098 | 1118.91 | 0.0881622 |  | 0.00398 | 835.8
220.34 | 3.06 | 1121.951 | 0.0306 | 1156.283 | 0.03014116 | 0.02463505 | 0.02336011 |  | 0.006 | 852 |  | 1014.206 | 0.09835 | 1113.954 | 0.08850451 |  | 0.004 | 840
220.73 | 3.102 | 1123.937 | 0.03102 | 1158.802 | 0.0305486 | 0.0250305 | 0.02375555 |  | 0.00602 | 856.26 |  | 1013.544 | 0.099 | 1113.885 | 0.08909646 |  | 0.00402 | 844.2
220.49 | 3.156 | 1122.715 | 0.03156 | 1158.148 | 0.03107222 | 0.02555723 | 0.02428656 |  | 0.00604 | 860.52 |  | 1008.402 | 0.09943 | 1108.667 | 0.0895125 |  | 0.00404 | 848.4
220.81 | 3.199 | 1124.344 | 0.03199 | 1160.312 | 0.03148898 | 0.02596368 | 0.02469347 |  | 0.00606 | 864.78 |  | 1009.369 | 0.0997 | 1110.003 | 0.08975169 |  | 0.00406 | 852.6
220.46 | 3.256 | 1122.562 | 0.03256 | 1159.113 | 0.03204116 | 0.02652157 | 0.02525642 |  | 0.00608 | 869.04 |  | 1003.717 | 0.1002 | 1104.29 | 0.09023346 |  | 0.00408 | 856.8
220.96 | 3.295 | 1125.108 | 0.03295 | 1162.181 | 0.03241879 | 0.02688459 | 0.02561866 |  | 0.0061 | 873.3 |  | 1003.412 | 0.10078 | 1104.535 | 0.09075933 |  | 0.0041 | 861
220.55 | 3.349 | 1123.021 | 0.03349 | 1160.63 | 0.03294142 | 0.02741461 | 0.02615392 |  | 0.00612 | 877.56 |  | 998.9307 | 0.1014 | 1100.222 | 0.09134294 |  | 0.00412 | 865.2
220.96 | 3.384 | 1125.108 | 0.03384 | 1163.182 | 0.03328003 | 0.02774106 | 0.0264799 |  | 0.00614 | 881.82 |  | 993.3805 | 0.10194 | 1094.646 | 0.09185966 |  | 0.00414 | 869.4
220.95 | 3.476 | 1125.057 | 0.03476 | 1164.164 | 0.03416952 | 0.02862588 | 0.0273697 |  | 0.00616 | 886.08 |  | 993.5842 | 0.10244 | 1095.367 | 0.09230987 |  | 0.00416 | 873.6
220.61 | 3.519 | 1123.326 | 0.03519 | 1162.856 | 0.03458498 | 0.02904758 | 0.02779563 |  | 0.00618 | 890.34 |  | 988.0849 | 0.10294 | 1089.798 | 0.09278983 |  | 0.00418 | 877.8
221.04 | 3.538 | 1125.516 | 0.03538 | 1165.336 | 0.03476851 | 0.02921929 | 0.02796592 |  | 0.0062 | 894.6 |  | 988.034 | 0.10344 | 1090.236 | 0.09324097 |  | 0.0042 | 882
220.67 | 3.58 | 1123.632 | 0.0358 | 1163.858 | 0.03517408 | 0.0296319 | 0.02838287 |  | 0.00622 | 898.86 |  | 982.9421 | 0.1041 | 1085.266 | 0.09386259 |  | 0.00422 | 886.2
220.95 | 3.619 | 1125.057 | 0.03619 | 1165.773 | 0.03555052 | 0.02999922 | 0.02875071 |  | 0.00624 | 903.12 |  | 977.9011 | 0.10452 | 1080.111 | 0.09426746 |  | 0.00424 | 890.4
220.76 | 3.673 | 1124.09 | 0.03673 | 1165.378 | 0.03607153 | 0.03052211 | 0.02927756 |  | 0.00626 | 907.38 |  | 977.1882 | 0.10514 | 1079.93 | 0.0948295 |  | 0.00426 | 894.6
221 | 3.727 | 1125.312 | 0.03727 | 1167.252 | 0.03659226 | 0.03103392 | 0.0297909 |  | 0.00628 | 911.64 |  | 971.8927 | 0.10552 | 1074.447 | 0.0951994 |  | 0.00428 | 898.8
221.07 | 3.785 | 1125.668 | 0.03785 | 1168.275 | 0.03715127 | 0.03158805 | 0.03034775 |  | 0.0063 | 915.9 |  | 971.5362 | 0.10626 | 1074.772 | 0.095867 |  | 0.0043 | 903
220.65 | 3.835 | 1123.53 | 0.03835 | 1166.617 | 0.03763291 | 0.0320776 | 0.03084233 |  | 0.00632 | 920.16 |  | 965.4769 | 0.10664 | 1068.435 | 0.09624061 |  | 0.00432 | 907.2
221.21 | 3.881 | 1126.381 | 0.03881 | 1170.096 | 0.03807583 | 0.03250394 | 0.03126801 |  | 0.00634 | 924.42 |  | 964.5603 | 0.1073 | 1068.058 | 0.09683863 |  | 0.00434 | 911.4
220.82 | 3.932 | 1124.395 | 0.03932 | 1168.607 | 0.03856665 | 0.03300186 | 0.03177083 |  | 0.00636 | 928.68 |  | 958.9592 | 0.10772 | 1062.258 | 0.09724548 |  | 0.00436 | 915.6
221.32 | 3.982 | 1126.941 | 0.03982 | 1171.816 | 0.03904762 | 0.03346754 | 0.03223642 |  | 0.00638 | 932.94 |  | 957.8899 | 0.10834 | 1061.668 | 0.09780784 |  | 0.00438 | 919.8
220.86 | 4.028 | 1124.599 | 0.04028 | 1169.898 | 0.03948991 | 0.03391897 | 0.03269286 |  | 0.0064 | 937.2 |  | 951.7796 | 0.10877 | 1055.305 | 0.09822603 |  | 0.0044 | 924
221.31 | 4.07 | 1126.89 | 0.0407 | 1172.755 | 0.03989356 | 0.03430902 | 0.03308267 |  | 0.00642 | 941.46 |  | 950.6085 | 0.10931 | 1054.519 | 0.09871668 |  | 0.00442 | 928.2
220.94 | 4.128 | 1125.006 | 0.04128 | 1171.447 | 0.04045073 | 0.03487241 | 0.03365121 |  | 0.00644 | 945.72 |  | 945.6184 | 0.10977 | 1049.419 | 0.09915555 |  | 0.00444 | 932.4
221.26 | 4.171 | 1126.636 | 0.04171 | 1173.628 | 0.04086359 | 0.03527489 | 0.03405423 |  | 0.00646 | 949.98 |  | 943.8362 | 0.1105 | 1048.13 | 0.09981927 |  | 0.00446 | 936.6
221.36 | 4.24 | 1127.145 | 0.0424 | 1174.936 | 0.04152575 | 0.03593081 | 0.03471331 |  | 0.00648 | 954.24 |  | 941.3412 | 0.11069 | 1045.538 | 0.1000027 |  | 0.00448 | 940.8
220.9 | 4.287 | 1124.803 | 0.04287 | 1173.023 | 0.04197653 | 0.0363907 | 0.03517825 |  | 0.0065 | 958.5 |  | 934.8236 | 0.11123 | 1038.804 | 0.1005208 |  | 0.0045 | 945
221.37 | 4.341 | 1127.196 | 0.04341 | 1176.127 | 0.0424942 | 0.03689359 | 0.03568145 |  | 0.00652 | 962.76 |  | 934.8745 | 0.1117 | 1039.3 | 0.1009413 |  | 0.00452 | 949.2
220.96 | 4.387 | 1125.108 | 0.04387 | 1174.467 | 0.04293496 | 0.03734226 | 0.03613483 |  | 0.00654 | 967.02 |  | 927.7967 | 0.11228 | 1031.97 | 0.1014978 |  | 0.00454 | 953.4
221.45 | 4.449 | 1127.603 | 0.04449 | 1177.77 | 0.04352873 | 0.0379203 | 0.03671352 |  | 0.00656 | 971.28 |  | 927.3894 | 0.11286 | 1032.055 | 0.1020187 |  | 0.00456 | 957.6
221.03 | 4.464 | 1125.465 | 0.04464 | 1175.705 | 0.04367233 | 0.03807373 | 0.03687005 |  | 0.00658 | 975.54 |  | 920.6681 | 0.11343 | 1025.099 | 0.1025639 |  | 0.00458 | 961.8
221.23 | 4.51 | 1126.483 | 0.0451 | 1177.287 | 0.04411257 | 0.03850644 | 0.03730414 |  | 0.0066 | 979.8 |  | 920.1589 | 0.1139 | 1024.965 | 0.1029866 |  | 0.0046 | 966
221.18 | 4.557 | 1126.228 | 0.04557 | 1177.551 | 0.04456219 | 0.03895481 | 0.03775529 |  | 0.00662 | 984.06 |  | 913.0811 | 0.11428 | 1017.428 | 0.1033636 |  | 0.00462 | 970.2
221.21 | 4.595 | 1126.381 | 0.04595 | 1178.138 | 0.04492556 | 0.03931538 | 0.03811774 |  | 0.00664 | 988.32 |  | 912.3173 | 0.11475 | 1017.006 | 0.1037873 |  | 0.00464 | 974.4
221.09 | 4.669 | 1125.77 | 0.04669 | 1178.332 | 0.0456328 | 0.0400217 | 0.03882868 |  | 0.00666 | 992.58 |  | 906.869 | 0.11733 | 1013.272 | 0.1061168 |  | 0.00466 | 978.6
221.28 | 4.707 | 1126.738 | 0.04707 | 1179.773 | 0.04599579 | 0.04037782 | 0.03918581 |  | 0.00668 | 996.84 |  | 900.555 | 0.11629 | 1005.281 | 0.1052236 |  | 0.00468 | 982.8
221.46 | 4.769 | 1127.654 | 0.04769 | 1181.432 | 0.04658774 | 0.04096187 | 0.03977223 |  | 0.0067 | 1001.1 |  | 899.282 | 0.1166 | 1004.138 | 0.1055067 |  | 0.0047 | 987
221.15 | 4.815 | 1126.076 | 0.04815 | 1180.296 | 0.04702671 | 0.04140625 | 0.04022073 |  | 0.00672 | 1005.36 |  | 893.2736 | 0.11698 | 997.7687 | 0.1058773 |  | 0.00472 | 991.2
221.45 | 4.85 | 1127.603 | 0.0485 | 1182.292 | 0.04736057 | 0.04173061 | 0.04054536 |  | 0.00674 | 1009.62 |  | 890.9313 | 0.11764 | 995.7405 | 0.1064777 |  | 0.00474 | 995.4
221.12 | 4.908 | 1125.923 | 0.04908 | 1181.183 | 0.04791359 | 0.04228891 | 0.04110854 |  | 0.00676 | 1013.88 |  | 884.8719 | 0.11818 | 989.4461 | 0.1069907 |  | 0.00476 | 999.6
221.52 | 4.946 | 1127.96 | 0.04946 | 1183.749 | 0.04827575 | 0.04263885 | 0.04145839 |  | 0.00678 | 1018.14 |  | 882.4787 | 0.11876 | 987.2819 | 0.1075196 |  | 0.00478 | 1003.8
221.24 | 4.996 | 1126.534 | 0.04996 | 1182.816 | 0.04875207 | 0.04311961 | 0.04194332 |  | 0.0068 | 1022.4 |  | 876.0629 | 0.11918 | 980.4721 | 0.1079274 |  | 0.0048 | 1008
221.47 | 5.031 | 1127.705 | 0.05031 | 1184.44 | 0.04908536 | 0.04344517 | 0.04226954 |  | 0.00682 | 1026.66 |  | 874.128 | 0.1198 | 978.8485 | 0.1084889 |  | 0.00482 | 1012.2
221.11 | 5.07 | 1125.872 | 0.0507 | 1182.954 | 0.04945661 | 0.0438235 | 0.04265187 |  | 0.00684 | 1030.92 |  | 867.865 | 0.12026 | 972.2344 | 0.1089311 |  | 0.00484 | 1016.4
221.56 | 5.093 | 1128.163 | 0.05093 | 1185.621 | 0.04967549 | 0.04402967 | 0.04285689 |  | 0.00686 | 1035.18 |  | 865.4718 | 0.1208 | 970.0208 | 0.1094236 |  | 0.00486 | 1020.6
221.5 | 5.147 | 1127.858 | 0.05147 | 1185.909 | 0.05018919 | 0.044542 | 0.04337244 |  | 0.00688 | 1039.44 |  | 859.1069 | 0.1215 | 963.4884 | 0.110079 |  | 0.00488 | 1024.8
220.89 | 5.155 | 1124.752 | 0.05155 | 1182.733 | 0.05026527 | 0.04463321 | 0.04346729 |  | 0.0069 | 1043.7 |  | 854.626 | 0.12177 | 958.6938 | 0.1103426 |  | 0.0049 | 1029
221.39 | 5.186 | 1127.298 | 0.05186 | 1185.759 | 0.05056003 | 0.04491355 | 0.04374667 |  | 0.00692 | 1047.96 |  | 853.353 | 0.12227 | 957.6925 | 0.110793 |  | 0.00492 | 1033.2
221.13 | 5.209 | 1125.974 | 0.05209 | 1184.626 | 0.05077866 | 0.04513759 | 0.0439733 |  | 0.00694 | 1052.22 |  | 845.9188 | 0.12296 | 949.933 | 0.1114446 |  | 0.00494 | 1037.4
221.6 | 5.209 | 1128.367 | 0.05209 | 1187.144 | 0.05077866 | 0.0451256 | 0.04395884 |  | 0.00696 | 1056.48 |  | 843.9839 | 0.123 | 947.7939 | 0.1114904 |  | 0.00496 | 1041.6
221.3 | 5.22 | 1126.839 | 0.0522 | 1185.66 | 0.05088321 | 0.04523721 | 0.04407262 |  | 0.00698 | 1060.74 |  | 836.1933 | 0.12447 | 940.2743 | 0.1128343 |  | 0.00498 | 1045.8
221.47 | 5.255 | 1127.705 | 0.05255 | 1186.966 | 0.05121579 | 0.04556357 | 0.04439997 |  | 0.007 | 1065 |  | 834.6148 | 0.12443 | 938.4659 | 0.1128074 |  | 0.005 | 1050
221.72 | 5.294 | 1128.978 | 0.05294 | 1188.746 | 0.05158625 | 0.04592556 | 0.04476274 |  | 0.00702 | 1069.26 |  | 826.2131 | 0.12485 | 929.3659 | 0.1132241 |  | 0.00502 | 1054.2
221.71 | 5.309 | 1128.927 | 0.05309 | 1188.862 | 0.0517287 | 0.04606745 | 0.04490549 |  | 0.00704 | 1073.52 |  | 823.9727 | 0.12567 | 927.5214 | 0.1139616 |  | 0.00504 | 1058.4
222.24 | 5.359 | 1131.626 | 0.05359 | 1192.27 | 0.05220338 | 0.04652591 | 0.04536386 |  | 0.00706 | 1077.78 |  | 730.4853 | 0.12655 | 822.9282 | 0.1152412 |  | 0.00506 | 1062.6
221.97 | 5.382 | 1130.251 | 0.05382 | 1191.081 | 0.05242166 | 0.04674984 | 0.04559045 |  | 0.00708 | 1082.04 |  | 738.3268 | 0.12682 | 831.9614 | 0.1154378 |  | 0.00508 | 1066.8
222.25 | 5.402 | 1131.677 | 0.05402 | 1192.81 | 0.05261143 | 0.04693138 | 0.0457716 |  | 0.0071 | 1086.3 |  | 734.2533 | 0.12748 | 827.8559 | 0.1160429 |  | 0.0051 | 1071
222.27 | 5.429 | 1131.779 | 0.05429 | 1193.223 | 0.05286755 | 0.04718554 | 0.04602711 |  | 0.00712 | 1090.56 |  | 725.7498 | 0.1281 | 818.7183 | 0.1166361 |  | 0.00512 | 1075.2
222.38 | 5.463 | 1132.339 | 0.05463 | 1194.198 | 0.05318999 | 0.04750334 | 0.04634617 |  | 0.00714 | 1094.82 |  | 0 | 0 | 0 | 0 |  | 0.00514 | 1079.4
222.4 | 5.502 | 1132.441 | 0.05502 | 1194.747 | 0.05355972 | 0.04787045 | 0.04671528 |  | 0.00716 | 1099.08 |  | 0 | 0 | 0 | 0 |  | 0.00516 | 1083.6
222.56 | 5.537 | 1133.255 | 0.05537 | 1196.004 | 0.05389142 | 0.04819616 | 0.04704205 |  | 0.00718 | 1103.34 |  | 0 | 0 | 0 | 0 |  | 0.00518 | 1087.8
222.48 | 5.579 | 1132.848 | 0.05579 | 1196.049 | 0.0542893 | 0.04859383 | 0.0474424 |  | 0.0072 | 1107.6 |  | 0 | 0 | 0 | 0 |  | 0.0052 | 1092
222.62 | 5.622 | 1133.561 | 0.05622 | 1197.29 | 0.0546965 | 0.04899512 | 0.04784528 |  | 0.00722 | 1111.86 |  | 0 | 0 | 0 | 0 |  | 0.00522 | 1096.2
222.98 | 5.664 | 1135.394 | 0.05664 | 1199.703 | 0.05509406 | 0.04938119 | 0.04823177 |  | 0.00724 | 1116.12 |  | 0 | 0 | 0 | 0 |  | 0.00524 | 1100.4
222.56 | 5.699 | 1133.255 | 0.05699 | 1197.839 | 0.05542525 | 0.04972125 | 0.04857588 |  | 0.00726 | 1120.38 |  | 0 | 0 | 0 | 0 |  | 0.00526 | 1104.6
222.8 | 5.745 | 1134.477 | 0.05745 | 1199.653 | 0.05586035 | 0.05014772 | 0.0490036 |  | 0.00728 | 1124.64 |  | 0 | 0 | 0 | 0 |  | 0.00528 | 1108.8
222.51 | 5.784 | 1133.001 | 0.05784 | 1198.533 | 0.05622909 | 0.05052179 | 0.04938126 |  | 0.0073 | 1128.9 |  | 0 | 0 | 0 | 0 |  | 0.0053 | 1113
222.93 | 5.83 | 1135.139 | 0.0583 | 1201.318 | 0.05666385 | 0.05094329 | 0.04980309 |  | 0.00732 | 1133.16 |  | 0 | 0 | 0 | 0 |  | 0.00532 | 1117.2
222.55 | 5.872 | 1133.204 | 0.05872 | 1199.746 | 0.05706063 | 0.05134755 | 0.05021157 |  | 0.00734 | 1137.42 |  | 0 | 0 | 0 | 0 |  | 0.00534 | 1121.4
222.89 | 5.915 | 1134.936 | 0.05915 | 1202.067 | 0.0574667 | 0.05174257 | 0.05060718 |  | 0.00736 | 1141.68 |  | 0 | 0 | 0 | 0 |  | 0.00536 | 1125.6
223 | 5.934 | 1135.496 | 0.05934 | 1202.876 | 0.05764607 | 0.05191809 | 0.05078316 |  | 0.00738 | 1145.94 |  | 0 | 0 | 0 | 0 |  | 0.00538 | 1129.8
222.57 | 5.973 | 1133.306 | 0.05973 | 1200.999 | 0.05801416 | 0.05229512 | 0.05116448 |  | 0.0074 | 1150.2 |  | 0 | 0 | 0 | 0 |  | 0.0054 | 1134
222.94 | 6.019 | 1135.19 | 0.06019 | 1203.517 | 0.05844814 | 0.0527171 | 0.05158708 |  | 0.00742 | 1154.46 |  | 0 | 0 | 0 | 0 |  | 0.00542 | 1138.2
222.51 | 6.061 | 1133.001 | 0.06061 | 1201.672 | 0.05884421 | 0.05312197 | 0.05199639 |  | 0.00744 | 1158.72 |  | 0 | 0 | 0 | 0 |  | 0.00544 | 1142.4
222.91 | 6.108 | 1135.037 | 0.06108 | 1204.366 | 0.05928726 | 0.05355218 | 0.05242712 |  | 0.00746 | 1162.98 |  | 0 | 0 | 0 | 0 |  | 0.00546 | 1146.6
222.52 | 6.154 | 1133.052 | 0.06154 | 1202.78 | 0.05972068 | 0.05399316 | 0.05287255 |  | 0.00748 | 1167.24 |  | 0 | 0 | 0 | 0 |  | 0.00548 | 1150.8
222.96 | 6.204 | 1135.292 | 0.06204 | 1205.726 | 0.06019159 | 0.05445004 | 0.05332991 |  | 0.0075 | 1171.5 |  | 0 | 0 | 0 | 0 |  | 0.0055 | 1155
222.66 | 6.247 | 1133.764 | 0.06247 | 1204.591 | 0.06059639 | 0.05486024 | 0.05374394 |  | 0.00752 | 1175.76 |  | 0 | 0 | 0 | 0 |  | 0.00552 | 1159.2
222.5 | 6.285 | 1132.95 | 0.06285 | 1204.156 | 0.06095398 | 0.0552199 | 0.05410646 |  | 0.00754 | 1180.02 |  | 0 | 0 | 0 | 0 |  | 0.00554 | 1163.4
222.61 | 6.339 | 1133.51 | 0.06339 | 1205.363 | 0.06146192 | 0.05572209 | 0.05461101 |  | 0.00756 | 1184.28 |  | 0 | 0 | 0 | 0 |  | 0.00556 | 1167.6
222.59 | 6.385 | 1133.408 | 0.06385 | 1205.776 | 0.0618944 | 0.05615261 | 0.05504411 |  | 0.00758 | 1188.54
222.66 | 6.432 | 1133.764 | 0.06432 | 1206.688 | 0.0623361 | 0.05658996 | 0.05548365 |  | 0.0076 | 1192.8
222.52 | 6.467 | 1133.052 | 0.06467 | 1206.326 | 0.06266489 | 0.05692048 | 0.05581676
222.59 | 6.521 | 1133.408 | 0.06521 | 1207.318 | 0.06317196 | 0.05742283 | 0.05632167
222.5 | 6.567 | 1132.95 | 0.06567 | 1207.351 | 0.06360371 | 0.05785442 | 0.05675619
222.84 | 6.621 | 1134.681 | 0.06621 | 1209.808 | 0.0641103 | 0.05834931 | 0.05725232
222.3 | 6.659 | 1131.931 | 0.06659 | 1207.307 | 0.06446664 | 0.05871756 | 0.05762528
222.58 | 6.706 | 1133.357 | 0.06706 | 1209.36 | 0.0649072 | 0.05914835 | 0.05805722
222.37 | 6.752 | 1132.288 | 0.06752 | 1208.74 | 0.0653382 | 0.0595823 | 0.05849468
222.52 | 6.798 | 1133.052 | 0.06798 | 1210.076 | 0.06576901 | 0.06000675 | 0.05892088
222.28 | 6.848 | 1131.83 | 0.06848 | 1209.337 | 0.06623708 | 0.06047833 | 0.05939633
222.14 | 6.868 | 1131.117 | 0.06868 | 1208.802 | 0.06642424 | 0.06066804 | 0.0595878
222.51 | 6.926 | 1133.001 | 0.06926 | 1211.472 | 0.06696682 | 0.0611979 | 0.06011899
221.98 | 6.949 | 1130.302 | 0.06949 | 1208.847 | 0.0671819 | 0.06142549 | 0.06035038
222.34 | 7.014 | 1132.135 | 0.07014 | 1211.543 | 0.06778948 | 0.06202023 | 0.06094688
222.09 | 7.08 | 1130.862 | 0.0708 | 1210.927 | 0.06840603 | 0.06263971 | 0.06157113
221.53 | 7.122 | 1128.011 | 0.07122 | 1208.348 | 0.06879819 | 0.06304415 | 0.06198052
221.87 | 7.173 | 1129.742 | 0.07173 | 1210.778 | 0.06927417 | 0.06350855 | 0.06244603
221.28 | 7.211 | 1126.738 | 0.07211 | 1207.987 | 0.06962867 | 0.06387635 | 0.06281869
221.53 | 7.273 | 1128.011 | 0.07273 | 1210.051 | 0.0702068 | 0.06444465 | 0.06338913
220.98 | 7.308 | 1125.21 | 0.07308 | 1207.44 | 0.07053302 | 0.0647833 | 0.06373228
221.09 | 7.338 | 1125.77 | 0.07338 | 1208.379 | 0.07081255 | 0.06505836 | 0.06400842
220.61 | 7.462 | 1123.326 | 0.07462 | 1207.149 | 0.07196711 | 0.06621878 | 0.06517776
220.87 | 7.493 | 1124.65 | 0.07493 | 1208.92 | 0.07225554 | 0.06649878 | 0.06545819
220.06 | 7.512 | 1120.525 | 0.07512 | 1204.699 | 0.07243228 | 0.06669562 | 0.06565985
219.94 | 7.57 | 1119.914 | 0.0757 | 1204.692 | 0.07297161 | 0.06723498 | 0.06620288
219.64 | 7.62 | 1118.387 | 0.0762 | 1203.608 | 0.07343632 | 0.06770485 | 0.06667681
219.4 | 7.659 | 1117.165 | 0.07659 | 1202.728 | 0.07379864 | 0.06807136 | 0.06704652
218.96 | 7.728 | 1114.924 | 0.07728 | 1201.086 | 0.07443935 | 0.06871989 | 0.06770077
218.81 | 7.774 | 1114.161 | 0.07774 | 1200.775 | 0.07486626 | 0.06914828 | 0.0681323
218.2 | 7.828 | 1111.055 | 0.07828 | 1198.028 | 0.07536718 | 0.06966228 | 0.06865199
218.12 | 7.867 | 1110.647 | 0.07867 | 1198.022 | 0.0757288 | 0.07002394 | 0.06901608
218.14 | 7.902 | 1110.749 | 0.07902 | 1198.52 | 0.07605322 | 0.07034598 | 0.06933988
217.2 | 7.936 | 1105.963 | 0.07936 | 1193.732 | 0.07636827 | 0.07068384 | 0.06968386
217.45 | 8.006 | 1107.236 | 0.08006 | 1195.881 | 0.0770166 | 0.07132192 | 0.07032449
216.43 | 8.048 | 1102.042 | 0.08048 | 1190.734 | 0.07740539 | 0.07173522 | 0.07074467
216.6 | 8.102 | 1102.907 | 0.08102 | 1192.265 | 0.07790504 | 0.07222759 | 0.07123909
215.92 | 8.156 | 1099.445 | 0.08156 | 1189.116 | 0.07840444 | 0.07274199 | 0.07175942
215.13 | 8.214 | 1095.422 | 0.08214 | 1185.4 | 0.07894056 | 0.0732958 | 0.07231986
215.25 | 8.261 | 1096.033 | 0.08261 | 1186.577 | 0.07937479 | 0.07372443 | 0.07275039
214.36 | 8.307 | 1091.502 | 0.08307 | 1182.173 | 0.0797996 | 0.07417021 | 0.07320259
214.31 | 8.357 | 1091.247 | 0.08357 | 1182.443 | 0.08026115 | 0.07463047 | 0.07366567
213.55 | 8.407 | 1087.377 | 0.08407 | 1178.793 | 0.08072248 | 0.07510918 | 0.0741504
213.36 | 8.469 | 1086.41 | 0.08469 | 1178.418 | 0.08129423 | 0.07568272 | 0.074728
212.51 | 8.511 | 1082.082 | 0.08511 | 1174.178 | 0.08168136 | 0.07609004 | 0.07514129
212.43 | 8.569 | 1081.674 | 0.08569 | 1174.363 | 0.08221573 | 0.07662353 | 0.07567812
211.59 | 8.616 | 1077.397 | 0.08616 | 1170.226 | 0.08264854 | 0.07707604 | 0.07613678
211.48 | 8.673 | 1076.837 | 0.08673 | 1170.231 | 0.08317319 | 0.07760066 | 0.07666481
210.68 | 8.712 | 1072.763 | 0.08712 | 1166.223 | 0.083532 | 0.07797856 | 0.07704824
210.68 | 8.785 | 1072.763 | 0.08785 | 1167.006 | 0.08420327 | 0.0786461 | 0.07771952
209.49 | 8.828 | 1066.704 | 0.08828 | 1160.873 | 0.08459847 | 0.0790705 | 0.07815133
209.2 | 8.878 | 1065.227 | 0.08878 | 1159.798 | 0.0850578 | 0.07953495 | 0.07861959
208.73 | 8.932 | 1062.834 | 0.08932 | 1157.767 | 0.08555365 | 0.08004047 | 0.0791299
208.35 | 8.955 | 1060.899 | 0.08955 | 1155.903 | 0.08576477 | 0.08026047 | 0.07935272
208.36 | 9.021 | 1060.95 | 0.09021 | 1156.658 | 0.08637034 | 0.08086244 | 0.07995798
207.22 | 9.063 | 1055.145 | 0.09063 | 1150.773 | 0.08675551 | 0.08127564 | 0.08037824
207.39 | 9.113 | 1056.011 | 0.09113 | 1152.245 | 0.08721386 | 0.08172697 | 0.08083135
206.29 | 9.163 | 1050.41 | 0.09163 | 1146.659 | 0.08767199 | 0.08221171 | 0.08132334
206.34 | 9.221 | 1050.664 | 0.09221 | 1147.546 | 0.08820317 | 0.08273866 | 0.08185298
205.26 | 9.264 | 1045.165 | 0.09264 | 1141.989 | 0.08859679 | 0.08315874 | 0.08227983
205.24 | 9.318 | 1045.063 | 0.09318 | 1142.442 | 0.08909088 | 0.08365068 | 0.08277454
204.23 | 9.364 | 1039.921 | 0.09364 | 1137.299 | 0.08951158 | 0.08409587 | 0.08322633
204.18 | 9.434 | 1039.666 | 0.09434 | 1137.748 | 0.09015144 | 0.08473359 | 0.08386773
203.27 | 9.488 | 1035.032 | 0.09488 | 1133.236 | 0.09064477 | 0.08524841 | 0.08438906
202.36 | 9.534 | 1030.399 | 0.09534 | 1128.637 | 0.09106482 | 0.08569036 | 0.08483711
202.43 | 9.58 | 1030.755 | 0.0958 | 1129.501 | 0.09148469 | 0.08610611 | 0.08525483
201.36 | 9.63 | 1025.307 | 0.0963 | 1124.044 | 0.09194087 | 0.08658828 | 0.08574394
201.27 | 9.677 | 1024.849 | 0.09677 | 1124.023 | 0.0923695 | 0.08701701 | 0.08617534
200.42 | 9.731 | 1020.52 | 0.09731 | 1119.827 | 0.09286173 | 0.08752922 | 0.08669373
200.13 | 9.8 | 1019.044 | 0.098 | 1118.91 | 0.09349034 | 0.0881622 | 0.08733127
199.18 | 9.835 | 1014.206 | 0.09835 | 1113.954 | 0.09380905 | 0.08850451 | 0.08767921
199.05 | 9.9 | 1013.544 | 0.099 | 1113.885 | 0.09440068 | 0.08909646 | 0.08827484
198.04 | 9.943 | 1008.402 | 0.09943 | 1108.667 | 0.09479186 | 0.0895125 | 0.08869711
198.23 | 9.97 | 1009.369 | 0.0997 | 1110.003 | 0.09503742 | 0.08975169 | 0.08893681
197.12 | 10.02 | 1003.717 | 0.1002 | 1104.29 | 0.09549198 | 0.09023346 | 0.08942554
197.06 | 10.078 | 1003.412 | 0.10078 | 1104.535 | 0.09601902 | 0.09075933 | 0.08995442
196.18 | 10.14 | 998.9307 | 0.1014 | 1100.222 | 0.0965821 | 0.09134294 | 0.09054458
195.09 | 10.194 | 993.3805 | 0.10194 | 1094.646 | 0.09707226 | 0.09185966 | 0.09106829
195.13 | 10.244 | 993.5842 | 0.10244 | 1095.367 | 0.09752591 | 0.09230987 | 0.09152071
194.05 | 10.294 | 988.0849 | 0.10294 | 1089.798 | 0.09797934 | 0.09278983 | 0.09200738
194.04 | 10.344 | 988.034 | 0.10344 | 1090.236 | 0.09843257 | 0.09324097 | 0.09246092
193.04 | 10.41 | 982.9421 | 0.1041 | 1085.266 | 0.09903052 | 0.09386259 | 0.09308965
192.05 | 10.452 | 977.9011 | 0.10452 | 1080.111 | 0.09941085 | 0.09426746 | 0.09350044
191.91 | 10.514 | 977.1882 | 0.10514 | 1079.93 | 0.09997202 | 0.0948295 | 0.09406592
190.87 | 10.552 | 971.8927 | 0.10552 | 1074.447 | 0.1003158 | 0.0951994 | 0.09444172
190.8 | 10.626 | 971.5362 | 0.10626 | 1074.772 | 0.100985 | 0.095867 | 0.09511302
189.61 | 10.664 | 965.4769 | 0.10664 | 1068.435 | 0.1013284 | 0.09624061 | 0.09549308
189.43 | 10.73 | 964.5603 | 0.1073 | 1068.058 | 0.1019246 | 0.09683863 | 0.09609484
188.33 | 10.772 | 958.9592 | 0.10772 | 1062.258 | 0.1023038 | 0.09724548 | 0.09650792
188.12 | 10.834 | 957.8899 | 0.10834 | 1061.668 | 0.1028634 | 0.09780784 | 0.09707394
186.92 | 10.877 | 951.7796 | 0.10877 | 1055.305 | 0.1032513 | 0.09822603 | 0.09749876
186.69 | 10.931 | 950.6085 | 0.10931 | 1054.519 | 0.1037382 | 0.09871668 | 0.09799275
185.71 | 10.977 | 945.6184 | 0.10977 | 1049.419 | 0.1041528 | 0.09915555 | 0.09843749
185.36 | 11.05 | 943.8362 | 0.1105 | 1048.13 | 0.1048104 | 0.09981927 | 0.09910584
184.87 | 11.069 | 941.3412 | 0.11069 | 1045.538 | 0.1049814 | 0.1000027 | 0.099292
183.59 | 11.123 | 934.8236 | 0.11123 | 1038.804 | 0.1054675 | 0.1005208 | 0.09981746
183.6 | 11.17 | 934.8745 | 0.1117 | 1039.3 | 0.1058904 | 0.1009413 | 0.10024
182.21 | 11.228 | 927.7967 | 0.11228 | 1031.97 | 0.106412 | 0.1014978 | 0.1008044
182.13 | 11.286 | 927.3894 | 0.11286 | 1032.055 | 0.1069333 | 0.1020187 | 0.1013282
180.81 | 11.343 | 920.6681 | 0.11343 | 1025.099 | 0.1074453 | 0.1025639 | 0.1018808
180.71 | 11.39 | 920.1589 | 0.1139 | 1024.965 | 0.1078674 | 0.1029866 | 0.102306
179.32 | 11.428 | 913.0811 | 0.11428 | 1017.428 | 0.1082085 | 0.1033636 | 0.1026898
179.17 | 11.475 | 912.3173 | 0.11475 | 1017.006 | 0.1086302 | 0.1037873 | 0.1031161
178.1 | 11.733 | 906.869 | 0.11733 | 1013.272 | 0.1109419 | 0.1061168 | 0.1054608
176.86 | 11.629 | 900.555 | 0.11629 | 1005.281 | 0.1100107 | 0.1052236 | 0.1045678
176.61 | 11.66 | 899.282 | 0.1166 | 1004.138 | 0.1102884 | 0.1055067 | 0.1048531
175.43 | 11.698 | 893.2736 | 0.11698 | 997.7687 | 0.1106286 | 0.1058773 | 0.1052297
174.97 | 11.764 | 890.9313 | 0.11764 | 995.7405 | 0.1112193 | 0.1064777 | 0.1058346
173.78 | 11.818 | 884.8719 | 0.11818 | 989.4461 | 0.1117024 | 0.1069907 | 0.1063542
173.31 | 11.876 | 882.4787 | 0.11876 | 987.2819 | 0.1122209 | 0.1075196 | 0.1068872
172.05 | 11.918 | 876.0629 | 0.11918 | 980.4721 | 0.1125963 | 0.1079274 | 0.1073014
171.67 | 11.98 | 874.128 | 0.1198 | 978.8485 | 0.1131501 | 0.1084889 | 0.1078669
170.44 | 12.026 | 867.865 | 0.12026 | 972.2344 | 0.1135608 | 0.1089311 | 0.1083154
169.97 | 12.08 | 865.4718 | 0.1208 | 970.0208 | 0.1140427 | 0.1094236 | 0.1088118
168.72 | 12.15 | 859.1069 | 0.1215 | 963.4884 | 0.1146671 | 0.110079 | 0.1094747
167.84 | 12.177 | 854.626 | 0.12177 | 958.6938 | 0.1149078 | 0.1103426 | 0.1097425
167.59 | 12.227 | 853.353 | 0.12227 | 957.6925 | 0.1153534 | 0.110793 | 0.1101958
166.13 | 12.296 | 845.9188 | 0.12296 | 949.933 | 0.1159681 | 0.1114446 | 0.1108553
165.75 | 12.3 | 843.9839 | 0.123 | 947.7939 | 0.1160037 | 0.1114904 | 0.1109027
164.22 | 12.447 | 836.1933 | 0.12447 | 940.2743 | 0.1173118 | 0.1128343 | 0.1122579
163.91 | 12.443 | 834.6148 | 0.12443 | 938.4659 | 0.1172762 | 0.1128074 | 0.1122318
162.26 | 12.485 | 826.2131 | 0.12485 | 929.3659 | 0.1176497 | 0.1132241 | 0.1126561
161.82 | 12.567 | 823.9727 | 0.12567 | 927.5214 | 0.1183784 | 0.1139616 | 0.1133983
143.46 | 12.655 | 730.4853 | 0.12655 | 822.9282 | 0.1191599 | 0.1152412 | 0.1147448
145 | 12.682 | 738.3268 | 0.12682 | 831.9614 | 0.1193995 | 0.1154378 | 0.1149371
144.2 | 12.748 | 734.2533 | 0.12748 | 827.8559 | 0.1199851 | 0.1160429 | 0.1155472
142.53 | 12.81 | 725.7498 | 0.1281 | 818.7183 | 0.1205348 | 0.1166361 | 0.1161484

## 10
| 10_1 |  | 10_2 |  | 10_3 | yield strength | sigma0 | strain0 | k | n | 有限元材料数据 | [5 empty] | 有限元 |  |  |  |  | 10_1 | 10_2 | 10_3 | 平均值 | 有限元 | 误差
位移mm | 荷载kN | 位移mm | 荷载kN | 位移/mm | 荷载/kN | 1094.964 | 1123.122 | 0.01138 | 1478 | 0.068 | strain | stress | strain | stress1 | stress2 | 差值 | TIME | RF | 位移(mm） | 荷载（kN） | 极限荷载（kN） | 224.61 | 224.66 | 223 | 224.09 | 229.2324 | 2.295%
0 | 0 | 0 | 0 | 0.012 | 0 | [5 empty] | 0 | 1094.964 | 0 | 1094.964 | 0 | 1094.964 | 0 | 0 | 0 | 0 | 极限荷载对应的位移(mm） | 6.584 | 6.754 | 5.934 | 6.424 | 6.44 | 0.2491%
-0.008 | 4.37 | 0 | 1.29 | -0.015 | 0.05 | [5 empty] | 0.001 | 1097.438 | 0.001 | 1097.438 | 924.0052 | 173.4332 | 0.002 | 4234.95 | 0.04 | 16.9398
0 | 5.54 | 0.004 | 1.14 | -0.035 | 0.04 | [5 empty] | 0.0012 | 1097.933 | 0.0012 | 1097.933 | 935.5322 | 162.4011 | 0.004 | 8466.22 | 0.08 | 33.86488
-0.023 | 6.3 | -0.027 | 4.63 | 0.008 | 0.07 | [5 empty] | 0.0014 | 1098.428 | 0.0014 | 1098.428 | 945.3903 | 153.0379 | 0.006 | 12693.8 | 0.12 | 50.7752
-0.004 | 7.38 | 0.012 | 5.27 | 0.012 | 0.07 | [5 empty] | 0.0016 | 1098.923 | 0.0016 | 1098.923 | 954.0137 | 144.9094 | 0.008 | 16917.8 | 0.16 | 67.6712
-0.008 | 8.33 | 0.012 | 7.04 | -0.023 | 0.07 | [5 empty] | 0.0018 | 1099.418 | 0.0018 | 1099.418 | 961.6853 | 137.7327 | 0.01 | 21138 | 0.2 | 84.552
-0.019 | 8.64 | 0.015 | 7.5 | 0.008 | 0.15 | [5 empty] | 0.002 | 1099.913 | 0.002 | 1099.913 | 968.6 | 131.3128 | 0.012 | 25354.6 | 0.24 | 101.4184
-0.012 | 9.25 | -0.027 | 8.06 | -0.027 | 0.14 | [5 empty] | 0.0022 | 1100.408 | 0.0022 | 1100.408 | 974.898 | 125.5097 | 0.014 | 29567.6 | 0.28 | 118.2704
0.015 | 10 | -0.008 | 8.7 | -0.008 | 0.13 | [5 empty] | 0.0024 | 1100.903 | 0.0024 | 1100.903 | 980.6833 | 120.2192 | 0.016 | 33776.9 | 0.32 | 135.1076
-0.019 | 10.69 | 0.012 | 9.08 | -0.004 | 0.17 | [5 empty] | 0.0026 | 1101.397 | 0.0026 | 1101.397 | 986.0357 | 115.3618 | 0.018 | 37982.6 | 0.36 | 151.9304
0.008 | 10.94 | -0.004 | 9.81 | -0.031 | 0.17 | [5 empty] | 0.0028 | 1101.892 | 0.0028 | 1101.892 | 991.0172 | 110.8751 | 0.02 | 42184.5 | 0.4 | 168.738
0.012 | 11.81 | 0.008 | 10.5 | 0.004 | 0.19 | [5 empty] | 0.003 | 1102.387 | 0.003 | 1102.387 | 995.6775 | 106.7097 | 0.022 | 46380.8 | 0.44 | 185.5232
0.027 | 12.58 | 0.015 | 11.34 | -0.039 | 0.17 | [5 empty] | 0.0032 | 1102.882 | 0.0032 | 1102.882 | 1000.057 | 102.8253 | 0.024 | 50567.7 | 0.48 | 202.2708
0.015 | 12.71 | 0.015 | 12.01 | -0.027 | 0.23 | [5 empty] | 0.0034 | 1103.377 | 0.0034 | 1103.377 | 1004.188 | 99.189 | 0.026 | 54261.6 | 0.52 | 217.0464
0.035 | 13.71 | 0.027 | 12.34 | 0.008 | 0.19 | [5 empty] | 0.0036 | 1103.872 | 0.0036 | 1103.872 | 1008.099 | 95.77323 | 0.028 | 54590 | 0.56 | 218.36
0.035 | 14.37 | 0.023 | 12.98 | 0.004 | 0.23 | [5 empty] | 0.0038 | 1104.367 | 0.0038 | 1104.367 | 1011.812 | 92.55493 | 0.03 | 54625.8 | 0.6 | 218.5032
0.031 | 14.8 | 0.023 | 13.49 | -0.008 | 0.21 | [5 empty] | 0.004 | 1104.862 | 0.004 | 1104.862 | 1015.347 | 89.5145 | 0.032 | 54660.2 | 0.64 | 218.6408
0.042 | 15.9 | 0.023 | 14.64 | -0.019 | 0.25 | [5 empty] | 0.005 | 1107.336 | 0.005 | 1107.336 | 1030.871 | 76.46475 | 0.034 | 54694.1 | 0.68 | 218.7764
0.039 | 16.37 | 0.019 | 15.56 | 0.012 | 0.27 | [5 empty] | 0.006 | 1109.81 | 0.006 | 1109.81 | 1043.731 | 66.07896 | 0.036 | 54727.4 | 0.72 | 218.9096
0.058 | 17.63 | 0.035 | 16.39 | 0.004 | 1.16 | [5 empty] | 0.007 | 1112.285 | 0.007 | 1112.285 | 1054.73 | 57.55513 | 0.038 | 54760.3 | 0.76 | 219.0412
0.046 | 18.21 | 0.031 | 17.33 | -0.015 | 2.88 | [5 empty] | 0.008 | 1114.759 | 0.008 | 1114.759 | 1064.35 | 50.40879 | 0.04 | 54793 | 0.8 | 219.172
0.046 | 19.27 | 0.042 | 18.13 | -0.023 | 4.34 | [5 empty] | 0.009 | 1117.233 | 0.009 | 1117.233 | 1072.909 | 44.32428 | 0.042 | 54825.5 | 0.84 | 219.302
0.042 | 20.25 | 0.046 | 18.82 | 0.012 | 5.49 | [5 empty] | 0.01 | 1119.708 | 0.01 | 1119.708 | 1080.624 | 39.08417 | 0.044 | 54857.8 | 0.88 | 219.4312
0.046 | 20.73 | 0.039 | 19.49 | 0.015 | 6.2 | [5 empty] | 0.011 | 1122.182 | 0.011 | 1122.182 | 1087.65 | 34.53217 | 0.046 | 54890 | 0.92 | 219.56
0.05 | 21.13 | 0.046 | 20.55 | 0.012 | 6.36 | [5 empty] | 0.012 | 1124.656 | 0.012 | 1124.656 | 1094.104 | 30.55208 | 0.048 | 54921.8 | 0.96 | 219.6872
0.054 | 21.35 | 0.062 | 20.98 | 0.015 | 6.76 | [5 empty] | 0.013 | 1127.131 | 0.013 | 1127.131 | 1100.076 | 27.0551 | 0.05 | 54953.4 | 1 | 219.8136
0.058 | 21.46 | 0.058 | 21.06 | 0.015 | 7.43 | [5 empty] | 0.014 | 1129.605 | 0.014 | 1129.605 | 1105.633 | 23.97181 | 0.052 | 54984.9 | 1.04 | 219.9396
0.05 | 21.61 | 0.066 | 21.39 | 0.023 | 7.56 | [5 empty] | 0.015 | 1132.08 | 0.015 | 1132.08 | 1110.833 | 21.2469 | 0.054 | 55016.2 | 1.08 | 220.0648
0.05 | 21.6 | 0.054 | 21.57 | -0.008 | 8.64 | [5 empty] | 0.016 | 1134.554 | 0.016 | 1134.554 | 1115.718 | 18.83552 | 0.056 | 55047.4 | 1.12 | 220.1896
0.05 | 21.59 | 0.066 | 21.66 | 0.023 | 9.14 | [5 empty] | 0.017 | 1137.028 | 0.017 | 1137.028 | 1120.327 | 16.70087 | 0.058 | 55078.3 | 1.16 | 220.3132
0.058 | 21.59 | 0.062 | 21.66 | 0.023 | 9.66 | [5 empty] | 0.018 | 1139.503 | 0.018 | 1139.503 | 1124.69 | 14.81231 | 0.06 | 55109 | 1.2 | 220.436
0.066 | 21.56 | 0.062 | 21.7 | 0.035 | 9.65 | [5 empty] | 0.019 | 1141.977 | 0.019 | 1141.977 | 1128.833 | 13.14406 | 0.062 | 55139.6 | 1.24 | 220.5584
0.05 | 21.59 | 0.062 | 21.67 | 0.035 | 11.08 | [5 empty] | 0.02 | 1144.451 | 0.02 | 1144.451 | 1132.777 | 11.67424 | 0.064 | 55170.1 | 1.28 | 220.6804
0.054 | 21.62 | 0.066 | 21.63 | 0.027 | 10.97 | [5 empty] | 0.021 | 1146.926 | 0.021 | 1146.926 | 1136.542 | 10.38411 | 0.066 | 55200.6 | 1.32 | 220.8024
0.062 | 21.64 | 0.058 | 21.57 | 0.058 | 12.83 | [5 empty] | 0.022 | 1149.4 | 0.022 | 1149.4 | 1140.143 | 9.25749 | 0.068 | 55231 | 1.36 | 220.924
0.05 | 21.59 | 0.062 | 21.61 | 0.05 | 13.61 | [5 empty] | 0.023 | 1151.874 | 0.023 | 1151.874 | 1143.594 | 8.280308 | 0.07 | 55261.2 | 1.4 | 221.0448
0.058 | 21.63 | 0.058 | 21.61 | 0.042 | 14.56 | [5 empty] | 0.024 | 1154.349 | 0.024 | 1154.349 | 1146.909 | 7.440254 | 0.072 | 55291.2 | 1.44 | 221.1648
0.058 | 21.59 | 0.062 | 21.64 | 0.054 | 14.83 | [5 empty] | 0.025 | 1156.823 | 0.025 | 1156.823 | 1150.097 | 6.726496 | 0.074 | 55321.2 | 1.48 | 221.2848
0.054 | 21.62 | 0.058 | 21.65 | 0.073 | 16.16 | [5 empty] | 0.026 | 1159.298 | 0.026 | 1159.298 | 1153.168 | 6.129448 | 0.076 | 55351.2 | 1.52 | 221.4048
0.05 | 21.61 | 0.054 | 21.61 | 0.081 | 16.77 | [5 empty] | 0.027 | 1161.772 | 0.027 | 1161.772 | 1156.131 | 5.640587 | 0.078 | 55381 | 1.56 | 221.524
0.054 | 21.59 | 0.066 | 21.6 | 0.073 | 18.02 | [5 empty] | 0.028 | 1164.246 | 0.028 | 1164.246 | 1158.994 | 5.2523 | 0.08 | 55410.7 | 1.6 | 221.6428
0.046 | 21.63 | 0.066 | 21.63 | 0.069 | 18.47 | [5 empty] | 0.029 | 1166.721 | 0.029 | 1166.721 | 1161.763 | 4.957758 | 0.082 | 55440.3 | 1.64 | 221.7612
0.054 | 21.62 | 0.062 | 21.66 | 0.073 | 18.74 | [5 empty] | 0.03 | 1164.444 | 0.03 | 1169.195 | 1164.444 | 4.750814 | 0.084 | 55469.8 | 1.68 | 221.8792
0.066 | 21.83 | 0.066 | 22.03 | 0.077 | 19.37 | [5 empty] | 0.04 | 1187.448 | 0.04 | 1193.939 | 1187.448 | 6.490879 | 0.086 | 55499.3 | 1.72 | 221.9972
0.062 | 22.28 | 0.062 | 22.28 | 0.085 | 19.67 | [5 empty] | 0.05 | 1205.603 | 0.05 | 1218.682 | 1205.603 | 13.07907 | 0.088 | 55528.7 | 1.76 | 222.1148
0.069 | 23.04 | 0.069 | 23.03 | 0.085 | 19.93 | [5 empty] | 0.06 | 1220.643 | 0.06 | 1243.426 | 1220.643 | 22.78276 | 0.09 | 55557.8 | 1.8 | 222.2312
0.05 | 24.45 | 0.066 | 23.8 | 0.081 | 19.92 | [5 empty] | 0.07 | 1233.506 | 0.07 | 1268.17 | 1233.506 | 34.66402 | 0.092 | 55586.9 | 1.84 | 222.3476
0.066 | 24.96 | 0.077 | 25.3 | 0.085 | 19.91 | [5 empty] | 0.08 | 1244.757 | 0.08 | 1292.913 | 1244.757 | 48.15625 | 0.094 | 55615.9 | 1.88 | 222.4636
0.085 | 26.84 | 0.077 | 26.69 | 0.081 | 19.88 | [5 empty] | 0.09 | 1254.767 | 0.09 | 1317.657 | 1254.767 | 62.89029 | 0.096 | 55644.9 | 1.92 | 222.5796
0.066 | 27.99 | 0.066 | 27.95 | 0.081 | 19.9 | [5 empty] | 0.1 | 1263.789 | 0.1 | 1342.4 | 1263.789 | 78.61185 | 0.098 | 55673.8 | 1.96 | 222.6952
0.062 | 29.24 | 0.069 | 29.51 | 0.081 | 19.93 | [5 empty] | 0.11 | 1272.006 | 0.11 | 1367.144 | 1272.006 | 95.13815 | 0.1 | 55702.6 | 2 | 222.8104
0.069 | 30.47 | 0.073 | 30.08 | 0.081 | 19.89 | [5 empty] | 0.12 | 1279.554 | 0.12 | 1391.888 | 1279.554 | 112.3333 | 0.102 | 55731.3 | 2.04 | 222.9252
0.066 | 31.09 | 0.081 | 31.86 | 0.085 | 19.89 | [5 empty] | 0.13 | 1286.538 | 0.13 | 1416.631 | 1286.538 | 130.0935 | 0.104 | 55759.9 | 2.08 | 223.0396
0.054 | 32.78 | 0.085 | 32.61 | 0.073 | 19.88 | [5 empty] | 0.14 | 1293.038 | 0.14 | 1441.375 | 1293.038 | 148.3374 | 0.106 | 55788.5 | 2.12 | 223.154
0.066 | 34.22 | 0.112 | 33.01 | 0.077 | 19.84 | [5 empty] | 0.15 | 1299.118 | 0.15 | 1466.119 | 1299.118 | 167.0005 | 0.108 | 55817.1 | 2.16 | 223.2684
0.077 | 35.01 | 0.093 | 35.5 | 0.085 | 19.86 | [5 empty] | 0.16 | 1304.832 | 0.16 | 1490.862 | 1304.832 | 186.0303 | 0.11 | 55845.5 | 2.2 | 223.382
0.112 | 36.48 | 0.093 | 36.85 | 0.077 | 19.92 | [5 empty] | 0.17 | 1310.222 | 0.17 | 1515.606 | 1310.222 | 205.3837 | 0.112 | 55873.8 | 2.24 | 223.4952
0.069 | 38.67 | 0.139 | 38.4 | 0.081 | 19.86 | [5 empty] | 0.18 | 1315.325 | 0.18 | 1540.35 | 1315.325 | 225.0249 | 0.114 | 55902 | 2.28 | 223.608
0.069 | 39.28 | 0.112 | 39.76 | 0.073 | 19.85 | [5 empty] | 0.19 | 1320.169 | 0.19 | 1565.093 | 1320.169 | 244.9237 | 0.116 | 55930.3 | 2.32 | 223.7212
0.073 | 41.45 | 0.12 | 41.65 | 0.081 | 19.84 | [5 empty] | 0.2 | 1324.782 | 0.2 | 1589.837 | 1324.782 | 265.0546 | 0.118 | 55958.5 | 2.36 | 223.834
0.093 | 42.95 | 0.12 | 43.14 | 0.077 | 19.94 | [5 empty] | 0.21 | 1329.185 | 0.21 | 1614.58 | 1329.185 | 285.3957 | 0.12 | 55986.5 | 2.4 | 223.946
0.127 | 43.7 | 0.108 | 43.59 | 0.073 | 20.08 | [5 empty] | 0.22 | 1333.396 | 0.22 | 1639.324 | 1333.396 | 305.928 | 0.122 | 56014.4 | 2.44 | 224.0576
0.131 | 45.64 | 0.116 | 45.45 | 0.081 | 21.08 | [5 empty] | 0.23 | 1337.433 | 0.23 | 1664.068 | 1337.433 | 326.635 | 0.124 | 56042.3 | 2.48 | 224.1692
0.085 | 48.04 | 0.123 | 46.89 | 0.085 | 21.84 | [5 empty] | 0.24 | 1341.309 | 0.24 | 1688.811 | 1341.309 | 347.5025 | 0.126 | 56070.1 | 2.52 | 224.2804
0.096 | 48.22 | 0.123 | 48.83 | 0.081 | 23.4 | [5 empty] | 0.25 | 1345.037 | 0.25 | 1713.555 | 1345.037 | 368.5176 | 0.128 | 56097.8 | 2.56 | 224.3912
0.139 | 50.4 | 0.131 | 50.38 | 0.085 | 24.91 | [5 empty] | 0.26 | 1348.629 | 0.26 | 1738.299 | 1348.629 | 389.6692 | 0.13 | 56125.6 | 2.6 | 224.5024
0.1 | 52.77 | 0.205 | 52.35 | 0.081 | 25.56 | [5 empty] | 0.27 | 1352.095 | 0.27 | 1763.042 | 1352.095 | 410.9474 | 0.132 | 56153.3 | 2.64 | 224.6132
0.12 | 54.71 | 0.154 | 53.42 | 0.089 | 27.1 | [5 empty] | 0.28 | 1355.443 | 0.28 | 1787.786 | 1355.443 | 432.3431 | 0.134 | 56180.9 | 2.68 | 224.7236
0.193 | 55.86 | 0.139 | 56.19 | 0.085 | 28.63 | [5 empty] | 0.29 | 1358.681 | 0.29 | 1812.53 | 1358.681 | 453.8485 | 0.136 | 56208.4 | 2.72 | 224.8336
0.112 | 58.47 | 0.151 | 55.93 | 0.089 | 28.84 | [5 empty] | 0.3 | 1361.817 | 0.3 | 1837.273 | 1361.817 | 475.4564 | 0.138 | 56235.8 | 2.76 | 224.9432
0.208 | 60.48 | 0.151 | 59.66 | 0.081 | 31.28 | [5 empty] | 0.31 | 1364.857 | 0.31 | 1862.017 | 1364.857 | 497.1602 | 0.14 | 56263.3 | 2.8 | 225.0532
0.116 | 61.14 | 0.158 | 61.6 | 0.085 | 32.33 | [5 empty] | 0.32 | 1367.806 | 0.32 | 1886.76 | 1367.806 | 518.954 | 0.142 | 56290.6 | 2.84 | 225.1624
0.127 | 64.54 | 0.27 | 63.71 | 0.093 | 34.16 | [5 empty] | 0.33 | 1370.671 | 0.33 | 1911.504 | 1370.671 | 540.8326 | 0.144 | 56316.6 | 2.88 | 225.2664
0.123 | 64.58 | 0.174 | 63.68 | 0.108 | 35.11 | [5 empty] | 0.34 | 1373.457 | 0.34 | 1936.248 | 1373.457 | 562.7909 | 0.146 | 56339.5 | 2.92 | 225.358
0.208 | 67.85 | 0.178 | 66.95 | 0.15 | 36.22 | [5 empty] | 0.35 | 1376.167 | 0.35 | 1960.991 | 1376.167 | 584.8246 | 0.148 | 56357.8 | 2.96 | 225.4312
0.131 | 70.31 | 0.174 | 69.17 | 0.162 | 38.47 | [5 empty] | 0.36 | 1378.805 | 0.36 | 1985.735 | 1378.805 | 606.9295 | 0.15 | 56368.3 | 3 | 225.4732
0.131 | 72.52 | 0.309 | 71.2 | 0.123 | 40.47 | [5 empty] | 0.37 | 1381.377 | 0.37 | 2010.479 | 1381.377 | 629.1018 | 0.152 | 56377.8 | 3.04 | 225.5112
0.278 | 73.44 | 0.282 | 70.71 | 0.12 | 41.4 | [5 empty] | 0.38 | 1383.884 | 0.38 | 2035.222 | 1383.884 | 651.3381 | 0.154 | 56390.2 | 3.08 | 225.5608
0.154 | 75.92 | 0.212 | 75.25 | 0.15 | 43.36 | [5 empty] | 0.39 | 1386.331 | 0.39 | 2059.966 | 1386.331 | 673.6352 | 0.156 | 56399.8 | 3.12 | 225.5992
0.162 | 78.05 | 0.193 | 77.69 | 0.185 | 45.7 | [5 empty] | 0.4 | 1388.719 | 0.4 | 2084.709 | 1388.719 | 695.9901 | 0.158 | 56399.9 | 3.16 | 225.5996
0.162 | 79.29 | 0.235 | 78.07 | 0.135 | 45.92 | [5 empty] | 0.41 | 1391.053 | 0.41 | 2109.453 | 1391.053 | 718.3999 | 0.16 | 56397.4 | 3.2 | 225.5896
0.289 | 82.37 | 0.305 | 80.82 | 0.147 | 49.16 | [5 empty] | 0.42 | 1393.334 | 0.42 | 2134.197 | 1393.334 | 740.8623 | 0.162 | 56329.3 | 3.24 | 225.3172
0.174 | 81.6 | 0.32 | 83.32 | 0.15 | 48.36 | [5 empty] | 0.43 | 1395.566 | 0.43 | 2158.94 | 1395.566 | 763.3747 | 0.164 | 56380.8 | 3.28 | 225.5232
0.181 | 86.59 | 0.297 | 84.65 | 0.147 | 52.78 | [5 empty] | 0.44 | 1397.749 | 0.44 | 2183.684 | 1397.749 | 785.935 | 0.166 | 56417.4 | 3.32 | 225.6696
0.193 | 88.76 | 0.355 | 87.88 | 0.15 | 53.86 | [5 empty] | 0.45 | 1399.887 | 0.45 | 2208.428 | 1399.887 | 808.541 | 0.168 | 56439.9 | 3.36 | 225.7596
0.193 | 91.43 | 0.224 | 89.86 | 0.204 | 56.58 | [5 empty] | 0.46 | 1401.98 | 0.46 | 2233.171 | 1401.98 | 831.1908 | 0.17 | 56462.5 | 3.4 | 225.85
0.205 | 92.12 | 0.239 | 91.67 | 0.158 | 57.47 | [5 empty] | 0.47 | 1404.032 | 0.47 | 2257.915 | 1404.032 | 853.8827 | 0.172 | 56484.7 | 3.44 | 225.9388
0.212 | 95.24 | 0.37 | 94 | 0.166 | 59.95 | [5 empty] | 0.48 | 1406.044 | 0.48 | 2282.659 | 1406.044 | 876.6148 | 0.174 | 56506.6 | 3.48 | 226.0264
0.205 | 98.36 | 0.243 | 94.83 | 0.27 | 61.19 | [5 empty] | 0.49 | 1408.017 | 0.49 | 2307.402 | 1408.017 | 899.3856 | 0.176 | 56528.7 | 3.52 | 226.1148
0.205 | 99.15 | 0.247 | 99.12 | 0.243 | 63.73 | [5 empty] | 0.5 | 1409.952 | 0.5 | 2332.146 | 1409.952 | 922.1936 | 0.178 | 56550.9 | 3.56 | 226.2036
0.216 | 102.93 | 0.259 | 100.67 | 0.181 | 66.37 | [5 empty] | 0.51 | 1411.852 | 0.51 | 2356.889 | 1411.852 | 945.0374 | 0.18 | 56573.1 | 3.6 | 226.2924
0.428 | 106.38 | 0.266 | 103.04 | 0.228 | 67.45 | [5 empty] | 0.52 | 1413.718 | 0.52 | 2381.633 | 1413.718 | 967.9155 | 0.182 | 56595.5 | 3.64 | 226.382
0.243 | 106.24 | 0.343 | 105.92 | 0.239 | 70.23 | [5 empty] | 0.53 | 1415.55 | 0.53 | 2406.377 | 1415.55 | 990.8268 | 0.184 | 56618 | 3.68 | 226.472
0.278 | 109.42 | 0.286 | 107.28 | 0.208 | 72.09 | [5 empty] | 0.54 | 1417.35 | 0.54 | 2431.12 | 1417.35 | 1013.77 | 0.186 | 56640.4 | 3.72 | 226.5616
0.363 | 111.86 | 0.386 | 110.51 | 0.216 | 74.12 | [5 empty] | 0.55 | 1419.12 | 0.55 | 2455.864 | 1419.12 | 1036.744 | 0.188 | 56662.8 | 3.76 | 226.6512
0.452 | 112.83 | 0.297 | 112.53 | 0.22 | 75.63 | [5 empty] | 0.56 | 1420.86 | 0.56 | 2480.608 | 1420.86 | 1059.748 | 0.19 | 56685.1 | 3.8 | 226.7404
0.274 | 117.43 | 0.293 | 114.52 | 0.32 | 77.78 | [5 empty] | 0.57 | 1422.571 | 0.57 | 2505.351 | 1422.571 | 1082.78 | 0.192 | 56707.5 | 3.84 | 226.83
0.255 | 117.72 | 0.467 | 117.73 | 0.301 | 79.09 | [5 empty] | 0.58 | 1424.254 | 0.58 | 2530.095 | 1424.254 | 1105.841 | 0.194 | 56729.9 | 3.88 | 226.9196
0.278 | 121.97 | 0.316 | 120.31 | 0.231 | 82.83 | [5 empty] | 0.59 | 1425.911 | 0.59 | 2554.839 | 1425.911 | 1128.928 | 0.196 | 56751.9 | 3.92 | 227.0076
0.293 | 124.11 | 0.336 | 121.99 | 0.309 | 85.03 | [5 empty] | 0.6 | 1427.541 | 0.6 | 2579.582 | 1427.541 | 1152.041 | 0.198 | 56773.6 | 3.96 | 227.0944
0.293 | 124.8 | 0.563 | 126.4 | 0.239 | 86.64 | [5 empty] | 0.61 | 1429.147 | 0.61 | 2604.326 | 1429.147 | 1175.179 | 0.2 | 56794.5 | 4 | 227.178
0.459 | 128.11 | 0.374 | 127.49 | 0.266 | 88.44 | [5 empty] | 0.62 | 1430.728 | 0.62 | 2629.069 | 1430.728 | 1198.341 | 0.202 | 56814.6 | 4.04 | 227.2584
0.309 | 131.94 | 0.359 | 129.67 | 0.289 | 92.05 | [5 empty] | 0.63 | 1432.285 | 0.63 | 2653.813 | 1432.285 | 1221.528 | 0.204 | 56834.1 | 4.08 | 227.3364
0.313 | 135.03 | 0.355 | 133.02 | 0.286 | 94.65 | [5 empty] | 0.64 | 1433.82 | 0.64 | 2678.557 | 1433.82 | 1244.737 | 0.206 | 56852.5 | 4.12 | 227.41
0.482 | 135.78 | 0.367 | 135.42 | 0.297 | 95.8 | [5 empty] | 0.65 | 1435.333 | 0.65 | 2703.3 | 1435.333 | 1267.968 | 0.208 | 56866.4 | 4.16 | 227.4656
0.332 | 139.16 | 0.463 | 134.74 | 0.297 | 98.32 | [5 empty] | 0.66 | 1436.823 | 0.66 | 2728.044 | 1436.823 | 1291.221 | 0.21 | 56880.1 | 4.2 | 227.5204
0.332 | 141.95 | 0.378 | 140.05 | 0.405 | 99.7 | [5 empty] | 0.67 | 1438.294 | 0.67 | 2752.788 | 1438.294 | 1314.494 | 0.212 | 56893.5 | 4.24 | 227.574
0.343 | 143.24 | 0.378 | 143.51 | 0.305 | 103.3 | [5 empty] | 0.68 | 1439.743 | 0.68 | 2777.531 | 1439.743 | 1337.788 | 0.214 | 56906.8 | 4.28 | 227.6272
0.351 | 146.67 | 0.536 | 142.63 | 0.316 | 105.46 | [5 empty] | 0.69 | 1441.173 | 0.69 | 2802.275 | 1441.173 | 1361.102 | 0.216 | 56920.1 | 4.32 | 227.6804
0.641 | 149.67 | 0.621 | 146.91 | 0.324 | 107.16 | [5 empty] | 0.7 | 1442.584 | 0.7 | 2827.019 | 1442.584 | 1384.435 | 0.218 | 56933.6 | 4.36 | 227.7344
0.363 | 151.62 | 0.401 | 150.36 | 0.328 | 111.14 | [5 empty] | 0.71 | 1443.976 | 0.71 | 2851.762 | 1443.976 | 1407.786 | 0.22 | 56947.1 | 4.4 | 227.7884
0.652 | 152.88 | 0.405 | 153.09 | 0.328 | 113.2 | [5 empty] | 0.72 | 1445.35 | 0.72 | 2876.506 | 1445.35 | 1431.156 | 0.222 | 56960.5 | 4.44 | 227.842
0.571 | 156.17 | 0.417 | 156.54 | 0.347 | 115.54 | [5 empty] | 0.73 | 1446.706 | 0.73 | 2901.249 | 1446.706 | 1454.543 | 0.224 | 56973.9 | 4.48 | 227.8956
0.382 | 160.32 | 0.428 | 157.89 | 0.359 | 118.95 | [5 empty] | 0.74 | 1448.045 | 0.74 | 2925.993 | 1448.045 | 1477.948 | 0.226 | 56987.3 | 4.52 | 227.9492
0.606 | 163.67 | 0.621 | 160.74 | 0.363 | 121.52 | [5 empty] | 0.75 | 1449.368 | 0.75 | 2950.737 | 1449.368 | 1501.369 | 0.228 | 57000.5 | 4.56 | 228.002
0.428 | 161.82 | 0.436 | 164.81 | 0.374 | 123.47 | [5 empty] | 0.76 | 1450.674 | 0.76 | 2975.48 | 1450.674 | 1524.807 | 0.23 | 57013.7 | 4.6 | 228.0548
0.606 | 166.24 | 0.444 | 167.96 | 0.378 | 126.5 | [5 empty] | 0.77 | 1451.964 | 0.77 | 3000.224 | 1451.964 | 1548.26 | 0.232 | 57026.9 | 4.64 | 228.1076
0.502 | 171.24 | 0.471 | 166.55 | 0.386 | 129.6 | [5 empty] | 0.78 | 1453.238 | 0.78 | 3024.968 | 1453.238 | 1571.729 | 0.234 | 57040 | 4.68 | 228.16
0.463 | 173.5 | 0.475 | 170.97 | 0.417 | 129.24 | [5 empty] | 0.79 | 1454.498 | 0.79 | 3049.711 | 1454.498 | 1595.213 | 0.236 | 57053 | 4.72 | 228.212
0.463 | 178.05 | 0.494 | 174.14 | 0.405 | 134.16 | [5 empty] | 0.8 | 1455.742 | 0.8 | 3074.455 | 1455.742 | 1618.712 | 0.238 | 57065.9 | 4.76 | 228.2636
0.467 | 178 | 0.498 | 178.2 | 0.417 | 136.74 | [5 empty] | 0.81 | 1456.973 | 0.81 | 3099.199 | 1456.973 | 1642.226 | 0.24 | 57078.7 | 4.8 | 228.3148
0.467 | 182.36 | 0.552 | 180.79 | 0.421 | 138.83 | [5 empty] | 0.82 | 1458.189 | 0.82 | 3123.942 | 1458.189 | 1665.753 | 0.242 | 57091.3 | 4.84 | 228.3652
0.471 | 185.82 | 0.695 | 182.44 | 0.44 | 139.62 | [5 empty] | 0.83 | 1459.391 | 0.83 | 3148.686 | 1459.391 | 1689.295 | 0.244 | 57103.7 | 4.88 | 228.4148
0.471 | 189.45 | 0.644 | 186.48 | 0.448 | 143.92 | [5 empty] | 0.84 | 1460.58 | 0.84 | 3173.429 | 1460.58 | 1712.849 | 0.246 | 57115.6 | 4.92 | 228.4624
0.467 | 192.69 | 0.691 | 188.79 | 0.467 | 146.9 | [5 empty] | 0.85 | 1461.756 | 0.85 | 3198.173 | 1461.756 | 1736.417 | 0.248 | 57127.2 | 4.96 | 228.5088
0.467 | 194.97 | 0.587 | 191.46 | 0.486 | 150.42 | [5 empty] | 0.86 | 1462.919 | 0.86 | 3222.917 | 1462.919 | 1759.998 | 0.25 | 57138.2 | 5 | 228.5528
0.471 | 190.55 | 0.533 | 195.2 | 0.494 | 148.97 | [5 empty] | 0.87 | 1464.07 | 0.87 | 3247.66 | 1464.07 | 1783.591 | 0.252 | 57146.6 | 5.04 | 228.5864
0.479 | 195.13 | 0.575 | 184.53 | 0.494 | 154.85 | [5 empty] | 0.88 | 1465.208 | 0.88 | 3272.404 | 1465.208 | 1807.196 | 0.254 | 57153.7 | 5.08 | 228.6148
0.737 | 199.77 | 0.583 | 188.97 | 0.498 | 157.37 | [5 empty] | 0.89 | 1466.334 | 0.89 | 3297.148 | 1466.334 | 1830.813 | 0.256 | 57160.8 | 5.12 | 228.6432
0.552 | 204.44 | 0.587 | 195.31 | 0.498 | 160.9 | [5 empty] | 0.9 | 1467.449 | 0.9 | 3321.891 | 1467.449 | 1854.443 | 0.258 | 57167.9 | 5.16 | 228.6716
0.552 | 208.48 | 0.598 | 201.07 | 0.498 | 162.48 | [5 empty] | 0.91 | 1468.552 | 0.91 | 3346.635 | 1468.552 | 1878.083 | 0.26 | 57174.9 | 5.2 | 228.6996
0.787 | 212.28 | 0.61 | 203.76 | 0.502 | 167.04 | [5 empty] | 0.92 | 1469.644 | 0.92 | 3371.379 | 1469.644 | 1901.735 | 0.262 | 57181.9 | 5.24 | 228.7276
0.598 | 209.72 | 0.853 | 208.05 | 0.498 | 169.9 | [5 empty] | 0.93 | 1470.724 | 0.93 | 3396.122 | 1470.724 | 1925.398 | 0.264 | 57188.8 | 5.28 | 228.7552
0.606 | 214.69 | 0.648 | 211.95 | 0.494 | 156.98 | [5 empty] | 0.94 | 1471.794 | 0.94 | 3420.866 | 1471.794 | 1949.071 | 0.266 | 57195.7 | 5.32 | 228.7828
0.606 | 217.64 | 0.656 | 214.39 | 0.525 | 163.25 | [5 empty] | 0.95 | 1472.854 | 0.95 | 3445.609 | 1472.854 | 1972.756 | 0.268 | 57202.6 | 5.36 | 228.8104
0.602 | 221.69 | 0.668 | 215.28 | 0.544 | 167.86 | [5 empty] | 0.96 | 1473.903 | 0.96 | 3470.353 | 1473.903 | 1996.45 | 0.27 | 57209.4 | 5.4 | 228.8376
0.722 | 223.78 | 0.756 | 219.1 | 0.583 | 173.39 | [5 empty] | 0.97 | 1474.942 | 0.97 | 3495.097 | 1474.942 | 2020.155 | 0.272 | 57216.2 | 5.44 | 228.8648
0.942 | 223.51 | 0.891 | 222.29 | 0.586 | 178.19 | [5 empty] | 0.98 | 1475.971 | 0.98 | 3519.84 | 1475.971 | 2043.869 | 0.274 | 57223 | 5.48 | 228.892
0.826 | 223.37 | 0.799 | 223.37 | 0.613 | 182.66 | [5 empty] | 0.99 | 1476.99 | 0.99 | 3544.584 | 1476.99 | 2067.594 | 0.276 | 57229.8 | 5.52 | 228.9192
1.15 | 222.08 | 1.119 | 223.4 | 0.613 | 186.35 | [5 empty] | 1 | 1478 | 1 | 3569.328 | 1478 | 2091.328 | 0.278 | 57236.5 | 5.56 | 228.946
0.876 | 221.82 | 0.903 | 223.16 | 0.629 | 189.03 | [5 empty] | 1.1 | 1487.61 | 1.1 | 3816.764 | 1487.61 | 2329.154 | 0.28 | 57243.2 | 5.6 | 228.9728
0.899 | 221.97 | 0.946 | 222.5 | 0.625 | 190.41 | [5 empty] | 1.2 | 1496.438 | 1.2 | 4064.2 | 1496.438 | 2567.762 | 0.282 | 57249.8 | 5.64 | 228.9992
1.123 | 221.53 | 1.247 | 221.78 | 0.629 | 192.66 | [5 empty] | 1.3 | 1504.605 | 1.3 | 4311.637 | 1504.605 | 2807.031 | 0.284 | 57256.4 | 5.68 | 229.0256
1.231 | 222.12 | 1.111 | 221.68 | 0.64 | 195.8 | [5 empty] | 1.4 | 1512.207 | 1.4 | 4559.073 | 1512.207 | 3046.866 | 0.286 | 57263 | 5.72 | 229.052
1.027 | 221.91 | 1.065 | 221.49 | 0.648 | 198.91 | [5 empty] | 1.5 | 1519.318 | 1.5 | 4806.509 | 1519.318 | 3287.191 | 0.288 | 57269.5 | 5.76 | 229.078
1.115 | 222.28 | 1.343 | 222.01 | 0.652 | 202.66 | [5 empty] | 1.6 | 1526 | 1.6 | 5053.946 | 1526 | 3527.945 | 0.29 | 57275.8 | 5.8 | 229.1032
1.123 | 221.86 | 1.154 | 221.83 | 0.664 | 201.86 | [5 empty] | 1.7 | 1532.304 | 1.7 | 5301.382 | 1532.304 | 3769.078 | 0.292 | 57279.6 | 5.84 | 229.1184
1.169 | 221.87 | 1.204 | 222.24 | 0.667 | 206.53 | [5 empty] | 1.8 | 1538.271 | 1.8 | 5548.818 | 1538.271 | 4010.547 | 0.294 | 57281.8 | 5.88 | 229.1272
1.316 | 221.96 | 1.42 | 221.83 | 0.683 | 210.69 | [5 empty] | 1.9 | 1543.937 | 1.9 | 5796.255 | 1543.937 | 4252.317 | 0.296 | 57283.9 | 5.92 | 229.1356
1.277 | 222.3 | 1.301 | 222.36 | 0.694 | 215.04 | [5 empty] | 2 | 1549.332 | 2 | 6043.691 | 1549.332 | 4494.359 | 0.298 | 57286 | 5.96 | 229.144
1.312 | 222.22 | 1.351 | 221.99 | 0.694 | 217.76 | [11 empty] | 0.3 | 57288 | 6 | 229.152
1.347 | 221.75 | 1.382 | 221.88 | 0.698 | 221.61 | [11 empty] | 0.302 | 57289.9 | 6.04 | 229.1596
1.424 | 222.2 | 1.513 | 222.02 | 0.71 | 219.48 | [11 empty] | 0.304 | 57291.9 | 6.08 | 229.1676
1.686 | 222 | 1.451 | 221.94 | 0.88 | 222.16 | [11 empty] | 0.306 | 57293.8 | 6.12 | 229.1752
1.459 | 221.69 | 1.505 | 222.45 | 0.911 | 222.06 | [11 empty] | 0.308 | 57295.7 | 6.16 | 229.1828
1.567 | 222.14 | 1.548 | 222.01 | 0.949 | 221.84 | [11 empty] | 0.31 | 57297.5 | 6.2 | 229.19
1.594 | 221.72 | 1.609 | 222.5 | 1.003 | 221.61 | [11 empty] | 0.312 | 57299.4 | 6.24 | 229.1976
1.686 | 222.03 | 1.629 | 222.04 | 1.042 | 220.47 | [11 empty] | 0.314 | 57301.2 | 6.28 | 229.2048
1.69 | 221.69 | 1.899 | 222.4 | 1.076 | 220.5 | [11 empty] | 0.316 | 57303 | 6.32 | 229.212
1.737 | 222.05 | 1.713 | 222.32 | 1.084 | 220.57 | [11 empty] | 0.318 | 57304.7 | 6.36 | 229.2188
1.968 | 221.64 | 1.791 | 222.1 | 1.138 | 221.14 | [11 empty] | 0.32 | 57306.5 | 6.4 | 229.226
1.903 | 221.91 | 1.837 | 222.46 | 1.188 | 221.29 | [11 empty] | 0.322 | 57308.1 | 6.44 | 229.2324
1.891 | 221.6 | 1.941 | 222.03 | 1.231 | 220.85 | [11 empty] | 0.324 | 57307.3 | 6.48 | 229.2292
1.945 | 221.9 | 1.933 | 222.6 | 1.281 | 221.4 | [11 empty] | 0.326 | 57305.2 | 6.52 | 229.2208
1.991 | 221.51 | 1.976 | 222.18 | 1.331 | 220.9 | [11 empty] | 0.328 | 57302.8 | 6.56 | 229.2112
2.173 | 221.51 | 2.169 | 222.5 | 1.374 | 221.37 | [11 empty] | 0.33 | 57300.1 | 6.6 | 229.2004
2.304 | 221.37 | 2.084 | 222.13 | 1.416 | 220.88 | [11 empty] | 0.332 | 57297.3 | 6.64 | 229.1892
2.138 | 221.31 | 2.126 | 222.62 | 1.47 | 221.25 | [11 empty] | 0.334 | 57294.3 | 6.68 | 229.1772
2.192 | 221.44 | 2.219 | 222.09 | 1.528 | 221.11 | [11 empty] | 0.336 | 57291.3 | 6.72 | 229.1652
2.207 | 221.19 | 2.227 | 222.61 | 1.559 | 220.73 | [11 empty] | 0.338 | 57288.1 | 6.76 | 229.1524
2.265 | 221.6 | 2.289 | 222.3 | 1.624 | 221.19 | [11 empty] | 0.34 | 57283.7 | 6.8 | 229.1348
2.312 | 221.16 | 2.327 | 222.08 | 1.675 | 220.72 | [11 empty] | 0.342 | 57277.1 | 6.84 | 229.1084
2.354 | 221.52 | 2.454 | 222.48 | 1.725 | 221.02 | [11 empty] | 0.344 | 57269.4 | 6.88 | 229.0776
2.516 | 221.16 | 2.393 | 222.16 | 1.767 | 220.65 | [11 empty] | 0.346 | 57261.1 | 6.92 | 229.0444
2.458 | 221.68 | 2.543 | 222.43 | 1.817 | 220.94 | [11 empty] | 0.348 | 57252.6 | 6.96 | 229.0104
2.505 | 221.66 | 2.508 | 222.08 | 1.86 | 220.44 | [11 empty] | 0.35 | 57243.6 | 7 | 228.9744
2.543 | 221.34 | 2.555 | 222.5 | 1.918 | 220.87 | [11 empty] | 0.352 | 57233.9 | 7.04 | 228.9356
2.605 | 221.82 | 2.609 | 222.44 | 1.956 | 220.45 | [11 empty] | 0.354 | 57222.5 | 7.08 | 228.89
2.64 | 221.48 | 2.779 | 221.95 | 2.01 | 220.8 | [11 empty] | 0.356 | 57209.5 | 7.12 | 228.838
2.674 | 221.91 | 2.914 | 222.36 | 2.064 | 220.37 | [11 empty] | 0.358 | 57195.6 | 7.16 | 228.7824
2.74 | 221.56 | 2.744 | 222.04 | 2.087 | 220.75 | [11 empty] | 0.36 | 57181.2 | 7.2 | 228.7248
2.794 | 222.07 | 2.786 | 222.46 | 2.141 | 220.63 | [11 empty] | 0.362 | 57166.1 | 7.24 | 228.6644
2.825 | 221.61 | 2.902 | 222.02 | 2.176 | 220.14 | [11 empty] | 0.364 | 57149.8 | 7.28 | 228.5992
2.887 | 222.2 | 2.96 | 222.56 | 2.242 | 220.59 | [11 empty] | 0.366 | 57132.1 | 7.32 | 228.5284
2.956 | 221.93 | 3.064 | 222.12 | 2.284 | 220.02 | [11 empty] | 0.368 | 57113.1 | 7.36 | 228.4524
2.987 | 221.82 | 3.134 | 222.52 | 2.327 | 220.45 | [11 empty] | 0.37 | 57093.5 | 7.4 | 228.374
3.057 | 221.91 | 3.014 | 222.31 | 2.381 | 219.91 | [11 empty] | 0.372 | 57072.9 | 7.44 | 228.2916
3.257 | 221.78 | 3.18 | 222.69 | 2.419 | 220.28 | [11 empty] | 0.374 | 57051 | 7.48 | 228.204
3.203 | 222.24 | 3.138 | 222.69 | 2.489 | 220.15 | [11 empty] | 0.376 | 57028 | 7.52 | 228.112
3.157 | 221.84 | 3.172 | 222.31 | 2.527 | 219.66 | [11 empty] | 0.378 | 57003.9 | 7.56 | 228.0156
3.334 | 222.28 | 3.276 | 222.75 | 2.581 | 220.14 | [11 empty] | 0.38 | 56978.9 | 7.6 | 227.9156
3.273 | 222.24 | 3.269 | 222.42 | 2.627 | 219.81 | [11 empty] | 0.382 | 56952.6 | 7.64 | 227.8104
3.589 | 221.69 | 3.33 | 222.93 | 2.682 | 220.24 | [11 empty] | 0.384 | 56925.2 | 7.68 | 227.7008
3.346 | 222.23 | 3.493 | 222.48 | 2.728 | 219.93 | [11 empty] | 0.386 | 56896.7 | 7.72 | 227.5868
3.562 | 221.64 | 3.431 | 222.98 | 2.786 | 220.4 | [11 empty] | 0.388 | 56867.3 | 7.76 | 227.4692
3.477 | 222.16 | 3.477 | 222.53 | 2.828 | 220.01 | [11 empty] | 0.39 | 56836.8 | 7.8 | 227.3472
3.512 | 221.7 | 3.52 | 222.96 | 2.878 | 220.55 | [11 empty] | 0.392 | 56805 | 7.84 | 227.22
3.523 | 222.04 | 3.74 | 222.88 | 2.925 | 220.24 | [11 empty] | 0.394 | 56772.3 | 7.88 | 227.0892
3.77 | 221.65 | 3.72 | 222.44 | 2.986 | 220.76 | [11 empty] | 0.396 | 56738.5 | 7.92 | 226.954
3.655 | 222.06 | 3.678 | 223.02 | 3.036 | 220.72 | [11 empty] | 0.398 | 56703.5 | 7.96 | 226.814
3.686 | 221.64 | 3.697 | 222.6 | 3.06 | 220.34 | [11 empty] | 0.4 | 56667.5 | 8 | 226.67
3.755 | 222.1 | 3.755 | 223.02 | 3.102 | 220.73 | [11 empty] | 0.402 | 56630.4 | 8.04 | 226.5216
3.836 | 222.09 | 4.071 | 222.51 | 3.156 | 220.49 | [11 empty] | 0.404 | 56592.2 | 8.08 | 226.3688
3.848 | 221.67 | 3.855 | 222.96 | 3.199 | 220.81 | [11 empty] | 0.406 | 56552.8 | 8.12 | 226.2112
3.913 | 222.02 | 4.149 | 222.56 | 3.256 | 220.46 | [11 empty] | 0.408 | 56512.4 | 8.16 | 226.0496
3.936 | 221.68 | 3.956 | 222.9 | 3.295 | 220.96 | [11 empty] | 0.41 | 56471 | 8.2 | 225.884
4.218 | 222 | 4.01 | 222.5 | 3.349 | 220.55 | [11 empty] | 0.412 | 56428.4 | 8.24 | 225.7136
4.037 | 221.67 | 4.264 | 222.88 | 3.384 | 220.96 | [11 empty] | 0.414 | 56384.8 | 8.28 | 225.5392
4.303 | 221.96 | 4.118 | 222.97 | 3.476 | 220.95 | [11 empty] | 0.416 | 56340.1 | 8.32 | 225.3604
4.361 | 221.86 | 4.322 | 222.47 | 3.519 | 220.61 | [11 empty] | 0.418 | 56294.3 | 8.36 | 225.1772
4.183 | 221.66 | 4.222 | 222.93 | 3.538 | 221.04 | [11 empty] | 0.42 | 56247.5 | 8.4 | 224.99
4.284 | 221.77 | 4.245 | 222.47 | 3.58 | 220.67 | [11 empty] | 0.422 | 56199.6 | 8.44 | 224.7984
4.295 | 221.47 | 4.334 | 223 | 3.619 | 220.95 | [11 empty] | 0.424 | 56150.6 | 8.48 | 224.6024
4.291 | 221.93 | 4.361 | 222.66 | 3.673 | 220.76 | [11 empty] | 0.426 | 56100.5 | 8.52 | 224.402
4.554 | 221.5 | 4.427 | 223.07 | 3.727 | 221 | [11 empty] | 0.428 | 56049.5 | 8.56 | 224.198
4.365 | 222.01 | 4.454 | 222.65 | 3.785 | 221.07 | [11 empty] | 0.43 | 55997.3 | 8.6 | 223.9892
4.643 | 221.51 | 4.511 | 223.17 | 3.835 | 220.65 | [11 empty] | 0.432 | 55944.1 | 8.64 | 223.7764
4.519 | 222 | 4.697 | 222.69 | 3.881 | 221.21 | [11 empty] | 0.434 | 55889.8 | 8.68 | 223.5592
4.643 | 221.7 | 4.612 | 223.25 | 3.932 | 220.82 | [11 empty] | 0.436 | 55834.4 | 8.72 | 223.3376
4.643 | 222.21 | 4.619 | 222.81 | 3.982 | 221.32 | [11 empty] | 0.438 | 55778 | 8.76 | 223.112
4.581 | 222.27 | 4.685 | 223.05 | 4.028 | 220.86 | [11 empty] | 0.44 | 55720.6 | 8.8 | 222.8824
4.604 | 221.87 | 4.735 | 223.21 | 4.07 | 221.31 | [11 empty] | 0.442 | 55662.1 | 8.84 | 222.6484
4.812 | 222.5 | 4.758 | 222.69 | 4.128 | 220.94 | [11 empty] | 0.444 | 55602.5 | 8.88 | 222.41
4.592 | 222.37 | 4.843 | 223.28 | 4.171 | 221.26 | [11 empty] | 0.446 | 55541.9 | 8.92 | 222.1676
4.693 | 222.84 | 4.89 | 222.87 | 4.24 | 221.36 | [11 empty] | 0.448 | 55480.2 | 8.96 | 221.9208
4.65 | 222.58 | 4.924 | 223.2 | 4.287 | 220.9 | [11 empty] | 0.45 | 55417.5 | 9 | 221.67
4.674 | 223.03 | 4.947 | 222.87 | 4.341 | 221.37 | [11 empty] | 0.452 | 55353.8 | 9.04 | 221.4152
4.94 | 223.24 | 5.299 | 223.17 | 4.387 | 220.96 | [11 empty] | 0.454 | 55289 | 9.08 | 221.156
4.932 | 222.86 | 5.287 | 222.78 | 4.449 | 221.45 | [11 empty] | 0.456 | 55223.1 | 9.12 | 220.8924
4.774 | 223.49 | 5.121 | 223.33 | 4.464 | 221.03 | [11 empty] | 0.458 | 55156.3 | 9.16 | 220.6252
5.025 | 223.18 | 5.164 | 222.83 | 4.51 | 221.23 | [11 empty] | 0.46 | 55088.3 | 9.2 | 220.3532
4.832 | 223.55 | 5.218 | 223.19 | 4.557 | 221.18 | [11 empty] | 0.462 | 55019.3 | 9.24 | 220.0772
4.886 | 223.34 | 5.349 | 223.13 | 4.595 | 221.21 | [11 empty] | 0.464 | 54949.3 | 9.28 | 219.7972
4.917 | 223.74 | 5.291 | 222.81 | 4.669 | 221.09 | [11 empty] | 0.466 | 54878.2 | 9.32 | 219.5128
5.233 | 223.4 | 5.422 | 223.17 | 4.707 | 221.28 | [11 empty] | 0.468 | 54806.1 | 9.36 | 219.2244
5.017 | 223.92 | 5.372 | 222.89 | 4.769 | 221.46 | [11 empty] | 0.47 | 54733 | 9.4 | 218.932
5.052 | 223.53 | 5.403 | 223.04 | 4.815 | 221.15 | [11 empty] | 0.472 | 54658.8 | 9.44 | 218.6352
5.083 | 223.97 | 5.438 | 222.89 | 4.85 | 221.45 | [11 empty] | 0.474 | 54583.6 | 9.48 | 218.3344
5.137 | 224.08 | 5.542 | 222.91 | 4.908 | 221.12 | [11 empty] | 0.476 | 54507.3 | 9.52 | 218.0292
5.21 | 223.52 | 5.511 | 223.17 | 4.946 | 221.52 | [11 empty] | 0.478 | 54429.9 | 9.56 | 217.7196
5.187 | 224.11 | 5.53 | 222.75 | 4.996 | 221.24 | [11 empty] | 0.48 | 54351.6 | 9.6 | 217.4064
5.272 | 223.71 | 5.839 | 222.93 | 5.031 | 221.47 | [11 empty] | 0.482 | 54272.2 | 9.64 | 217.0888
5.53 | 224.14 | 5.592 | 222.87 | 5.07 | 221.11 | [11 empty] | 0.484 | 54191.7 | 9.68 | 216.7668
5.341 | 223.87 | 5.627 | 223.26 | 5.093 | 221.56 | [11 empty] | 0.486 | 54110.3 | 9.72 | 216.4412
5.387 | 224.24 | 5.735 | 223.07 | 5.147 | 221.5 | [11 empty] | 0.488 | 54027.7 | 9.76 | 216.1108
5.561 | 223.73 | 5.673 | 223.61 | 5.155 | 220.89 | [11 empty] | 0.49 | 53944.1 | 9.8 | 215.7764
5.573 | 223.96 | 5.712 | 223.46 | 5.186 | 221.39 | [11 empty] | 0.492 | 53859.5 | 9.84 | 215.438
5.515 | 224.41 | 5.746 | 223.88 | 5.209 | 221.13 | [11 empty] | 0.494 | 53773.8 | 9.88 | 215.0952
5.642 | 223.89 | 5.777 | 223.76 | 5.209 | 221.6 | [11 empty] | 0.496 | 53687.1 | 9.92 | 214.7484
5.604 | 224.17 | 5.808 | 224.18 | 5.22 | 221.3 | [11 empty] | 0.498 | 53599.4 | 9.96 | 214.3976
5.901 | 223.87 | 5.943 | 223.86 | 5.255 | 221.47 | [11 empty] | 0.5 | 53510.5 | 10 | 214.042
5.681 | 224.33 | 5.87 | 224.35 | 5.294 | 221.72 | [11 empty] | 0.502 | 53420.6 | 10.04 | 213.6824
5.739 | 224.02 | 5.912 | 224.47 | 5.309 | 221.71 | [11 empty] | 0.504 | 53329.7 | 10.08 | 213.3188
5.835 | 224.22 | 5.955 | 224.07 | 5.359 | 222.24 | [11 empty] | 0.506 | 53237.7 | 10.12 | 212.9508
5.816 | 224.13 | 5.993 | 224.46 | 5.382 | 221.97 | [11 empty] | 0.508 | 53144.7 | 10.16 | 212.5788
5.854 | 224.43 | 6.067 | 224.14 | 5.402 | 222.25 | [11 empty] | 0.51 | 53050.6 | 10.2 | 212.2024
5.858 | 224.01 | 6.063 | 224.15 | 5.429 | 222.27 | [11 empty] | 0.512 | 52955.4 | 10.24 | 211.8216
5.947 | 224.38 | 6.086 | 224.26 | 5.463 | 222.38 | [11 empty] | 0.514 | 52859.2 | 10.28 | 211.4368
5.986 | 224.09 | 6.194 | 224.2 | 5.502 | 222.4 | [11 empty] | 0.516 | 52761.9 | 10.32 | 211.0476
6.125 | 224.46 | 6.19 | 224.35 | 5.537 | 222.56 | [11 empty] | 0.518 | 52663.6 | 10.36 | 210.6544
6.167 | 224.46 | 6.217 | 224.29 | 5.579 | 222.48 | [11 empty] | 0.52 | 52564.1 | 10.4 | 210.2564
6.121 | 224.16 | 6.31 | 224.6 | 5.622 | 222.62 | [11 empty] | 0.522 | 52463.6 | 10.44 | 209.8544
6.159 | 224.31 | 6.329 | 224.26 | 5.664 | 222.98 | [11 empty] | 0.524 | 52362.1 | 10.48 | 209.4484
6.209 | 224.22 | 6.491 | 224.45 | 5.699 | 222.56 | [11 empty] | 0.526 | 52259.4 | 10.52 | 209.0376
6.271 | 224.44 | 6.391 | 224.31 | 5.745 | 222.8 | [11 empty] | 0.528 | 52155.7 | 10.56 | 208.6228
6.414 | 224.04 | 6.507 | 224.52 | 5.784 | 222.51 | [11 empty] | 0.53 | 52050.9 | 10.6 | 208.2036
6.345 | 224.48 | 6.765 | 224.27 | 5.83 | 222.93 | [11 empty] | 0.532 | 51945 | 10.64 | 207.78
6.395 | 224.21 | 6.7 | 224.49 | 5.872 | 222.55 | [11 empty] | 0.534 | 51838 | 10.68 | 207.352
6.646 | 224.48 | 6.592 | 224.13 | 5.915 | 222.89 | [11 empty] | 0.536 | 51729.9 | 10.72 | 206.9196
6.592 | 224.21 | 6.622 | 224.61 | 5.934 | 223 | [11 empty] | 0.538 | 51620.8 | 10.76 | 206.4832
6.526 | 224.39 | 6.657 | 224.21 | 5.973 | 222.57 | [11 empty] | 0.54 | 51510.5 | 10.8 | 206.042
6.584 | 224.61 | 6.703 | 224.53 | 6.019 | 222.94 | [11 empty] | 0.542 | 51399.1 | 10.84 | 205.5964
6.611 | 224.1 | 6.754 | 224.66 | 6.061 | 222.51 | [11 empty] | 0.544 | 51286.7 | 10.88 | 205.1468
6.788 | 224.48 | 7.078 | 224.3 | 6.108 | 222.91 | [11 empty] | 0.546 | 51173.1 | 10.92 | 204.6924
6.707 | 224.15 | 6.842 | 224.26 | 6.154 | 222.52 | [11 empty] | 0.548 | 51058.4 | 10.96 | 204.2336
6.711 | 224.42 | 6.885 | 224.37 | 6.204 | 222.96 | [11 empty] | 0.55 | 50942.6 | 11 | 203.7704
6.777 | 224.35 | 7.101 | 224.11 | 6.247 | 222.66 | [11 empty] | 0.552 | 50825.7 | 11.04 | 203.3028
6.85 | 224.48 | 6.977 | 224.36 | 6.285 | 222.5 | [11 empty] | 0.554 | 50707.7 | 11.08 | 202.8308
6.823 | 224.18 | 7.02 | 224.16 | 6.339 | 222.61 | [11 empty] | 0.556 | 50588.5 | 11.12 | 202.354
6.916 | 223.99 | 7.143 | 224.21 | 6.385 | 222.59 | [11 empty] | 0.558 | 50468.2 | 11.16 | 201.8728
7.201 | 224.41 | 7.348 | 224.06 | 6.432 | 222.66 | [11 empty] | 0.56 | 50346.8 | 11.2 | 201.3872
7.024 | 224.11 | 7.421 | 224.16 | 6.467 | 222.52 | [11 empty] | 0.562 | 50224.2 | 11.24 | 200.8968
7.317 | 224.1 | 7.367 | 224.04 | 6.521 | 222.59 | [11 empty] | 0.564 | 50100.5 | 11.28 | 200.402
7.217 | 223.84 | 7.251 | 224.2 | 6.567 | 222.5 | [11 empty] | 0.566 | 49975.7 | 11.32 | 199.9028
7.251 | 224.14 | 7.429 | 224.08 | 6.621 | 222.84 | [11 empty] | 0.568 | 49849.7 | 11.36 | 199.3988
7.209 | 223.87 | 7.352 | 224.48 | 6.659 | 222.3 | [11 empty] | 0.57 | 49722.6 | 11.4 | 198.8904
7.259 | 224.01 | 7.402 | 223.85 | 6.706 | 222.58 | [11 empty] | 0.572 | 49594.3 | 11.44 | 198.3772
7.313 | 223.65 | 7.591 | 224.08 | 6.752 | 222.37 | [11 empty] | 0.574 | 49464.8 | 11.48 | 197.8592
7.321 | 223.86 | 7.495 | 223.82 | 6.798 | 222.52 | [11 empty] | 0.576 | 49334.2 | 11.52 | 197.3368
7.549 | 223.95 | 7.745 | 224.02 | 6.848 | 222.28 | [11 empty] | 0.578 | 49202.4 | 11.56 | 196.8096
7.63 | 223.39 | 7.583 | 223.84 | 6.868 | 222.14 | [11 empty] | 0.58 | 49069.4 | 11.6 | 196.2776
7.491 | 223.34 | 7.63 | 224 | 6.926 | 222.51 | [11 empty] | 0.582 | 48935.2 | 11.64 | 195.7408
7.742 | 223.46 | 7.799 | 224.08 | 6.949 | 221.98 | [11 empty] | 0.584 | 48799.9 | 11.68 | 195.1996
7.606 | 223.67 | 7.718 | 223.76 | 7.014 | 222.34 | [11 empty] | 0.586 | 48663.3 | 11.72 | 194.6532
7.637 | 222.97 | 7.761 | 223.4 | 7.08 | 222.09 | [11 empty] | 0.588 | 48525.6 | 11.76 | 194.1024
7.711 | 223.24 | 7.811 | 223.6 | 7.122 | 221.53 | [11 empty] | 0.59 | 48386.7 | 11.8 | 193.5468
7.896 | 222.63 | 7.857 | 223.39 | 7.173 | 221.87 | [11 empty] | 0.592 | 48246.5 | 11.84 | 192.986
7.799 | 222.94 | 7.908 | 223.49 | 7.211 | 221.28 | [11 empty] | 0.594 | 48105.2 | 11.88 | 192.4208
7.819 | 222.81 | 7.954 | 223.1 | 7.273 | 221.53 | [11 empty] | 0.596 | 47962.6 | 11.92 | 191.8504
7.881 | 222.2 | 8.008 | 223.31 | 7.308 | 220.98 | [11 empty] | 0.598 | 47818.9 | 11.96 | 191.2756
8.023 | 221.86 | 8.046 | 223.01 | 7.338 | 221.09 | [11 empty] | 0.6 | 47673.9 | 12 | 190.6956
8 | 221.69 | 8.1 | 223.06 | 7.462 | 220.61 | [11 empty] | 0.602 | 47527.6 | 12.04 | 190.1104
8.027 | 221.48 | 8.151 | 222.78 | 7.493 | 220.87 | [11 empty] | 0.604 | 47380.2 | 12.08 | 189.5208
8.12 | 221.15 | 8.209 | 223.04 | 7.512 | 220.06 | [11 empty] | 0.606 | 47231.4 | 12.12 | 188.9256
8.127 | 220.86 | 8.266 | 222.34 | 7.57 | 219.94 | [11 empty] | 0.608 | 47081.5 | 12.16 | 188.326
8.185 | 220.65 | 8.305 | 222.51 | 7.62 | 219.64 | [11 empty] | 0.61 | 46930.3 | 12.2 | 187.7212
8.224 | 220.24 | 8.355 | 222.02 | 7.659 | 219.4 | [11 empty] | 0.612 | 46777.8 | 12.24 | 187.1112
8.401 | 219.86 | 8.429 | 221.83 | 7.728 | 218.96 | [11 empty] | 0.614 | 46624.1 | 12.28 | 186.4964
8.332 | 219.56 | 8.429 | 222.15 | 7.774 | 218.81 | [11 empty] | 0.616 | 46469.1 | 12.32 | 185.8764
8.378 | 219.14 | 8.479 | 221.42 | 7.828 | 218.2 | [11 empty] | 0.618 | 46312.8 | 12.36 | 185.2512
8.429 | 218.87 | 8.537 | 221.68 | 7.867 | 218.12 | [11 empty] | 0.62 | 46155.2 | 12.4 | 184.6208
8.494 | 218.75 | 8.579 | 220.9 | 7.902 | 218.14 | [11 empty] | 0.622 | 45996.4 | 12.44 | 183.9856
8.606 | 217.71 | 8.645 | 221.09 | 7.936 | 217.2 | [11 empty] | 0.624 | 45836.3 | 12.48 | 183.3452
8.591 | 217.84 | 8.76 | 220.15 | 8.006 | 217.45 | [11 empty] | 0.626 | 45674.9 | 12.52 | 182.6996
8.656 | 216.92 | 8.749 | 219.88 | 8.048 | 216.43 | [11 empty] | 0.628 | 45512.2 | 12.56 | 182.0488
8.687 | 217.05 | 8.784 | 219.88 | 8.102 | 216.6 | [11 empty] | 0.63 | 45348.2 | 12.6 | 181.3928
8.706 | 216.73 | 8.872 | 219.28 | 8.156 | 215.92 | [11 empty] | 0.632 | 45182.9 | 12.64 | 180.7316
8.772 | 215.97 | 8.888 | 219.06 | 8.214 | 215.13 | [11 empty] | 0.634 | 45016.3 | 12.68 | 180.0652
8.787 | 215.74 | 8.938 | 218.71 | 8.261 | 215.25 | [11 empty] | 0.636 | 44848.3 | 12.72 | 179.3932
8.876 | 215.05 | 8.996 | 218.36 | 8.307 | 214.36 | [11 empty] | 0.638 | 44679.1 | 12.76 | 178.7164
8.926 | 214.89 | 9.231 | 217.92 | 8.357 | 214.31 | [11 empty] | 0.64 | 44508.5 | 12.8 | 178.034
9.115 | 214.02 | 9.1 | 217.58 | 8.407 | 213.55 | [11 empty] | 0.642 | 44336.6 | 12.84 | 177.3464
8.988 | 213.87 | 9.308 | 217.19 | 8.469 | 213.36 | [11 empty] | 0.644 | 44163.4 | 12.88 | 176.6536
9.042 | 213.1 | 9.212 | 217.3 | 8.511 | 212.51 | [11 empty] | 0.646 | 43988.8 | 12.92 | 175.9552
9.127 | 213.02 | 9.239 | 216.81 | 8.569 | 212.43 | [11 empty] | 0.648 | 43812.9 | 12.96 | 175.2516
9.382 | 212.13 | 9.37 | 215.78 | 8.616 | 211.59 | [11 empty] | 0.65 | 43635.7 | 13 | 174.5428
9.278 | 212.14 | 9.335 | 216.01 | 8.673 | 211.48 | [11 empty] | 0.652 | 43457.1 | 13.04 | 173.8284
9.498 | 210.99 | 9.525 | 215.34 | 8.712 | 210.68 | [11 empty] | 0.654 | 43277.2 | 13.08 | 173.1088
9.243 | 210.87 | 9.44 | 214.61 | 8.785 | 210.68 | [11 empty] | 0.656 | 43095.9 | 13.12 | 172.3836
9.393 | 210.26 | 9.555 | 214.51 | 8.828 | 209.49 | [11 empty] | 0.658 | 42913.3 | 13.16 | 171.6532
9.447 | 210 | 9.54 | 213.72 | 8.878 | 209.2 | [11 empty] | 0.66 | 42729.3 | 13.2 | 170.9172
9.478 | 210 | 9.802 | 213.44 | 8.932 | 208.73 | [11 empty] | 0.662 | 42543.9 | 13.24 | 170.1756
9.548 | 208.97 | 9.663 | 212.81 | 8.955 | 208.35 | [11 empty] | 0.664 | 42357.2 | 13.28 | 169.4288
9.598 | 208.18 | 9.679 | 213.14 | 9.021 | 208.36 | [11 empty] | 0.666 | 42169.2 | 13.32 | 168.6768
9.648 | 207.83 | 9.872 | 212.01 | 9.063 | 207.22 | [11 empty] | 0.668 | 41979.8 | 13.36 | 167.9192
9.876 | 207.09 | 9.995 | 212.04 | 9.113 | 207.39 | [11 empty] | 0.67 | 41789 | 13.4 | 167.156
9.718 | 206.85 | 10.046 | 211.05 | 9.163 | 206.29 | [11 empty] | 0.672 | 41596.9 | 13.44 | 166.3876
10.011 | 206.8 | 9.891 | 211.08 | 9.221 | 206.34 | [11 empty] | 0.674 | 41403.4 | 13.48 | 165.6136
9.853 | 205.9 | 9.949 | 210.16 | 9.264 | 205.26 | [11 empty] | 0.676 | 41208.5 | 13.52 | 164.834
9.887 | 205.09 | 10.13 | 209.54 | 9.318 | 205.24 | [11 empty] | 0.678 | 41012.3 | 13.56 | 164.0492
9.945 | 204.94 | 10.08 | 209.35 | 9.364 | 204.23 | [11 empty] | 0.68 | 40814.8 | 13.6 | 163.2592
10.227 | 203.97 | 10.107 | 208.61 | 9.434 | 204.18 | [11 empty] | 0.682 | 40615.9 | 13.64 | 162.4636
10.049 | 203.93 | 10.165 | 208.34 | 9.488 | 203.27 | [11 empty] | 0.684 | 40415.6 | 13.68 | 161.6624
10.092 | 203.05 | 10.188 | 207.78 | 9.534 | 202.36 | [11 empty] | 0.686 | 40214 | 13.72 | 160.856
10.15 | 202.65 | 10.408 | 207.73 | 9.58 | 202.43 | [11 empty] | 0.688 | 40012.9 | 13.76 | 160.0516
10.2 | 201.92 | 10.497 | 206.63 | 9.63 | 201.36 | [11 empty] | 0.69 | 39808.6 | 13.8 | 159.2344
10.262 | 201.51 | 10.343 | 206.81 | 9.677 | 201.27 | [11 empty] | 0.692 | 39601.1 | 13.84 | 158.4044
10.289 | 200.68 | 10.628 | 206.01 | 9.731 | 200.42 | [11 empty] | 0.694 | 39394.1 | 13.88 | 157.5764
10.377 | 200.22 | 10.462 | 205.12 | 9.8 | 200.13 | [11 empty] | 0.696 | 39187.7 | 13.92 | 156.7508
10.393 | 199.75 | 10.501 | 205.07 | 9.835 | 199.18 | [11 empty] | 0.698 | 38976.2 | 13.96 | 155.9048
10.435 | 198.87 | 10.732 | 203.99 | 9.9 | 199.05 | [11 empty] | 0.7 | 38765.3 | 14 | 155.0612
10.493 | 198.58 | 10.663 | 204.06 | 9.943 | 198.04 | [11 empty] | 0.702 | 38553 | 14.04 | 154.212
10.763 | 198.55 | 10.767 | 202.94 | 9.97 | 198.23 | [11 empty] | 0.704 | 38341.5 | 14.08 | 153.366
10.628 | 197.66 | 10.705 | 203.02 | 10.02 | 197.12 | [11 empty] | 0.706 | 38126.7 | 14.12 | 152.5068
10.659 | 196.75 | 10.752 | 201.92 | 10.078 | 197.06 | [11 empty] | 0.708 | 37908.5 | 14.16 | 151.634
10.713 | 196.49 | 10.844 | 201.88 | 10.14 | 196.18 | [11 empty] | 0.71 | 37693.2 | 14.2 | 150.7728
10.756 | 195.49 | 10.887 | 200.76 | 10.194 | 195.09 | [11 empty] | 0.712 | 37474.5 | 14.24 | 149.898
11.072 | 195.24 | 11.095 | 200.47 | 10.244 | 195.13 | [11 empty] | 0.714 | 37254.6 | 14.28 | 149.0184
10.922 | 194.25 | 10.945 | 199.88 | 10.294 | 194.05 | [11 empty] | 0.716 | 37033.4 | 14.32 | 148.1336
10.929 | 194.01 | 11.003 | 199.96 | 10.344 | 194.04 | [11 empty] | 0.718 | 36811 | 14.36 | 147.244
11.033 | 193.3 | 11.061 | 199.05 | 10.41 | 193.04 | [11 empty] | 0.72 | 36587.3 | 14.4 | 146.3492
11.219 | 192.91 | 11.308 | 197.98 | 10.452 | 192.05 | [11 empty] | 0.722 | 36362.4 | 14.44 | 145.4496
11.072 | 191.74 | 11.18 | 198.03 | 10.514 | 191.91 | [11 empty] | 0.724 | 36136.3 | 14.48 | 144.5452
11.122 | 191.75 | 11.358 | 196.9 | 10.552 | 190.87 | [11 empty] | 0.726 | 35908.9 | 14.52 | 143.6356
11.265 | 190.64 | 11.277 | 196.78 | 10.626 | 190.8 | [11 empty] | 0.728 | 35678 | 14.56 | 142.712
11.23 | 190.5 | 11.531 | 195.76 | 10.664 | 189.61 | [11 empty] | 0.73 | 35448.2 | 14.6 | 141.7928
11.28 | 189.3 | 11.574 | 195.93 | 10.73 | 189.43 | [11 empty] | 0.732 | 35219.7 | 14.64 | 140.8788
11.327 | 189.04 | 11.033 | 194.77 | 10.772 | 188.33 | [11 empty] | 0.734 | 34987.5 | 14.68 | 139.95
11.624 | 187.83 | 11.489 | 194.7 | 10.834 | 188.12 | [11 empty] | 0.736 | 34754.2 | 14.72 | 139.0168
11.439 | 187.12 | 11.562 | 193.8 | 10.877 | 186.92 | [11 empty] | 0.738 | 34517.2 | 14.76 | 138.0688
11.485 | 186.58 | 11.601 | 192.82 | 10.931 | 186.69 | [11 empty] | 0.74 | 34281.6 | 14.8 | 137.1264
11.894 | 185.75 | 11.616 | 192.64 | 10.977 | 185.71 | [11 empty] | 0.742 | 34047.3 | 14.84 | 136.1892
11.609 | 185.69 | 11.69 | 191.59 | 11.05 | 185.36 | [11 empty] | 0.744 | 33809.3 | 14.88 | 135.2372
11.632 | 184.41 | 11.759 | 191.39 | 11.069 | 184.87 | [11 empty] | 0.746 | 33570.3 | 14.92 | 134.2812
11.836 | 184.12 | 11.836 | 190.43 | 11.123 | 183.59 | [11 empty] | 0.748 | 33330.1 | 14.96 | 133.3204
11.705 | 182.96 | 11.886 | 190.37 | 11.17 | 183.6 | [11 empty] | 0.75 | 33088.8 | 15 | 132.3552
11.813 | 182.7 | 11.879 | 189.21 | 11.228 | 182.21 | [11 empty] | 0.752 | 32846.4 | 15.04 | 131.3856
11.913 | 181.24 | 12.037 | 189.14 | 11.286 | 182.13 | [11 empty] | 0.754 | 32602.9 | 15.08 | 130.4116
11.913 | 180.72 | 11.998 | 188 | 11.343 | 180.81 | [11 empty] | 0.756 | 32358.4 | 15.12 | 129.4336
11.956 | 179.88 | 12.265 | 187.72 | 11.39 | 180.71 | [11 empty] | 0.758 | 32112.8 | 15.16 | 128.4512
12.014 | 179.27 | 12.091 | 186.53 | 11.428 | 179.32 | [11 empty] | 0.76 | 31866.3 | 15.2 | 127.4652
12.234 | 178.32 | 12.357 | 186.52 | 11.475 | 179.17 | [11 empty] | 0.762 | 31618.8 | 15.24 | 126.4752
12.13 | 177.65 | 12.238 | 185.37 | 11.733 | 178.1 | [11 empty] | 0.764 | 31370.3 | 15.28 | 125.4812
12.365 | 177.63 | 12.238 | 184.45 | 11.629 | 176.86 | [11 empty] | 0.766 | 31120.9 | 15.32 | 124.4836
12.396 | 176.2 | 12.292 | 184.17 | 11.66 | 176.61 | [11 empty] | 0.768 | 30870.6 | 15.36 | 123.4824
12.272 | 175.97 | 12.346 | 183.06 | 11.698 | 175.43 | [11 empty] | 0.77 | 30619.5 | 15.4 | 122.478
12.338 | 174.78 | 12.392 | 182.84 | 11.764 | 174.97 | [11 empty] | 0.772 | 30367.6 | 15.44 | 121.4704
12.373 | 173.64 | 12.596 | 181.52 | 11.818 | 173.78 | [11 empty] | 0.774 | 30114.9 | 15.48 | 120.4596
12.434 | 173.31 | 12.512 | 181.38 | 11.876 | 173.31 | [11 empty] | 0.776 | 29861.6 | 15.52 | 119.4464
12.492 | 172.06 | 12.535 | 180.81 | 11.918 | 172.05 | [11 empty] | 0.778 | 29607.6 | 15.56 | 118.4304
12.67 | 171.44 | 12.581 | 179.53 | 11.98 | 171.67 | [11 empty] | 0.78 | 29353 | 15.6 | 117.412
12.542 | 170.16 | 12.82 | 179.29 | 12.026 | 170.44 | [11 empty] | 0.782 | 29097.9 | 15.64 | 116.3916
12.654 | 169.77 | 12.708 | 178.15 | 12.08 | 169.97 | [11 empty] | 0.784 | 28842.4 | 15.68 | 115.3696
12.693 | 153.77 | 12.786 | 177.68 | 12.15 | 168.72 | [11 empty] | 0.786 | 28586.4 | 15.72 | 114.3456
12.774 | 154.22 | 12.832 | 176.61 | 12.177 | 167.84 | [11 empty] | 0.788 | 28330.2 | 15.76 | 113.3208
12.975 | 154.6 | 13.056 | 175.42 | 12.227 | 167.59 | [11 empty] | 0.79 | 28073.7 | 15.8 | 112.2948
12.855 | 154.75 | 13.006 | 174.89 | 12.296 | 166.13 | [11 empty] | 0.792 | 27817.1 | 15.84 | 111.2684
13.121 | 152.89 | 13.06 | 174.12 | 12.3 | 165.75 | [11 empty] | 0.794 | 27560.4 | 15.88 | 110.2416
13.152 | 151.08 | 13.345 | 173.86 | 12.447 | 164.22 | [11 empty] | 0.796 | 27303.8 | 15.92 | 109.2152
12.716 | 149.83 | 13.056 | 172.63 | 12.443 | 163.91 | [11 empty] | 0.798 | 27047.2 | 15.96 | 108.1888
|  | 13.114 | 172.19 | 12.485 | 162.26 | [11 empty] | 0.8 | 26790.9 | 16 | 107.1636
|  | 13.171 | 170.79 | 12.567 | 161.82 | [11 empty] | 0.802 | 26535 | 16.04 | 106.14
|  | 13.337 | 170.49 | 12.655 | 143.46 | [11 empty] | 0.804 | 26279.4 | 16.08 | 105.1176
|  | 13.218 | 169.1 | 12.682 | 145 | [11 empty] | 0.806 | 26024.4 | 16.12 | 104.0976
|  | 13.526 | 168.66 | 12.748 | 144.2 | [11 empty] | 0.808 | 25769.9 | 16.16 | 103.0796
|  | 13.391 | 167.23 | 12.81 | 142.53 | [11 empty] | 0.81 | 25515.9 | 16.2 | 102.0636
|  | 13.457 | 166.74 | [13 empty] | 0.812 | 25262.5 | 16.24 | 101.05
|  | 13.418 | 166.06 | [13 empty] | 0.814 | 25009.5 | 16.28 | 100.038
|  | 13.538 | 164.37 | [13 empty] | 0.816 | 24757.1 | 16.32 | 99.0284
|  | 13.588 | 164.26 | [13 empty] | 0.818 | 24505 | 16.36 | 98.02
|  | 13.824 | 162.6 | [13 empty] | 0.82 | 24253 | 16.4 | 97.012
|  | 13.835 | 144.81 | [13 empty] | 0.822 | 24001.1 | 16.44 | 96.0044
|  | 13.839 | 145.74 | [13 empty] | 0.824 | 23749 | 16.48 | 94.996
|  | 14.02 | 145.64 | [13 empty] | 0.826 | 23496.3 | 16.52 | 93.9852
|  | 13.955 | 144.86 | [13 empty] | 0.828 | 23242.6 | 16.56 | 92.9704
|  | 14.171 | 142.93 | [13 empty] | 0.83 | 22987.6 | 16.6 | 91.9504
[17 empty] | 0.832 | 22730.8 | 16.64 | 90.9232
[17 empty] | 0.834 | 22471.9 | 16.68 | 89.8876
[17 empty] | 0.836 | 22211.5 | 16.72 | 88.846
[17 empty] | 0.838 | 21951 | 16.76 | 87.804
[17 empty] | 0.84 | 21693.3 | 16.8 | 86.7732
[17 empty] | 0.842 | 21441.4 | 16.84 | 85.7656
[17 empty] | 0.844 | 21196.3 | 16.88 | 84.7852
[17 empty] | 0.846 | 20955.2 | 16.92 | 83.8208
[17 empty] | 0.848 | 20724 | 16.96 | 82.896
[17 empty] | 0.85 | 20499.3 | 17 | 81.9972
[17 empty] | 0.852 | 20280.7 | 17.04 | 81.1228
[17 empty] | 0.854 | 20067.9 | 17.08 | 80.2716
[17 empty] | 0.856 | 19860.7 | 17.12 | 79.4428
[17 empty] | 0.858 | 19658.9 | 17.16 | 78.6356
[17 empty] | 0.86 | 19462.2 | 17.2 | 77.8488
[17 empty] | 0.862 | 19270.3 | 17.24 | 77.0812
[17 empty] | 0.864 | 19083.3 | 17.28 | 76.3332
[17 empty] | 0.866 | 18900.8 | 17.32 | 75.6032
[17 empty] | 0.868 | 18722.8 | 17.36 | 74.8912
[17 empty] | 0.87 | 18549 | 17.4 | 74.196
[17 empty] | 0.872 | 18379.4 | 17.44 | 73.5176
[17 empty] | 0.874 | 18213.9 | 17.48 | 72.8556
[17 empty] | 0.876 | 18052.2 | 17.52 | 72.2088
[17 empty] | 0.878 | 17894.4 | 17.56 | 71.5776
[17 empty] | 0.88 | 17740.3 | 17.6 | 70.9612
[17 empty] | 0.882 | 17589.8 | 17.64 | 70.3592
[17 empty] | 0.884 | 17442.7 | 17.68 | 69.7708
[17 empty] | 0.886 | 17298.9 | 17.72 | 69.1956
[17 empty] | 0.888 | 17158.6 | 17.76 | 68.6344
[17 empty] | 0.89 | 17021.3 | 17.8 | 68.0852
[17 empty] | 0.892 | 16887.1 | 17.84 | 67.5484
[17 empty] | 0.894 | 16755.8 | 17.88 | 67.0232
[17 empty] | 0.896 | 16627.4 | 17.92 | 66.5096
[17 empty] | 0.898 | 16501.8 | 17.96 | 66.0072
[17 empty] | 0.9 | 16379 | 18 | 65.516
[17 empty] | 0.902 | 16259 | 18.04 | 65.036
[17 empty] | 0.904 | 16141.5 | 18.08 | 64.566
[17 empty] | 0.906 | 16026.7 | 18.12 | 64.1068
[17 empty] | 0.908 | 15914.2 | 18.16 | 63.6568
[17 empty] | 0.91 | 15804 | 18.2 | 63.216
[17 empty] | 0.912 | 15696.2 | 18.24 | 62.7848
[17 empty] | 0.914 | 15590.6 | 18.28 | 62.3624
[17 empty] | 0.916 | 15487 | 18.32 | 61.948
[17 empty] | 0.918 | 15385.6 | 18.36 | 61.5424
[17 empty] | 0.92 | 15285.9 | 18.4 | 61.1436
[17 empty] | 0.922 | 15188 | 18.44 | 60.752
[17 empty] | 0.924 | 15092 | 18.48 | 60.368
[17 empty] | 0.926 | 14997.3 | 18.52 | 59.9892
[17 empty] | 0.928 | 14904.3 | 18.56 | 59.6172
[17 empty] | 0.93 | 14812.8 | 18.6 | 59.2512
[17 empty] | 0.932 | 14722.6 | 18.64 | 58.8904
[17 empty] | 0.934 | 14633.9 | 18.68 | 58.5356
[17 empty] | 0.936 | 14546.6 | 18.72 | 58.1864
[17 empty] | 0.938 | 14461.1 | 18.76 | 57.8444
[17 empty] | 0.94 | 14375.7 | 18.8 | 57.5028
[17 empty] | 0.942 | 14291.4 | 18.84 | 57.1656
[17 empty] | 0.944 | 14207.5 | 18.88 | 56.83
[17 empty] | 0.946 | 14125.8 | 18.92 | 56.5032
[17 empty] | 0.948 | 14043.6 | 18.96 | 56.1744
[17 empty] | 0.95 | 13962.3 | 19 | 55.8492
[17 empty] | 0.952 | 13881.7 | 19.04 | 55.5268
[17 empty] | 0.954 | 13801.8 | 19.08 | 55.2072
[17 empty] | 0.956 | 13722.4 | 19.12 | 54.8896
[17 empty] | 0.958 | 13643.8 | 19.16 | 54.5752
[17 empty] | 0.96 | 13565.8 | 19.2 | 54.2632
[17 empty] | 0.962 | 13488.8 | 19.24 | 53.9552
[17 empty] | 0.964 | 13412.9 | 19.28 | 53.6516
[17 empty] | 0.966 | 13337.8 | 19.32 | 53.3512
[17 empty] | 0.968 | 13263.5 | 19.36 | 53.054
[17 empty] | 0.97 | 13190.2 | 19.4 | 52.7608
[17 empty] | 0.972 | 13117.6 | 19.44 | 52.4704
[17 empty] | 0.974 | 13045.7 | 19.48 | 52.1828
[17 empty] | 0.976 | 12974.5 | 19.52 | 51.898
[17 empty] | 0.978 | 12904.3 | 19.56 | 51.6172
[17 empty] | 0.98 | 12834.8 | 19.6 | 51.3392
[17 empty] | 0.982 | 12766.2 | 19.64 | 51.0648
[17 empty] | 0.984 | 12698.3 | 19.68 | 50.7932
[17 empty] | 0.986 | 12631.3 | 19.72 | 50.5252
[17 empty] | 0.988 | 12565.2 | 19.76 | 50.2608
[17 empty] | 0.99 | 12499.8 | 19.8 | 49.9992
[17 empty] | 0.992 | 12435.1 | 19.84 | 49.7404
[17 empty] | 0.994 | 12371.3 | 19.88 | 49.4852
[17 empty] | 0.996 | 12308.3 | 19.92 | 49.2332
[17 empty] | 0.998 | 12245.9 | 19.96 | 48.9836
[17 empty] | 1 | 12184.4 | 20 | 48.7376

## ER120-1-rmm
load(kN) | Extensometer 1.???L?Y [mm] | 名义应力/Mpa | 名义应变 | 真实应力 | 真实应变 | 真实塑性应变1 | 真实塑性应变2 | 求屈服应力1 | 应变 | 应力 | 屈服应力 | 屈服应力开始后的名义应力 | 屈服应力开始后的名义应变 | 屈服应力开始后的真实应力 | 屈服应力开始后的真实塑性应变 | 求屈服应力2 | 应变 | 应力 | 极限荷载 | 70.96
0 | 0 | 0 | 0 | 0 | 0 | 0 | 0 |  | 0.002 | 0 | 810.5443 | 810.5443 | 0.00634422 | 815.6866 | 0.002230642 |  | 0 | 0 | 极限强度 | 903.4908
0.93 | 0.001954 | 11.84113 | 3.908e-05 | 11.84159 | 3.907924e-05 | -2.0348e-05 | -2.034568e-05 |  | 0.00202 | 4.26 | 屈服应力所在的行 | 810.1623 | 0.00787138 | 816.5394 | 0.003742744 |  | 2e-05 | 4.2 | 极限强度对应的行 | 136
1.44 | 0.005016 | 18.33465 | 0.00010032 | 18.33649 | 0.000100315 | 8.292963e-06 | 8.302194e-06 |  | 0.00204 | 8.52 | 59 | 810.2896 | 0.00947484 | 817.967 | 0.005325253 |  | 4e-05 | 8.4 | 极限应变 | 0.11350056
3.31 | 0.010435 | 42.14423 | 0.0002087 | 42.15302 | 0.0002086782 | -2.867501e-06 | -2.82336e-06 |  | 0.00206 | 12.78 | 屈服应力对应的应变 | 810.6716 | 0.01066536 | 819.3177 | 0.006497125 |  | 6e-05 | 12.6 | 模拟阶段-极限真实应力 | 1025.148
4.68 | 0.013746 | 59.58761 | 0.00027492 | 59.60399 | 0.0002748822 | -2.424151e-05 | -2.41593e-05 |  | 0.00208 | 17.04 | 0.00634422 | 812.4542 | 0.0124681 | 822.5839 | 0.008262861 |  | 8e-05 | 16.8 | 模拟阶段-极限真实应力对应的行 | 102
5.39 | 0.014243 | 68.62761 | 0.00028486 | 68.64716 | 0.0002848194 | -5.96876e-05 | -5.958949e-05 |  | 0.0021 | 21.3 | 弹性模量 | 813.8547 | 0.01353744 | 824.8722 | 0.009306991 |  | 0.0001 | 21 | 模拟阶段-极限真实应力对应的真实塑性应变 | 0.1335182
5.74 | 0.016514 | 73.08395 | 0.00033028 | 73.10809 | 0.0003302255 | -3.666881e-05 | -3.654767e-05 |  | 0.00212 | 25.56 | 127761.1 | 816.9105 | 0.0150461 | 829.2018 | 0.01077267 |  | 0.00012 | 25.2 | K-matlab | 1584
6.56 | 0.019207 | 83.52451 | 0.00038414 | 83.5566 | 0.0003840662 | -3.526409e-05 | -3.510307e-05 |  | 0.00214 | 29.82 | 屈服平台结束的应力 | 818.693 | 0.01670866 | 832.3723 | 0.01239333 |  | 0.00014 | 29.4 | n | 0.09
7.67 | 0.022323 | 97.65747 | 0.00044646 | 97.70107 | 0.0004463604 | -4.395426e-05 | -4.373545e-05 |  | 0.00216 | 34.08 | 858.1635 | 817.9291 | 0.01770468 | 832.4103 | 0.01337231 |  | 0.00016 | 33.6 | K-equation | 1341.353
8.33 | 0.025593 | 106.0609 | 0.00051186 | 106.1151 | 0.000511729 | -2.081174e-05 | -2.05393e-05 |  | 0.00218 | 38.34 | 屈服平台结束所在行 | 821.2395 | 0.01923644 | 837.0372 | 0.01485307 |  | 0.00018 | 37.8 | n-equation | 0.1335182
9.69 | 0.02967 | 123.3769 | 0.0005934 | 123.4501 | 0.000593224 | -2.63127e-05 | -2.594529e-05 |  | 0.0022 | 42.6 | 87 | 824.0406 | 0.0207183 | 841.1134 | 0.01628545 |  | 0.0002 | 42
10.4 | 0.032813 | 132.4169 | 0.00065626 | 132.5038 | 0.0006560448 | -8.928057e-06 | -8.491948e-06 |  | 0.00222 | 46.86 | 屈服平台结束对应的应变 | 824.168 | 0.02165876 | 842.0184 | 0.01720186 |  | 0.00022 | 46.2
11.97 | 0.03716 | 152.4068 | 0.0007432 | 152.52 | 0.000742924 | -2.250066e-05 | -2.193222e-05 |  | 0.00224 | 51.12 | 0.04488906 | 831.0435 | 0.02318874 | 850.3143 | 0.01865665 |  | 0.00024 | 50.4
13.18 | 0.040346 | 167.813 | 0.00080692 | 167.9484 | 0.0008065946 | -3.625743e-05 | -3.557786e-05 |  | 0.00226 | 55.38 |  | 827.9877 | 0.02429598 | 848.1044 | 0.0197493 |  | 0.00026 | 54.6
14.04 | 0.044074 | 178.7628 | 0.00088148 | 178.9204 | 0.0008810917 | -1.682362e-05 | -1.603283e-05 |  | 0.00228 | 59.64 |  | 833.9719 | 0.0258285 | 855.5121 | 0.02120718 |  | 0.00028 | 58.8
15.43 | 0.048152 | 196.4609 | 0.00096304 | 196.6501 | 0.0009625766 | -2.431536e-05 | -2.336586e-05 |  | 0.0023 | 63.9 |  | 834.8632 | 0.0270518 | 857.4477 | 0.02238925 |  | 0.0003 | 63
16.73 | 0.052148 | 213.013 | 0.00104296 | 213.2351 | 0.001042416 | -2.770796e-05 | -2.659303e-05 |  | 0.00232 | 68.16 |  | 836.1364 | 0.02819432 | 859.7107 | 0.0234897 |  | 0.00032 | 67.2
18.03 | 0.054906 | 229.5651 | 0.00109812 | 229.8172 | 0.001097518 | -5.582422e-05 | -5.455911e-05 |  | 0.00234 | 72.42 |  | 841.484 | 0.02955318 | 866.3525 | 0.0247771 |  | 0.00034 | 71.4
19.02 | 0.058226 | 242.1702 | 0.00116452 | 242.4522 | 0.001163842 | -5.29082e-05 | -5.149292e-05 |  | 0.00236 | 76.68 |  | 838.4282 | 0.03054016 | 864.034 | 0.02574692 |  | 0.00036 | 75.6
19.61 | 0.059557 | 249.6823 | 0.00119114 | 249.9797 | 0.001190431 | -6.409646e-05 | -6.260392e-05 |  | 0.00238 | 80.94 |  | 844.6671 | 0.03210944 | 871.7889 | 0.02722962 |  | 0.00038 | 79.8
20.08 | 0.060217 | 255.6665 | 0.00120434 | 255.9744 | 0.001203615 | -8.09969e-05 | -7.945166e-05 |  | 0.0024 | 85.2 |  | 844.5398 | 0.03326274 | 872.6315 | 0.02834219 |  | 0.0004 | 84
20.31 | 0.061187 | 258.595 | 0.00122374 | 258.9114 | 0.001222992 | -7.635979e-05 | -7.477166e-05 |  | 0.00242 | 89.46 |  | 847.2136 | 0.03447592 | 876.4221 | 0.0294966 |  | 0.00042 | 88.2
20.25 | 0.060867 | 257.831 | 0.00121734 | 258.1449 | 0.0012166 | -7.890515e-05 | -7.733e-05 |  | 0.00244 | 93.72 |  | 851.6699 | 0.03584202 | 882.1955 | 0.03078733 |  | 0.00044 | 92.4
20.27 | 0.061033 | 258.0857 | 0.00122066 | 258.4007 | 0.001219916 | -7.6873e-05 | -7.529199e-05 |  | 0.00246 | 97.98 |  | 852.0519 | 0.0372062 | 883.7535 | 0.03209562 |  | 0.00046 | 96.6
20.22 | 0.061794 | 257.449 | 0.00123588 | 257.7672 | 0.001235117 | -5.849255e-05 | -5.689578e-05 |  | 0.00248 | 102.24 |  | 853.9618 | 0.0385585 | 886.8892 | 0.03338282 |  | 0.00048 | 100.8
20.25 | 0.060544 | 257.831 | 0.00121088 | 258.1432 | 0.001210147 | -8.534896e-05 | -8.378216e-05 |  | 0.0025 | 106.5 |  | 855.617 | 0.03967524 | 889.5638 | 0.0344441 |  | 0.0005 | 105
20.25 | 0.061329 | 257.831 | 0.00122658 | 258.1473 | 0.001225828 | -6.968838e-05 | -6.810127e-05 |  | 0.00252 | 110.76 |  | 860.328 | 0.04094658 | 895.5554 | 0.03563611 |  | 0.00052 | 109.2
20.3 | 0.060919 | 258.4676 | 0.00121838 | 258.7825 | 0.001217638 | -8.106654e-05 | -7.948615e-05 |  | 0.00254 | 115.02 |  | 859.6913 | 0.04222894 | 895.9952 | 0.03686506 |  | 0.00054 | 113.4
20.31 | 0.061801 | 258.595 | 0.00123602 | 258.9146 | 0.001235257 | -6.411081e-05 | -6.250675e-05 |  | 0.00256 | 119.28 |  | 858.1635 | 0.04316028 | 895.202 | 0.03776225 |  | 0.00056 | 117.6
20.31 | 0.061556 | 258.595 | 0.00123112 | 258.9133 | 0.001230363 | -6.899841e-05 | -6.740071e-05 |  | 0.00258 | 123.54 |  | 867.0761 | 0.04488906 | 905.9984 | 0.03936395 |  | 0.00058 | 121.8
20.33 | 0.064706 | 258.8496 | 0.00129412 | 259.1846 | 0.001293283 | -7.439227e-06 | -5.758112e-06 |  | 0.0026 | 127.8 |  | 864.5297 | 0.04621232 | 904.4816 | 0.04063717 |  | 0.0006 | 126
22.02 | 0.06871 | 280.3673 | 0.0013742 | 280.7526 | 0.001373257 | -3.570556e-05 | -3.377202e-05 |  | 0.00262 | 132.06 |  | 863.6384 | 0.04715268 | 904.3612 | 0.04153619 |  | 0.00062 | 130.2
23 | 0.072015 | 292.8451 | 0.0014403 | 293.2669 | 0.001439264 | -3.250145e-05 | -3.038472e-05 |  | 0.00264 | 136.32 |  | 871.0232 | 0.04874148 | 913.4781 | 0.04300655 |  | 0.00064 | 134.4
24.76 | 0.077155 | 315.2541 | 0.0015431 | 315.7406 | 0.001541911 | -4.263924e-05 | -4.019789e-05 |  | 0.00266 | 140.58 |  | 867.9674 | 0.0498139 | 911.2042 | 0.04404002 |  | 0.00066 | 138.6
26.11 | 0.081755 | 332.4428 | 0.0016351 | 332.9864 | 0.001633765 | -3.733379e-05 | -3.460583e-05 |  | 0.00268 | 144.84 |  | 871.6598 | 0.05139668 | 916.4602 | 0.04552018 |  | 0.00068 | 142.8
27.61 | 0.086902 | 351.5414 | 0.00173804 | 352.1524 | 0.001736531 | -3.075208e-05 | -2.76858e-05 |  | 0.0027 | 149.1 |  | 870.3866 | 0.0525868 | 916.1574 | 0.046653 |  | 0.0007 | 147
29.43 | 0.092483 | 374.7144 | 0.00184966 | 375.4075 | 0.001847951 | -3.60379e-05 | -3.255959e-05 |  | 0.00272 | 153.36 |  | 873.8243 | 0.05409736 | 921.0959 | 0.04806228 |  | 0.00072 | 151.2
30.74 | 0.097511 | 391.3938 | 0.00195022 | 392.1571 | 0.001948321 | -1.972701e-05 | -1.589635e-05 |  | 0.00274 | 157.62 |  | 873.5697 | 0.05524168 | 921.8271 | 0.04914362 |  | 0.00074 | 155.4
32.63 | 0.10355 | 415.4581 | 0.002071 | 416.3185 | 0.002068858 | -2.044347e-05 | -1.612547e-05 |  | 0.00276 | 161.88 |  | 877.5167 | 0.05683982 | 927.3946 | 0.05062901 |  | 0.00076 | 159.6
33.93 | 0.108333 | 432.0102 | 0.00216666 | 432.9462 | 0.002164316 | -8.432248e-06 | -3.734819e-06 |  | 0.00278 | 166.14 |  | 877.8987 | 0.05827816 | 929.061 | 0.0519807 |  | 0.00078 | 163.8
35.85 | 0.113188 | 456.4564 | 0.00226376 | 457.4897 | 0.002261202 | -3.471881e-05 | -2.953314e-05 |  | 0.0028 | 170.4 |  | 874.5882 | 0.05921568 | 926.3776 | 0.05287967 |  | 0.0008 | 168
37.22 | 0.118539 | 473.8998 | 0.00237078 | 475.0233 | 0.002367974 | -1.593886e-05 | -1.030049e-05 |  | 0.00282 | 174.66 |  | 882.6097 | 0.06093286 | 936.3896 | 0.05444929 |  | 0.00082 | 172.2
38.77 | 0.123226 | 493.635 | 0.00246452 | 494.8515 | 0.002461488 | -2.19335e-05 | -1.58281e-05 |  | 0.00284 | 178.92 |  | 881.973 | 0.06237666 | 936.9876 | 0.05580624 |  | 0.00084 | 176.4
40.79 | 0.127649 | 519.3544 | 0.00255298 | 520.6803 | 0.002549727 | -6.331701e-05 | -5.666295e-05 |  | 0.00286 | 183.18 |  | 880.4451 | 0.0632884 | 936.1671 | 0.0566682 |  | 0.00086 | 180.6
42.55 | 0.134159 | 541.7634 | 0.00268318 | 543.2171 | 0.002679587 | -4.655815e-05 | -3.926299e-05 |  | 0.00288 | 187.44 |  | 885.4108 | 0.06501984 | 942.98 | 0.05826107 |  | 0.00088 | 184.8
44.33 | 0.138603 | 564.4271 | 0.00277206 | 565.9917 | 0.002768225 | -7.221488e-05 | -6.436277e-05 |  | 0.0029 | 191.7 |  | 884.0102 | 0.06649402 | 942.7916 | 0.05964523 |  | 0.0009 | 189
45.96 | 0.145941 | 585.1809 | 0.00291882 | 586.8889 | 0.002914569 | -3.074435e-05 | -2.217253e-05 |  | 0.00292 | 195.96 |  | 881.8457 | 0.06741204 | 941.2927 | 0.06051317 |  | 0.00092 | 193.2
48.06 | 0.151868 | 611.9189 | 0.00303736 | 613.7775 | 0.003032757 | -4.749731e-05 | -3.81698e-05 |  | 0.00294 | 200.22 |  | 888.9759 | 0.069124 | 950.4254 | 0.06206989 |  | 0.00094 | 197.4
49.58 | 0.155646 | 631.2722 | 0.00311292 | 633.2373 | 0.003108085 | -6.982793e-05 | -5.996604e-05 |  | 0.00296 | 204.48 |  | 886.0474 | 0.07061564 | 948.6162 | 0.0634732 |  | 0.00096 | 201.6
51.34 | 0.162416 | 653.6812 | 0.00324832 | 655.8045 | 0.003243056 | -4.811154e-05 | -3.745539e-05 |  | 0.00298 | 208.74 |  | 884.3922 | 0.07152032 | 947.6442 | 0.06432273 |  | 0.00098 | 205.8
52.96 | 0.167743 | 674.3077 | 0.00335486 | 676.5699 | 0.003349245 | -4.613329e-05 | -3.478036e-05 |  | 0.003 | 213 |  | 891.1404 | 0.0728675 | 956.0755 | 0.06553689 |  | 0.001 | 210
54.53 | 0.173455 | 694.2975 | 0.0034691 | 696.7061 | 0.003463097 | -3.333584e-05 | -2.12483e-05 |  | 0.00302 | 217.26 |  | 889.7398 | 0.0743849 | 955.923 | 0.06695099 |  | 0.00102 | 214.2
56.97 | 0.180623 | 725.3646 | 0.00361246 | 727.9849 | 0.003605951 | -4.745492e-05 | -3.430465e-05 |  | 0.00304 | 221.52 |  | 887.448 | 0.07534614 | 954.3137 | 0.06785336 |  | 0.00104 | 218.4
58.3 | 0.188119 | 742.2987 | 0.00376238 | 745.0915 | 0.00375532 | 1.606478e-05 | 3.008054e-05 |  | 0.00306 | 225.78 |  | 892.4136 | 0.07699934 | 961.1289 | 0.06935534 |  | 0.00106 | 222.6
60.58 | 0.198009 | 771.3285 | 0.00396018 | 774.3831 | 0.003952359 | 6.610326e-05 | 8.143283e-05 |  | 0.00308 | 230.04 |  | 891.1404 | 0.0782069 | 960.8337 | 0.07047742 |  | 0.00108 | 226.8
61.92 | 0.213451 | 788.3899 | 0.00426902 | 791.7556 | 0.004259934 | 0.0002864937 | 0.0003033843 |  | 0.0031 | 234.3 |  | 894.9601 | 0.08002266 | 966.5772 | 0.07213124 |  | 0.0011 | 231
63.14 | 0.245949 | 803.9234 | 0.00491898 | 807.8779 | 0.004906921 | 0.0008525711 | 0.0008724168 |  | 0.00312 | 238.56 |  | 892.7956 | 0.08139824 | 965.4676 | 0.07340965 |  | 0.00112 | 235.2
63.66 | 0.317211 | 810.5443 | 0.00634422 | 815.6866 | 0.00632418 | 0.002230642 | 0.002256449 |  | 0.00314 | 242.82 |  | 889.8671 | 0.08238198 | 963.1761 | 0.07433043 |  | 0.00114 | 239.4
63.63 | 0.393569 | 810.1623 | 0.00787138 | 816.5394 | 0.007840562 | 0.003742744 | 0.003774748 |  | 0.00316 | 247.08 |  | 898.2705 | 0.08426826 | 973.9662 | 0.07601748 |  | 0.00116 | 243.6
63.64 | 0.473742 | 810.2896 | 0.00947484 | 817.967 | 0.009430235 | 0.005325253 | 0.005363782 |  | 0.00318 | 251.34 |  | 893.6868 | 0.08567204 | 970.2508 | 0.07732997 |  | 0.00118 | 247.8
63.67 | 0.533268 | 810.6716 | 0.01066536 | 819.3177 | 0.01060889 | 0.006497125 | 0.006540516 |  | 0.0032 | 255.6 |  | 892.4136 | 0.08665974 | 969.7499 | 0.07824182 |  | 0.0012 | 252
63.81 | 0.623405 | 812.4542 | 0.0124681 | 822.5839 | 0.01239101 | 0.008262861 | 0.008313697 |  | 0.00322 | 259.86 |  | 897.6339 | 0.08850366 | 977.0778 | 0.07990048 |  | 0.00122 | 256.2
63.92 | 0.676872 | 813.8547 | 0.01353744 | 824.8722 | 0.01344663 | 0.009306991 | 0.009362283 |  | 0.00324 | 264.12 |  | 894.7054 | 0.08996298 | 975.1958 | 0.08124969 |  | 0.00124 | 260.4
64.16 | 0.752305 | 816.9105 | 0.0150461 | 829.2018 | 0.01493403 | 0.01077267 | 0.01083435 |  | 0.00326 | 268.38 |  | 894.0688 | 0.09100524 | 975.4338 | 0.08220428 |  | 0.00126 | 264.6
64.3 | 0.835433 | 818.693 | 0.01670866 | 832.3723 | 0.01657061 | 0.01239333 | 0.01246198 |  | 0.00328 | 272.64 |  | 898.6525 | 0.09276034 | 982.0118 | 0.08377867 |  | 0.00128 | 268.8
64.24 | 0.885234 | 817.9291 | 0.01770468 | 832.4103 | 0.01754978 | 0.01337231 | 0.01344499 |  | 0.0033 | 276.9 |  | 894.3235 | 0.09392446 | 978.3223 | 0.08486192 |  | 0.0013 | 273
64.5 | 0.961822 | 821.2395 | 0.01923644 | 837.0372 | 0.01905376 | 0.01485307 | 0.01493235 |  | 0.00332 | 281.16 |  | 899.9257 | 0.09587314 | 986.2044 | 0.08660215 |  | 0.00132 | 277.2
64.72 | 1.035915 | 824.0406 | 0.0207183 | 841.1134 | 0.0205066 | 0.01628545 | 0.01637113 |  | 0.00334 | 285.42 |  | 895.5967 | 0.0971958 | 982.6449 | 0.08782623 |  | 0.00134 | 281.4
64.73 | 1.082938 | 824.168 | 0.02165876 | 842.0184 | 0.02142754 | 0.01720186 | 0.01729144 |  | 0.00336 | 289.68 |  | 896.6153 | 0.0983161 | 984.767 | 0.08883612 |  | 0.00136 | 285.6
65.27 | 1.159437 | 831.0435 | 0.02318874 | 850.3143 | 0.02292397 | 0.01865665 | 0.01875336 |  | 0.00338 | 293.94 |  | 902.4722 | 0.10008518 | 992.7963 | 0.09040525 |  | 0.00138 | 289.8
65.03 | 1.214799 | 827.9877 | 0.02429598 | 848.1044 | 0.02400553 | 0.0197493 | 0.01985026 |  | 0.0034 | 298.2 |  | 896.7426 | 0.10129512 | 987.5783 | 0.09153069 |  | 0.0014 | 294
65.5 | 1.291425 | 833.9719 | 0.0258285 | 855.5121 | 0.02550058 | 0.02120718 | 0.02131528 |  | 0.00342 | 302.46 |  | 902.7268 | 0.10325466 | 995.9376 | 0.09326646 |  | 0.00142 | 298.2
65.57 | 1.35259 | 834.8632 | 0.0270518 | 857.4477 | 0.02669237 | 0.02238925 | 0.02250259 |  | 0.00344 | 306.72 |  | 895.0874 | 0.1044541 | 988.5829 | 0.09438996 |  | 0.00144 | 302.4
65.67 | 1.409716 | 836.1364 | 0.02819432 | 859.7107 | 0.02780418 | 0.0234897 | 0.02360801 |  | 0.00346 | 310.98 |  | 899.0344 | 0.10577038 | 994.1257 | 0.09555323 |  | 0.00146 | 306.6
66.09 | 1.477659 | 841.484 | 0.02955318 | 866.3525 | 0.0291249 | 0.0247771 | 0.0249019 |  | 0.00348 | 315.24 |  | 901.9629 | 0.1077702 | 999.1676 | 0.09733483 |  | 0.00148 | 310.8
65.85 | 1.527008 | 838.4282 | 0.03054016 | 864.034 | 0.03008309 | 0.02574692 | 0.02587542 |  | 0.0035 | 319.5 |  | 895.8513 | 0.10899646 | 993.496 | 0.09846964 |  | 0.0015 | 315
66.34 | 1.605472 | 844.6671 | 0.03210944 | 871.7889 | 0.03160471 | 0.02722962 | 0.02736573 |  | 0.00352 | 323.76 |  | 898.9071 | 0.11020894 | 997.9747 | 0.09953988 |  | 0.00152 | 319.2
66.33 | 1.663137 | 844.5398 | 0.03326274 | 872.6315 | 0.0327215 | 0.02834219 | 0.02848317 |  | 0.00354 | 328.02 |  | 903.4908 | 0.11225156 | 1004.909 | 0.1013432 |  | 0.00154 | 323.4
66.54 | 1.723796 | 847.2136 | 0.03447592 | 876.4221 | 0.03389494 | 0.0294966 | 0.02964318 |  | 0.00356 | 332.28 |  | 897.3792 | 0.11350056 | 999.2323 | 0.102494 |  | 0.00156 | 327.6
66.89 | 1.792101 | 851.6699 | 0.03584202 | 882.1955 | 0.03521464 | 0.03078733 | 0.03094052 |  | 0.00358 | 336.54 |  | 898.2705 | 0.1148358 | 1001.424 | 0.1036815 |  | 0.00158 | 331.8
66.92 | 1.86031 | 852.0519 | 0.0372062 | 883.7535 | 0.03653075 | 0.03209562 | 0.03225471 |  | 0.0036 | 340.8 |  | 899.9257 | 0.11658736 | 1004.846 | 0.1052342 |  | 0.0016 | 336
67.07 | 1.927925 | 853.9618 | 0.0385585 | 886.8892 | 0.03783369 | 0.03338282 | 0.03354807 |  | 0.00362 | 345.06 |  | 898.6525 | 0.11798718 | 1004.682 | 0.1064879 |  | 0.00162 | 340.2
67.2 | 1.983762 | 855.617 | 0.03967524 | 889.5638 | 0.0389084 | 0.0344441 | 0.03461447 |  | 0.00364 | 349.32 |  | 900.817 | 0.11995038 | 1008.87 | 0.1082213 |  | 0.00164 | 344.4
67.57 | 2.047329 | 860.328 | 0.04094658 | 895.5554 | 0.04013047 | 0.03563611 | 0.0358129 |  | 0.00366 | 353.58 |  | 895.5967 | 0.12109162 | 1004.046 | 0.109264 |  | 0.00166 | 348.6
67.52 | 2.111447 | 859.6913 | 0.04222894 | 895.9952 | 0.04136163 | 0.03686506 | 0.03704725 |  | 0.00368 | 357.84 |  | 896.2333 | 0.12250896 | 1006.03 | 0.1105175 |  | 0.00168 | 352.8
67.4 | 2.158014 | 858.1635 | 0.04316028 | 895.202 | 0.04225484 | 0.03776225 | 0.03794813 |  | 0.0037 | 362.1 |  | 899.9257 | 0.12453254 | 1011.996 | 0.1122887 |  | 0.0017 | 357
68.1 | 2.244453 | 867.0761 | 0.04488906 | 905.9984 | 0.04391072 | 0.03936395 | 0.03955928 |  | 0.00372 | 366.36 |  | 896.3606 | 0.12572872 | 1009.059 | 0.1133666 |  | 0.00172 | 361.2
67.9 | 2.310616 | 864.5297 | 0.04621232 | 904.4816 | 0.04517633 | 0.04063717 | 0.04083767 |  | 0.00374 | 370.62 |  | 898.6525 | 0.12726118 | 1013.016 | 0.1147071 |  | 0.00174 | 365.4
67.83 | 2.357634 | 863.6384 | 0.04715268 | 904.3612 | 0.04607475 | 0.04153619 | 0.04174056 |  | 0.00376 | 374.88 |  | 902.4722 | 0.12931116 | 1019.172 | 0.1164931 |  | 0.00176 | 369.6
68.41 | 2.437074 | 871.0232 | 0.04874148 | 913.4781 | 0.04759085 | 0.04300655 | 0.04321961 |  | 0.00378 | 379.14 |  | 893.8142 | 0.1305134 | 1010.469 | 0.1176008 |  | 0.00178 | 373.8
68.17 | 2.490695 | 867.9674 | 0.0498139 | 911.2042 | 0.04861291 | 0.04404002 | 0.044257 |  | 0.0038 | 383.4 |  | 895.5967 | 0.13193956 | 1013.761 | 0.118845 |  | 0.0018 | 378
68.46 | 2.569834 | 871.6598 | 0.05139668 | 916.4602 | 0.05011945 | 0.04552018 | 0.04574501 |  | 0.00382 | 387.66 |  | 899.1618 | 0.13403238 | 1019.679 | 0.1206625 |  | 0.00182 | 382.2
68.36 | 2.62934 | 870.3866 | 0.0525868 | 916.1574 | 0.05125075 | 0.046653 | 0.0468827 |  | 0.00384 | 391.92 |  | 892.7956 | 0.13529174 | 1013.583 | 0.121803 |  | 0.00184 | 386.4
68.63 | 2.704868 | 873.8243 | 0.05409736 | 921.0959 | 0.05268482 | 0.04806228 | 0.04829951 |  | 0.00386 | 396.18 |  | 893.8142 | 0.1366966 | 1015.996 | 0.1230275 |  | 0.00186 | 390.6
68.61 | 2.762084 | 873.5697 | 0.05524168 | 921.8271 | 0.05376982 | 0.04914362 | 0.0493858 |  | 0.00388 | 400.44 |  | 896.9973 | 0.13884448 | 1021.54 | 0.1248875 |  | 0.00188 | 394.8
68.92 | 2.841991 | 877.5167 | 0.05683982 | 927.3946 | 0.05528315 | 0.05062901 | 0.05087932 |  | 0.0039 | 404.7 |  | 891.5223 | 0.14012808 | 1016.45 | 0.1260395 |  | 0.0019 | 399
68.95 | 2.913908 | 877.8987 | 0.05827816 | 929.061 | 0.05664321 | 0.0519807 | 0.05223746 |  | 0.00392 | 408.96 |  | 892.7956 | 0.14165598 | 1019.265 | 0.1273646 |  | 0.00192 | 403.2
68.69 | 2.960784 | 874.5882 | 0.05921568 | 926.3776 | 0.05752871 | 0.05287967 | 0.05313957 |  | 0.00394 | 413.22 |  | 893.9415 | 0.14380098 | 1022.491 | 0.1292255 |  | 0.00194 | 407.4
69.32 | 3.046643 | 882.6097 | 0.06093286 | 936.3896 | 0.05914858 | 0.05444929 | 0.05471918 |  | 0.00396 | 417.48 |  | 889.3578 | 0.14508474 | 1018.39 | 0.1303678 |  | 0.00196 | 411.6
69.27 | 3.118833 | 881.973 | 0.06237666 | 936.9876 | 0.06050853 | 0.05580624 | 0.05608233 |  | 0.00398 | 421.74 |  | 890.5037 | 0.1465361 | 1020.995 | 0.1316214 |  | 0.00198 | 415.8
69.15 | 3.16442 | 880.4451 | 0.0632884 | 936.1671 | 0.06136637 | 0.0566682 | 0.05694784 |  | 0.004 | 426 |  | 892.4136 | 0.14873688 | 1025.148 | 0.1335182 |  | 0.002 | 420
69.54 | 3.250992 | 885.4108 | 0.06501984 | 942.98 | 0.06299343 | 0.05826107 | 0.05854998 |  | 0.00402 | 430.26 |  | 886.302 | 0.1500837 | 1019.322 | 0.1347192 |  | 0.00202 | 424.2
69.43 | 3.324701 | 884.0102 | 0.06649402 | 942.7916 | 0.06437665 | 0.05964523 | 0.05994023 |  | 0.00404 | 434.52 |  | 886.8113 | 0.15152206 | 1021.183 | 0.1359598 |  | 0.00204 | 428.4
69.26 | 3.370602 | 881.8457 | 0.06741204 | 941.2927 | 0.06523706 | 0.06051317 | 0.06081151 |  | 0.00406 | 438.78 |  | 887.9573 | 0.1537726 | 1024.501 | 0.1378956 |  | 0.00206 | 432.6
69.82 | 3.4562 | 888.9759 | 0.069124 | 950.4254 | 0.06683962 | 0.06206989 | 0.06237828 |  | 0.00408 | 443.04 |  | 880.6998 | 0.15510622 | 1017.302 | 0.139087 |  | 0.00208 | 436.8
69.59 | 3.530782 | 886.0474 | 0.07061564 | 948.6162 | 0.06823385 | 0.0634732 | 0.0637872 |  | 0.0041 | 447.3 |  | 880.6998 | 0.15657544 | 1018.596 | 0.1403516 |  | 0.0021 | 441
69.46 | 3.576016 | 884.3922 | 0.07152032 | 947.6442 | 0.0690785 | 0.06432273 | 0.06464016 |  | 0.00412 | 451.56 |  | 880.6998 | 0.1588101 | 1020.564 | 0.142272 |  | 0.00212 | 445.2
69.99 | 3.643375 | 891.1404 | 0.0728675 | 956.0755 | 0.07033497 | 0.06553689 | 0.06586277 |  | 0.00414 | 455.82 |  | 874.3336 | 0.16018438 | 1014.388 | 0.1434882 |  | 0.00214 | 449.4
69.88 | 3.719245 | 889.7398 | 0.0743849 | 955.923 | 0.07174831 | 0.06695099 | 0.06728314 |  | 0.00416 | 460.08 |  | 873.4423 | 0.16160596 | 1014.596 | 0.1447117 |  | 0.00216 | 453.6
69.7 | 3.767307 | 887.448 | 0.07534614 | 954.3137 | 0.0726426 | 0.06785336 | 0.06818893 |  | 0.00418 | 464.34 |  | 875.8615 | 0.163889 | 1019.406 | 0.1466511 |  | 0.00218 | 457.8
70.09 | 3.849967 | 892.4136 | 0.07699934 | 961.1289 | 0.07417879 | 0.06935534 | 0.06970019 |  | 0.0042 | 468.6 |  | 867.2035 | 0.16530228 | 1010.554 | 0.147909 |  | 0.0022 | 462
69.99 | 3.910345 | 891.1404 | 0.0782069 | 960.8337 | 0.07529938 | 0.07047742 | 0.07082718 |  | 0.00422 | 472.86 |  | 866.6942 | 0.1666284 | 1011.11 | 0.1490436 |  | 0.00222 | 466.2
70.29 | 4.001133 | 894.9601 | 0.08002266 | 966.5772 | 0.07698202 | 0.07213124 | 0.07249065 |  | 0.00424 | 477.12 |  | 866.6942 | 0.16894158 | 1013.115 | 0.1510144 |  | 0.00224 | 470.4
70.12 | 4.069912 | 892.7956 | 0.08139824 | 965.4676 | 0.07825487 | 0.07340965 | 0.07377436 |  | 0.00426 | 481.38 |  | 859.946 | 0.17039032 | 1006.472 | 0.1522863 |  | 0.00226 | 474.6
69.89 | 4.119099 | 889.8671 | 0.08238198 | 963.1761 | 0.07916415 | 0.07433043 | 0.07469834 |  | 0.00428 | 485.64 |  | 859.3094 | 0.17185006 | 1006.982 | 0.1535302 |  | 0.00228 | 478.8
70.55 | 4.213413 | 898.2705 | 0.08426826 | 973.9662 | 0.08090534 | 0.07601748 | 0.07639736 |  | 0.0043 | 489.9 |  | 855.3623 | 0.17386202 | 1004.077 | 0.1552602 |  | 0.0023 | 483
70.19 | 4.283602 | 893.6868 | 0.08567204 | 970.2508 | 0.08219919 | 0.07732997 | 0.0777142 |  | 0.00432 | 494.16 |  | 849.6327 | 0.17512636 | 998.4258 | 0.1563651 |  | 0.00232 | 487.2
70.09 | 4.332987 | 892.4136 | 0.08665974 | 969.7499 | 0.08310853 | 0.07824182 | 0.07862994 |  | 0.00434 | 498.42 |  | 851.0333 | 0.17725836 | 1001.886 | 0.1581603 |  | 0.00234 | 491.4
70.5 | 4.425183 | 897.6339 | 0.08850366 | 977.0778 | 0.08480396 | 0.07990048 | 0.08029917 |  | 0.00436 | 502.68 |  | 842.248 | 0.17869962 | 992.7573 | 0.1594296 |  | 0.00236 | 495.6
70.27 | 4.498149 | 894.7054 | 0.08996298 | 975.1958 | 0.08614373 | 0.08124969 | 0.08165364 |  | 0.00438 | 506.94 |  | 841.2294 | 0.18053556 | 993.1012 | 0.1609843 |  | 0.00238 | 499.8
70.22 | 4.550262 | 894.0688 | 0.09100524 | 975.4338 | 0.08709951 | 0.08220428 | 0.08261261 |  | 0.0044 | 511.2 |  | 836.5184 | 0.18236832 | 989.0728 | 0.1625558 |  | 0.0024 | 504
70.58 | 4.638017 | 898.6525 | 0.09276034 | 982.0118 | 0.08870692 | 0.08377867 | 0.08419701 |  | 0.00442 | 515.46 |  | 830.7888 | 0.1837391 | 983.4372 | 0.1637428 |  | 0.00242 | 508.2
70.24 | 4.696223 | 894.3235 | 0.09392446 | 978.3223 | 0.08977165 | 0.08486192 | 0.08528347 |  | 0.00444 | 519.72 |  | 830.5342 | 0.18596138 | 984.9814 | 0.1656106 |  | 0.00244 | 512.4
70.68 | 4.793657 | 899.9257 | 0.09587314 | 986.2044 | 0.09155143 | 0.08660215 | 0.08703514 |  | 0.00446 | 523.98 |  | 821.2395 | 0.18730342 | 975.0605 | 0.1667913 |  | 0.00246 | 516.6
70.34 | 4.85979 | 895.5967 | 0.0971958 | 982.6449 | 0.09275765 | 0.08782623 | 0.08826308 |  | 0.00448 | 528.24 |  | 821.7488 | 0.18915952 | 977.1904 | 0.1683427 |  | 0.00248 | 520.8
70.42 | 4.915805 | 896.6153 | 0.0983161 | 984.767 | 0.09377819 | 0.08883612 | 0.08927851 |  | 0.0045 | 532.5 |  | 814.2367 | 0.19112166 | 969.855 | 0.1700282 |  | 0.0025 | 525
70.88 | 5.004259 | 902.4722 | 0.10008518 | 992.7963 | 0.09538761 | 0.09040525 | 0.09085854 |  | 0.00452 | 536.76 |  | 806.7246 | 0.19255312 | 962.0619 | 0.1712684 |  | 0.00252 | 529.2
70.43 | 5.064756 | 896.7426 | 0.10129512 | 987.5783 | 0.09648687 | 0.09153069 | 0.09198655 |  | 0.00454 | 541.02 |  | 804.0508 | 0.19447742 | 960.4205 | 0.1728889 |  | 0.00254 | 533.4
70.9 | 5.162733 | 902.7268 | 0.10325466 | 995.9376 | 0.09826459 | 0.09326646 | 0.09373424 |  | 0.00456 | 545.28 |  | 795.5201 | 0.19673412 | 952.026 | 0.1748185 |  | 0.00256 | 537.6
70.3 | 5.222705 | 895.0874 | 0.1044541 | 988.5829 | 0.09935119 | 0.09438996 | 0.09485917 |  | 0.00458 | 549.54 |  | 788.6446 | 0.19792322 | 944.7356 | 0.1758482 |  | 0.00258 | 541.8
70.61 | 5.288519 | 899.0344 | 0.10577038 | 994.1257 | 0.1005423 | 0.09555323 | 0.09603045 |  | 0.0046 | 553.8 |  | 785.5888 | 0.1992605 | 942.1256 | 0.176977 |  | 0.0026 | 546
70.84 | 5.38851 | 901.9629 | 0.1077702 | 999.1676 | 0.1023492 | 0.09733483 | 0.09782265 |  | 0.00462 | 558.06 |  | 781.3871 | 0.20168284 | 938.9795 | 0.1790107 |  | 0.00262 | 550.2
70.36 | 5.449823 | 895.8513 | 0.10899646 | 993.496 | 0.1034555 | 0.09846964 | 0.09895967 |  | 0.00464 | 562.32 |  | 772.2198 | 0.20312062 | 929.0735 | 0.1802561 |  | 0.00264 | 554.4
70.6 | 5.510447 | 898.9071 | 0.11020894 | 997.9747 | 0.1045482 | 0.09953988 | 0.100037 |  | 0.00466 | 566.58 |  | 768.6547 | 0.20458844 | 925.9126 | 0.1814913 |  | 0.00266 | 558.6
70.96 | 5.612578 | 903.4908 | 0.11225156 | 1004.909 | 0.1063864 | 0.1013432 | 0.1018522 |  | 0.00468 | 570.84 |  | 762.4158 | 0.20712226 | 920.3291 | 0.1836205 |  | 0.00268 | 562.8
70.48 | 5.675028 | 897.3792 | 0.11350056 | 999.2323 | 0.1075087 | 0.102494 | 0.1030052 |  | 0.0047 | 575.1 |  | 753.3758 | 0.20857736 | 910.513 | 0.1848745 |  | 0.0027 | 567
70.55 | 5.74179 | 898.2705 | 0.1148358 | 1001.424 | 0.1087071 | 0.1036815 | 0.1041991 |  | 0.00472 | 579.36 |  | 746.2457 | 0.2100166 | 902.9697 | 0.1861025 |  | 0.00272 | 571.2
70.68 | 5.829368 | 899.9257 | 0.11658736 | 1004.846 | 0.110277 | 0.1052342 | 0.1057607 |  | 0.00474 | 583.62 |  | 740.6434 | 0.21205346 | 897.6994 | 0.1878109 |  | 0.00274 | 575.4
70.58 | 5.899359 | 898.6525 | 0.11798718 | 1004.682 | 0.1115299 | 0.1064879 | 0.10702 |  | 0.00476 | 587.88 |  | 733.004 | 0.2137544 | 889.6868 | 0.1892535 |  | 0.00276 | 579.6
70.75 | 5.997519 | 900.817 | 0.11995038 | 1008.87 | 0.1132844 | 0.1082213 | 0.1087636 |  | 0.00478 | 592.14 |  | 725.3646 | 0.2154082 | 881.614 | 0.1906556 |  | 0.00278 | 583.8
70.34 | 6.054581 | 895.5967 | 0.12109162 | 1004.046 | 0.1143029 | 0.109264 | 0.1098083 |  | 0.0048 | 596.4 |  | 718.9984 | 0.21723772 | 875.1919 | 0.192192 |  | 0.0028 | 588
70.39 | 6.125448 | 896.2333 | 0.12250896 | 1006.03 | 0.1155663 | 0.1105175 | 0.1110686 |  | 0.00482 | 600.66 |  | 709.4491 | 0.21930168 | 865.0324 | 0.1939371 |  | 0.00282 | 592.2
70.68 | 6.226627 | 899.9257 | 0.12453254 | 1011.996 | 0.1173674 | 0.1122887 | 0.1128511 |  | 0.00484 | 604.92 |  | 700.6637 | 0.22071496 | 855.3107 | 0.1951443 |  | 0.00284 | 596.4
70.4 | 6.286436 | 896.3606 | 0.12572872 | 1009.059 | 0.1184306 | 0.1133666 | 0.1139322 |  | 0.00486 | 609.18 |  | 694.0429 | 0.22296214 | 848.7882 | 0.1970162 |  | 0.00286 | 600.6
70.58 | 6.363059 | 898.6525 | 0.12726118 | 1013.016 | 0.119791 | 0.1147071 | 0.1152811 |  | 0.00488 | 613.44 |  | 682.4564 | 0.22476264 | 835.8471 | 0.1985523 |  | 0.00288 | 604.8
70.88 | 6.465558 | 902.4722 | 0.12931116 | 1019.172 | 0.1216079 | 0.1164931 | 0.1170788 |  | 0.0049 | 617.7 |  | 675.8356 | 0.22613774 | 828.6675 | 0.1997105 |  | 0.0029 | 609
70.2 | 6.52567 | 893.8142 | 0.1305134 | 1010.469 | 0.1226719 | 0.1176008 | 0.1181862 |  | 0.00492 | 621.96 |  | 667.5595 | 0.22829646 | 819.961 | 0.2015132 |  | 0.00292 | 613.2
70.34 | 6.596978 | 895.5967 | 0.13193956 | 1013.761 | 0.1239326 | 0.118845 | 0.119438 |  | 0.00494 | 626.22 |  | 655.4637 | 0.23003626 | 806.2441 | 0.2029975 |  | 0.00294 | 617.4
70.62 | 6.701619 | 899.1618 | 0.13403238 | 1019.679 | 0.1257798 | 0.1206625 | 0.1212673 |  | 0.00496 | 630.48 |  | 648.2063 | 0.23198154 | 798.5781 | 0.2046162 |  | 0.00296 | 621.6
70.12 | 6.764587 | 892.7956 | 0.13529174 | 1013.583 | 0.1268897 | 0.121803 | 0.1224091 |  | 0.00498 | 634.74 |  | 16.29747 | 0.27442036 | 20.76982 | 0.2423872 |  | 0.00298 | 625.8
70.2 | 6.83483 | 893.8142 | 0.1366966 | 1015.996 | 0.1281263 | 0.1230275 | 0.1236407 |  | 0.005 | 639 | [6 empty] | 0.003 | 630
70.45 | 6.942224 | 896.9973 | 0.13884448 | 1021.54 | 0.1300141 | 0.1248875 | 0.1255125 |  | 0.00502 | 643.26 | [6 empty] | 0.00302 | 634.2
70.02 | 7.006404 | 891.5223 | 0.14012808 | 1016.45 | 0.1311406 | 0.1260395 | 0.1266665 |  | 0.00504 | 647.52 | [6 empty] | 0.00304 | 638.4
70.12 | 7.082799 | 892.7956 | 0.14165598 | 1019.265 | 0.1324798 | 0.1273646 | 0.1279993 |  | 0.00506 | 651.78 | [6 empty] | 0.00306 | 642.6
70.21 | 7.190049 | 893.9415 | 0.14380098 | 1022.491 | 0.1343569 | 0.1292255 | 0.1298706 |  | 0.00508 | 656.04 | [6 empty] | 0.00308 | 646.8
69.85 | 7.254237 | 889.3578 | 0.14508474 | 1018.39 | 0.1354786 | 0.1303678 | 0.1310154 |  | 0.0051 | 660.3 | [6 empty] | 0.0031 | 651
69.94 | 7.326805 | 890.5037 | 0.1465361 | 1020.995 | 0.1367453 | 0.1316214 | 0.1322763 |  | 0.00512 | 664.56 | [6 empty] | 0.00312 | 655.2
70.09 | 7.436844 | 892.4136 | 0.14873688 | 1025.148 | 0.138663 | 0.1335182 | 0.1341844 |  | 0.00514 | 668.82 | [6 empty] | 0.00314 | 659.4
69.61 | 7.504185 | 886.302 | 0.1500837 | 1019.322 | 0.1398347 | 0.1347192 | 0.1353868 |  | 0.00516 | 673.08 | [6 empty] | 0.00316 | 663.6
69.65 | 7.576103 | 886.8113 | 0.15152206 | 1021.183 | 0.1410846 | 0.1359598 | 0.1366341 |  | 0.00518 | 677.34 | [6 empty] | 0.00318 | 667.8
69.74 | 7.68863 | 887.9573 | 0.1537726 | 1024.501 | 0.1430371 | 0.1378956 | 0.1385809 |  | 0.0052 | 681.6 | [6 empty] | 0.0032 | 672
69.17 | 7.755311 | 880.6998 | 0.15510622 | 1017.302 | 0.1441923 | 0.139087 | 0.1397725 |  | 0.00522 | 685.86 | [6 empty] | 0.00322 | 676.2
69.17 | 7.828772 | 880.6998 | 0.15657544 | 1018.596 | 0.1454634 | 0.1403516 | 0.1410436 |  | 0.00524 | 690.12 | [6 empty] | 0.00324 | 680.4
69.17 | 7.940505 | 880.6998 | 0.1588101 | 1020.564 | 0.1473937 | 0.142272 | 0.1429739 |  | 0.00526 | 694.38 | [6 empty] | 0.00326 | 684.6
68.67 | 8.009219 | 874.3336 | 0.16018438 | 1014.388 | 0.1485789 | 0.1434882 | 0.1441911 |  | 0.00528 | 698.64 | [6 empty] | 0.00328 | 688.8
68.6 | 8.080298 | 873.4423 | 0.16160596 | 1014.596 | 0.1498035 | 0.1447117 | 0.1454201 |  | 0.0053 | 702.9 | [6 empty] | 0.0033 | 693
68.79 | 8.19445 | 875.8615 | 0.163889 | 1019.406 | 0.151767 | 0.1466511 | 0.1473715 |  | 0.00532 | 707.16 | [6 empty] | 0.00332 | 697.2
68.11 | 8.265114 | 867.2035 | 0.16530228 | 1010.554 | 0.1529805 | 0.147909 | 0.1486284 |  | 0.00534 | 711.42 | [6 empty] | 0.00334 | 701.4
68.07 | 8.33142 | 866.6942 | 0.1666284 | 1011.11 | 0.1541179 | 0.1490436 | 0.1497684 |  | 0.00536 | 715.68 | [6 empty] | 0.00336 | 705.6
68.07 | 8.447079 | 866.6942 | 0.16894158 | 1013.115 | 0.1560987 | 0.1510144 | 0.1517492 |  | 0.00538 | 719.94 | [6 empty] | 0.00338 | 709.8
67.54 | 8.519516 | 859.946 | 0.17039032 | 1006.472 | 0.1573373 | 0.1522863 | 0.1530216 |  | 0.0054 | 724.2 | [6 empty] | 0.0034 | 714
67.49 | 8.592503 | 859.3094 | 0.17185006 | 1006.982 | 0.1585837 | 0.1535302 | 0.1542713 |  | 0.00542 | 728.46 | [6 empty] | 0.00342 | 718.2
67.18 | 8.693101 | 855.3623 | 0.17386202 | 1004.077 | 0.1602992 | 0.1552602 | 0.1560065 |  | 0.00544 | 732.72 | [6 empty] | 0.00344 | 722.4
66.73 | 8.756318 | 849.6327 | 0.17512636 | 998.4258 | 0.1613757 | 0.1563651 | 0.1571118 |  | 0.00546 | 736.98 | [6 empty] | 0.00346 | 726.6
66.84 | 8.862918 | 851.0333 | 0.17725836 | 1001.886 | 0.1631883 | 0.1581603 | 0.1589174 |  | 0.00548 | 741.24 | [6 empty] | 0.00348 | 730.8
66.15 | 8.934981 | 842.248 | 0.17869962 | 992.7573 | 0.1644118 | 0.1594296 | 0.160185 |  | 0.0055 | 745.5 | [6 empty] | 0.0035 | 735
66.07 | 9.026778 | 841.2294 | 0.18053556 | 993.1012 | 0.1659682 | 0.1609843 | 0.1617465 |  | 0.00552 | 749.76 | [6 empty] | 0.00352 | 739.2
65.7 | 9.118416 | 836.5184 | 0.18236832 | 989.0728 | 0.1675195 | 0.1625558 | 0.1633214 |  | 0.00554 | 754.02 | [6 empty] | 0.00354 | 743.4
65.25 | 9.186955 | 830.7888 | 0.1837391 | 983.4372 | 0.1686782 | 0.1637428 | 0.1645088 |  | 0.00556 | 758.28 | [6 empty] | 0.00356 | 747.6
65.23 | 9.298069 | 830.5342 | 0.18596138 | 984.9814 | 0.1705537 | 0.1656106 | 0.1663857 |  | 0.00558 | 762.54 | [6 empty] | 0.00358 | 751.8
64.5 | 9.365171 | 821.2395 | 0.18730342 | 975.0605 | 0.1716847 | 0.1667913 | 0.1675633 |  | 0.0056 | 766.8 | [6 empty] | 0.0036 | 756
64.54 | 9.457976 | 821.7488 | 0.18915952 | 977.1904 | 0.1732468 | 0.1683427 | 0.1691228 |  | 0.00562 | 771.06 | [6 empty] | 0.00362 | 760.2
63.95 | 9.556083 | 814.2367 | 0.19112166 | 969.855 | 0.1748954 | 0.1700282 | 0.1708092 |  | 0.00564 | 775.32 | [6 empty] | 0.00364 | 764.4
63.36 | 9.627656 | 806.7246 | 0.19255312 | 962.0619 | 0.1760965 | 0.1712684 | 0.1720479 |  | 0.00566 | 779.58 | [6 empty] | 0.00366 | 768.6
63.15 | 9.723871 | 804.0508 | 0.19447742 | 960.4205 | 0.1777088 | 0.1728889 | 0.1736736 |  | 0.00568 | 783.84 | [6 empty] | 0.00368 | 772.8
62.48 | 9.836706 | 795.5201 | 0.19673412 | 952.026 | 0.1795963 | 0.1748185 | 0.1756039 |  | 0.0057 | 788.1 | [6 empty] | 0.0037 | 777
61.94 | 9.896161 | 788.6446 | 0.19792322 | 944.7356 | 0.1805894 | 0.1758482 | 0.1766316 |  | 0.00572 | 792.36 | [6 empty] | 0.00372 | 781.2
61.7 | 9.963025 | 785.5888 | 0.1992605 | 942.1256 | 0.1817051 | 0.176977 | 0.1777626 |  | 0.00574 | 796.62 | [6 empty] | 0.00374 | 785.4
61.37 | 10.084142 | 781.3871 | 0.20168284 | 938.9795 | 0.1837229 | 0.1790107 | 0.1798015 |  | 0.00576 | 800.88 | [6 empty] | 0.00376 | 789.6
60.65 | 10.156031 | 772.2198 | 0.20312062 | 929.0735 | 0.1849187 | 0.1802561 | 0.1810433 |  | 0.00578 | 805.14 | [6 empty] | 0.00378 | 793.8
60.37 | 10.229422 | 768.6547 | 0.20458844 | 925.9126 | 0.186138 | 0.1814913 | 0.1822805 |  | 0.0058 | 809.4 | [6 empty] | 0.0038 | 798
59.88 | 10.356113 | 762.4158 | 0.20712226 | 920.3291 | 0.1882392 | 0.1836205 | 0.184413 |  | 0.00582 | 813.66 | [6 empty] | 0.00382 | 802.2
59.17 | 10.428868 | 753.3758 | 0.20857736 | 910.513 | 0.1894439 | 0.1848745 | 0.1856631 |  | 0.00584 | 817.92 | [6 empty] | 0.00384 | 806.4
58.61 | 10.50083 | 746.2457 | 0.2100166 | 902.9697 | 0.1906341 | 0.1861025 | 0.186889 |  | 0.00586 | 822.18 | [6 empty] | 0.00386 | 810.6
58.17 | 10.602673 | 740.6434 | 0.21205346 | 897.6994 | 0.192316 | 0.1878109 | 0.1885991 |  | 0.00588 | 826.44 | [6 empty] | 0.00388 | 814.8
57.57 | 10.68772 | 733.004 | 0.2137544 | 889.6868 | 0.1937184 | 0.1892535 | 0.1900398 |  | 0.0059 | 830.7 | [6 empty] | 0.0039 | 819
56.97 | 10.77041 | 725.3646 | 0.2154082 | 881.614 | 0.19508 | 0.1906556 | 0.1914397 |  | 0.00592 | 834.96 | [6 empty] | 0.00392 | 823.2
56.47 | 10.861886 | 718.9984 | 0.21723772 | 875.1919 | 0.1965841 | 0.192192 | 0.1929758 |  | 0.00594 | 839.22 | [6 empty] | 0.00394 | 827.4
55.72 | 10.965084 | 709.4491 | 0.21930168 | 865.0324 | 0.1982783 | 0.1939371 | 0.1947179 |  | 0.00596 | 843.48 | [6 empty] | 0.00396 | 831.6
55.03 | 11.035748 | 700.6637 | 0.22071496 | 855.3107 | 0.1994367 | 0.1951443 | 0.1959204 |  | 0.00598 | 847.74 | [6 empty] | 0.00398 | 835.8
54.51 | 11.148107 | 694.0429 | 0.22296214 | 848.7882 | 0.2012759 | 0.1970162 | 0.1977928 |  | 0.006 | 852 | [6 empty] | 0.004 | 840
53.6 | 11.238132 | 682.4564 | 0.22476264 | 835.8471 | 0.2027471 | 0.1985523 | 0.1993221 |  | 0.00602 | 856.26 | [6 empty] | 0.00402 | 844.2
53.08 | 11.306887 | 675.8356 | 0.22613774 | 828.6675 | 0.2038692 | 0.1997105 | 0.2004775 |  | 0.00604 | 860.52 | [6 empty] | 0.00404 | 848.4
52.43 | 11.414823 | 667.5595 | 0.22829646 | 819.961 | 0.2056282 | 0.2015132 | 0.2022781 |  | 0.00606 | 864.78 | [6 empty] | 0.00406 | 852.6
51.48 | 11.501813 | 655.4637 | 0.23003626 | 806.2441 | 0.2070436 | 0.2029975 | 0.2037542 |  | 0.00608 | 869.04 | [6 empty] | 0.00408 | 856.8
50.91 | 11.599077 | 648.2063 | 0.23198154 | 798.5781 | 0.2086239 | 0.2046162 | 0.2053708 |  | 0.0061 | 873.3 | [6 empty] | 0.0041 | 861
1.28 | 13.721018 | 16.29747 | 0.27442036 | 20.76982 | 0.2424915 | 0.2423872 | 0.2424097 |  | 0.00612 | 877.56 | [6 empty] | 0.00412 | 865.2
[9 empty] | 0.00614 | 881.82 | [6 empty] | 0.00414 | 869.4
[9 empty] | 0.00616 | 886.08 | [6 empty] | 0.00416 | 873.6
[9 empty] | 0.00618 | 890.34 | [6 empty] | 0.00418 | 877.8
[9 empty] | 0.0062 | 894.6 | [6 empty] | 0.0042 | 882
[9 empty] | 0.00622 | 898.86 | [6 empty] | 0.00422 | 886.2
[9 empty] | 0.00624 | 903.12 | [6 empty] | 0.00424 | 890.4
[9 empty] | 0.00626 | 907.38 | [6 empty] | 0.00426 | 894.6
[9 empty] | 0.00628 | 911.64 | [6 empty] | 0.00428 | 898.8
[9 empty] | 0.0063 | 915.9 | [6 empty] | 0.0043 | 903
[9 empty] | 0.00632 | 920.16 | [6 empty] | 0.00432 | 907.2
[9 empty] | 0.00634 | 924.42 | [6 empty] | 0.00434 | 911.4
[9 empty] | 0.00636 | 928.68 | [6 empty] | 0.00436 | 915.6
[9 empty] | 0.00638 | 932.94 | [6 empty] | 0.00438 | 919.8
[9 empty] | 0.0064 | 937.2 | [6 empty] | 0.0044 | 924
[9 empty] | 0.00642 | 941.46 | [6 empty] | 0.00442 | 928.2
[9 empty] | 0.00644 | 945.72 | [6 empty] | 0.00444 | 932.4
[9 empty] | 0.00646 | 949.98 | [6 empty] | 0.00446 | 936.6
[9 empty] | 0.00648 | 954.24 | [6 empty] | 0.00448 | 940.8
[9 empty] | 0.0065 | 958.5 | [6 empty] | 0.0045 | 945
[9 empty] | 0.00652 | 962.76 | [6 empty] | 0.00452 | 949.2
[9 empty] | 0.00654 | 967.02 | [6 empty] | 0.00454 | 953.4
[9 empty] | 0.00656 | 971.28 | [6 empty] | 0.00456 | 957.6
[9 empty] | 0.00658 | 975.54 | [6 empty] | 0.00458 | 961.8
[9 empty] | 0.0066 | 979.8 | [6 empty] | 0.0046 | 966
[9 empty] | 0.00662 | 984.06 | [6 empty] | 0.00462 | 970.2
[9 empty] | 0.00664 | 988.32 | [6 empty] | 0.00464 | 974.4
[9 empty] | 0.00666 | 992.58 | [6 empty] | 0.00466 | 978.6
[9 empty] | 0.00668 | 996.84 | [6 empty] | 0.00468 | 982.8
[9 empty] | 0.0067 | 1001.1 | [6 empty] | 0.0047 | 987
[9 empty] | 0.00672 | 1005.36 | [6 empty] | 0.00472 | 991.2
[9 empty] | 0.00674 | 1009.62 | [6 empty] | 0.00474 | 995.4
[9 empty] | 0.00676 | 1013.88 | [6 empty] | 0.00476 | 999.6
[9 empty] | 0.00678 | 1018.14 | [6 empty] | 0.00478 | 1003.8
[9 empty] | 0.0068 | 1022.4 | [6 empty] | 0.0048 | 1008
[9 empty] | 0.00682 | 1026.66 | [6 empty] | 0.00482 | 1012.2
[9 empty] | 0.00684 | 1030.92 | [6 empty] | 0.00484 | 1016.4
[9 empty] | 0.00686 | 1035.18 | [6 empty] | 0.00486 | 1020.6
[9 empty] | 0.00688 | 1039.44 | [6 empty] | 0.00488 | 1024.8
[9 empty] | 0.0069 | 1043.7 | [6 empty] | 0.0049 | 1029
[9 empty] | 0.00692 | 1047.96 | [6 empty] | 0.00492 | 1033.2
[9 empty] | 0.00694 | 1052.22 | [6 empty] | 0.00494 | 1037.4
[9 empty] | 0.00696 | 1056.48 | [6 empty] | 0.00496 | 1041.6
[9 empty] | 0.00698 | 1060.74 | [6 empty] | 0.00498 | 1045.8
[9 empty] | 0.007 | 1065 | [6 empty] | 0.005 | 1050
[9 empty] | 0.00702 | 1069.26 | [6 empty] | 0.00502 | 1054.2
[9 empty] | 0.00704 | 1073.52 | [6 empty] | 0.00504 | 1058.4
[9 empty] | 0.00706 | 1077.78 | [6 empty] | 0.00506 | 1062.6
[9 empty] | 0.00708 | 1082.04 | [6 empty] | 0.00508 | 1066.8
[9 empty] | 0.0071 | 1086.3 | [6 empty] | 0.0051 | 1071
[9 empty] | 0.00712 | 1090.56 | [6 empty] | 0.00512 | 1075.2
[9 empty] | 0.00714 | 1094.82 | [6 empty] | 0.00514 | 1079.4
[9 empty] | 0.00716 | 1099.08 | [6 empty] | 0.00516 | 1083.6
[9 empty] | 0.00718 | 1103.34 | [6 empty] | 0.00518 | 1087.8
[9 empty] | 0.0072 | 1107.6 | [6 empty] | 0.0052 | 1092
[9 empty] | 0.00722 | 1111.86 | [6 empty] | 0.00522 | 1096.2
[9 empty] | 0.00724 | 1116.12 | [6 empty] | 0.00524 | 1100.4
[9 empty] | 0.00726 | 1120.38 | [6 empty] | 0.00526 | 1104.6
[9 empty] | 0.00728 | 1124.64 | [6 empty] | 0.00528 | 1108.8
[9 empty] | 0.0073 | 1128.9 | [6 empty] | 0.0053 | 1113
[9 empty] | 0.00732 | 1133.16 | [6 empty] | 0.00532 | 1117.2
[9 empty] | 0.00734 | 1137.42 | [6 empty] | 0.00534 | 1121.4
[9 empty] | 0.00736 | 1141.68 | [6 empty] | 0.00536 | 1125.6
[9 empty] | 0.00738 | 1145.94 | [6 empty] | 0.00538 | 1129.8
[9 empty] | 0.0074 | 1150.2 | [6 empty] | 0.0054 | 1134
[9 empty] | 0.00742 | 1154.46 | [6 empty] | 0.00542 | 1138.2
[9 empty] | 0.00744 | 1158.72 | [6 empty] | 0.00544 | 1142.4
[9 empty] | 0.00746 | 1162.98 | [6 empty] | 0.00546 | 1146.6
[9 empty] | 0.00748 | 1167.24 | [6 empty] | 0.00548 | 1150.8
[9 empty] | 0.0075 | 1171.5 | [6 empty] | 0.0055 | 1155
[9 empty] | 0.00752 | 1175.76 | [6 empty] | 0.00552 | 1159.2
[9 empty] | 0.00754 | 1180.02 | [6 empty] | 0.00554 | 1163.4
[9 empty] | 0.00756 | 1184.28 | [6 empty] | 0.00556 | 1167.6
[9 empty] | 0.00758 | 1188.54
[9 empty] | 0.0076 | 1192.8

## ER120
| 120_1 |  | 10_2 |  | 10_3 | yield strength | sigma0 | strain0 | k | n | 有限元材料数据 | [5 empty] | abaqus inp材料数据 |  |  | 有限元-inp |  |  |  | 有限元-2D模型 |  |  |  | 有限元-3D模型 | fullmodel22-disload=10 |  |  | 有限元-3D模型 | fullmodel2-disload=10 | loadnode |  |  | 120_1 | 10_2 | 10_3 | 平均值 | 有限元-inp | 误差 | 有限元-2D模型 | 有限元-3D模型
位移mm | 荷载kN | 位移mm | 荷载kN | 位移/mm | 荷载/kN | 810.544 | 858.1635 | 0.04488906 | 1340 | 0.134 | strain | stress | strain | stress1 | stress2 | 差值 |  |  |  | TIME | RF | 位移(mm） | 荷载（kN） | TIME | RF | 位移(mm） | 荷载（kN） | TIME | RF | 位移(mm） | 荷载（kN） | TIME | RF | 位移(mm） | 荷载（kN） | 极限荷载（kN） | 70.96 | 224.66 | 223 | 172.8733 | 70.122 | 59.44% | 70.1171 | 69.9963
0 | 0 | 0 | 0 | 0.012 | 0 | [5 empty] | 0 | 810.544 | 0 | 810.544 | 0 | 810.544 | 810.544 | , | 0 | 0 | 0 | 0 | 0 | 0 | 0 | 0 | 0 | 0 | 0 | 0 | 0 | 0 | 0 | 0 | 0 | 极限荷载对应的位移(mm） | 5.612578 | 6.754 | 5.934 | 6.100193 | 5.87671 | 3.664% | 6.2 | 6.25063
0.001954 | 0.93 | 0 | 1.29 | -0.015 | 0.05 | [5 empty] | 0.001 | 811.6048 | 0.001 | 811.6048 | 531.0126 | 280.5923 | 811.6048 | , | 0.001 | 0.01 | 50526.5 | 0.14 | 50.5265 | 0.002 | 13323.2 | 0.04 | 13.3232 | 0.002 | -6650.31 | 0.02 | 6.65031 | 0.002 | -13294.9 | 0.04 | 13.2949
0.005016 | 1.44 | 0.004 | 1.14 | -0.035 | 0.04 | [5 empty] | 0.0012 | 811.817 | 0.0012 | 811.817 | 544.1456 | 267.6714 | 811.817 | , | 0.0012 | 0.0125 | 62876.9 | 0.175 | 62.8769 | 0.004 | 26623.4 | 0.08 | 26.6234 | 0.004 | -13294.9 | 0.04 | 13.2949 | 0.004 | -26566.7 | 0.08 | 26.5667
0.010435 | 3.31 | -0.027 | 4.63 | 0.008 | 0.07 | [5 empty] | 0.0014 | 812.0292 | 0.0014 | 812.0292 | 555.5024 | 256.5267 | 812.0292 | , | 0.0014 | 0.0134375 | 63500.5 | 0.188125 | 63.5005 | 0.006 | 39900.5 | 0.12 | 39.9005 | 0.006 | -19933.7 | 0.06 | 19.9337 | 0.006 | -39815.7 | 0.12 | 39.8157
0.013746 | 4.68 | 0.012 | 5.27 | 0.012 | 0.07 | [5 empty] | 0.0016 | 812.2413 | 0.0016 | 812.2413 | 565.5316 | 246.7097 | 812.2413 | , | 0.0016 | 0.0137891 | 63511.4 | 0.1930474 | 63.5114 | 0.008 | 53154.6 | 0.16 | 53.1546 | 0.008 | -26566.7 | 0.08 | 26.5667 | 0.008 | -53041.7 | 0.16 | 53.0417
0.014243 | 5.39 | 0.012 | 7.04 | -0.023 | 0.07 | [5 empty] | 0.0018 | 812.4535 | 0.0018 | 812.4535 | 574.5282 | 237.9253 | 812.4535 | , | 0.0018 | 0.0143164 | 63517.3 | 0.2004296 | 63.5173 | 0.01 | 63473.2 | 0.2 | 63.4732 | 0.01 | -33194.1 | 0.1 | 33.1941 | 0.01 | -63351.7 | 0.2 | 63.3517
0.016514 | 5.74 | 0.015 | 7.5 | 0.008 | 0.15 | [5 empty] | 0.002 | 812.6657 | 0.002 | 812.6657 | 582.697 | 229.9686 | 812.6657 | , | 0.002 | 0.0151074 | 63525.3 | 0.2115036 | 63.5253 | 0.012 | 63525.7 | 0.24 | 63.5257 | 0.012 | -39815.7 | 0.12 | 39.8157 | 0.0105 | -63386.1 | 0.21 | 63.3861
0.019207 | 6.56 | -0.027 | 8.06 | -0.027 | 0.14 | [5 empty] | 0.0022 | 812.8778 | 0.0022 | 812.8778 | 590.1867 | 222.6911 | 812.8778 | , | 0.0022 | 0.0162939 | 63536.9 | 0.2281146 | 63.5369 | 0.014 | 63552 | 0.28 | 63.552 | 0.014 | -46431.6 | 0.14 | 46.4316 | 0.01125 | -63400.6 | 0.225 | 63.4006
0.022323 | 7.67 | -0.008 | 8.7 | -0.008 | 0.13 | [5 empty] | 0.0024 | 813.09 | 0.0024 | 813.09 | 597.1083 | 215.9817 | 813.09 | , | 0.0024 | 0.0180737 | 63554 | 0.2530318 | 63.554 | 0.016 | 63577.2 | 0.32 | 63.5772 | 0.016 | -53041.8 | 0.16 | 53.0418 | 0.012375 | -63415.1 | 0.2475 | 63.4151
0.025593 | 8.33 | 0.012 | 9.08 | -0.004 | 0.17 | [5 empty] | 0.0026 | 813.3021 | 0.0026 | 813.3021 | 603.5472 | 209.755 | 813.3021 | , | 0.0026 | 0.0207434 | 63578.9 | 0.2904076 | 63.5789 | 0.018 | 63601.3 | 0.36 | 63.6013 | 0.018 | -59646.2 | 0.18 | 59.6462 | 0.0140625 | -63436.5 | 0.28125 | 63.4365
0.02967 | 9.69 | -0.004 | 9.81 | -0.031 | 0.17 | [5 empty] | 0.0028 | 813.5143 | 0.0028 | 813.5143 | 609.5705 | 203.9438 | 813.5143 | , | 0.0028 | 0.0247479 | 63614.8 | 0.3464706 | 63.6148 | 0.02 | 63624.8 | 0.4 | 63.6248 | 0.02 | -63351.7 | 0.2 | 63.3517 | 0.0160625 | -63461.4 | 0.32125 | 63.4614
0.032813 | 10.4 | 0.008 | 10.5 | 0.004 | 0.19 | [5 empty] | 0.003 | 813.7265 | 0.003 | 813.7265 | 615.2322 | 198.4943 | 813.7265 | , | 0.003 | 0.0307547 | 63666.1 | 0.4305658 | 63.6661 | 0.022 | 63648.2 | 0.44 | 63.6482 | 0.0205 | -63374.8 | 0.205 | 63.3748 | 0.0180625 | -63485.9 | 0.36125 | 63.4859
0.03716 | 11.97 | 0.015 | 11.34 | -0.039 | 0.17 | [5 empty] | 0.0032 | 813.9386 | 0.0032 | 813.9386 | 620.5759 | 193.3628 | 813.9386 | , | 0.0032 | 0.0397649 | 63738.3 | 0.5567086 | 63.7383 | 0.024 | 63670.5 | 0.48 | 63.6705 | 0.021 | -63386.2 | 0.21 | 63.3862 | 0.0200625 | -63508.3 | 0.40125 | 63.5083
0.040346 | 13.18 | 0.015 | 12.01 | -0.027 | 0.23 | [5 empty] | 0.0034 | 814.1508 | 0.0034 | 814.1508 | 625.6378 | 188.513 | 814.1508 | , | 0.0034 | 0.0497649 | 63812.7 | 0.6967086 | 63.8127 | 0.026 | 63692.1 | 0.52 | 63.6921 | 0.0215 | -63393.6 | 0.215 | 63.3936 | 0.0220625 | -63530 | 0.44125 | 63.53
0.044074 | 14.04 | 0.027 | 12.34 | 0.008 | 0.19 | [5 empty] | 0.0036 | 814.363 | 0.0036 | 814.363 | 630.4481 | 183.9149 | 814.363 | , | 0.0036 | 0.0597649 | 63883.6 | 0.8367086 | 63.8836 | 0.028 | 63713.1 | 0.56 | 63.7131 | 0.02225 | -63399.1 | 0.2225 | 63.3991 | 0.0240625 | -63551.3 | 0.48125 | 63.5513
0.048152 | 15.43 | 0.023 | 12.98 | 0.004 | 0.23 | [5 empty] | 0.0038 | 814.5751 | 0.0038 | 814.5751 | 635.0323 | 179.5429 | 814.5751 | , | 0.0038 | 0.0697649 | 63951.6 | 0.9767086 | 63.9516 | 0.03 | 63733.9 | 0.6 | 63.7339 | 0.023375 | -63406.3 | 0.23375 | 63.4063 | 0.0260625 | -63572.3 | 0.52125 | 63.5723
0.052148 | 16.73 | 0.023 | 13.49 | -0.008 | 0.21 | [5 empty] | 0.004 | 814.7873 | 0.004 | 814.7873 | 639.4121 | 175.3752 | 814.7873 | , | 0.004 | 0.0797649 | 64015.7 | 1.1167086 | 64.0157 | 0.032 | 63754.5 | 0.64 | 63.7545 | 0.0250625 | -63417.1 | 0.250625 | 63.4171 | 0.0280625 | -63593 | 0.56125 | 63.593
0.054906 | 18.03 | 0.023 | 14.64 | -0.019 | 0.25 | [5 empty] | 0.005 | 815.8481 | 0.005 | 815.8481 | 658.82 | 157.0281 | 815.8481 | , | 0.005 | 0.0897649 | 64133.1 | 1.2567086 | 64.1331 | 0.034 | 63774.8 | 0.68 | 63.7748 | 0.0270625 | -63429.9 | 0.270625 | 63.4299 | 0.0300625 | -63613.6 | 0.60125 | 63.6136
0.058226 | 19.02 | 0.019 | 15.56 | 0.012 | 0.27 | [5 empty] | 0.006 | 816.909 | 0.006 | 816.909 | 675.1139 | 141.795 | 816.909 | , | 0.006 | 0.0997649 | 64386.5 | 1.3967086 | 64.3865 | 0.036 | 63794.8 | 0.72 | 63.7948 | 0.0290625 | -63442.5 | 0.290625 | 63.4425 | 0.0320625 | -63633.8 | 0.64125 | 63.6338
0.059557 | 19.61 | 0.035 | 16.39 | 0.004 | 1.16 | [5 empty] | 0.007 | 817.9698 | 0.007 | 817.9698 | 689.2042 | 128.7655 | 817.9698 | , | 0.007 | 0.109765 | 64715.6 | 1.53671 | 64.7156 | 0.038 | 63814.5 | 0.76 | 63.8145 | 0.0310625 | -63455 | 0.310625 | 63.455 | 0.0340625 | -63653.8 | 0.68125 | 63.6538
0.060217 | 20.08 | 0.031 | 17.33 | -0.015 | 2.88 | [5 empty] | 0.008 | 819.0306 | 0.008 | 819.0306 | 701.6473 | 117.3833 | 819.0306 | , | 0.008 | 0.119765 | 65085.6 | 1.67671 | 65.0856 | 0.04 | 63833.9 | 0.8 | 63.8339 | 0.0330625 | -63467.3 | 0.330625 | 63.4673 | 0.0360625 | -63673.7 | 0.72125 | 63.6737
0.061187 | 20.31 | 0.042 | 18.13 | -0.023 | 4.34 | [5 empty] | 0.009 | 820.0914 | 0.009 | 820.0914 | 712.8092 | 107.2822 | 820.0914 | , | 0.009 | 0.129765 | 65472.2 | 1.81671 | 65.4722 | 0.042 | 63853.1 | 0.84 | 63.8531 | 0.0350625 | -63479.6 | 0.350625 | 63.4796 | 0.0380625 | -63693.3 | 0.76125 | 63.6933
0.060867 | 20.25 | 0.046 | 18.82 | 0.012 | 5.49 | [5 empty] | 0.01 | 821.1523 | 0.01 | 821.1523 | 722.9442 | 98.20802 | 821.1523 | , | 0.01 | 0.139765 | 65848.8 | 1.95671 | 65.8488 | 0.044 | 63872.1 | 0.88 | 63.8721 | 0.0370625 | -63491.6 | 0.370625 | 63.4916 | 0.0400625 | -63712.7 | 0.80125 | 63.7127
0.061033 | 20.27 | 0.039 | 19.49 | 0.015 | 6.2 | [5 empty] | 0.011 | 822.2131 | 0.011 | 822.2131 | 732.2366 | 89.9765 | 822.2131 | , | 0.011 | 0.149765 | 66228.2 | 2.09671 | 66.2282 | 0.046 | 63890.9 | 0.92 | 63.8909 | 0.0390625 | -63502.7 | 0.390625 | 63.5027 | 0.0420625 | -63731.9 | 0.84125 | 63.7319
0.061794 | 20.22 | 0.046 | 20.55 | 0.012 | 6.36 | [5 empty] | 0.012 | 823.2739 | 0.012 | 823.2739 | 740.8241 | 82.44983 | 823.2739 | , | 0.012 | 0.159765 | 66600.2 | 2.23671 | 66.6002 | 0.048 | 63909.5 | 0.96 | 63.9095 | 0.0410625 | -63513.7 | 0.410625 | 63.5137 | 0.0440625 | -63750.7 | 0.88125 | 63.7507
0.060544 | 20.25 | 0.062 | 20.98 | 0.015 | 6.76 | [5 empty] | 0.013 | 824.3347 | 0.013 | 824.3347 | 748.8127 | 75.52202 | 824.3347 | , | 0.013 | 0.169765 | 66935 | 2.37671 | 66.935 | 0.05 | 63928 | 1 | 63.928 | 0.0430625 | -63524.5 | 0.430625 | 63.5245 | 0.0460625 | -63769.3 | 0.92125 | 63.7693
0.061329 | 20.25 | 0.058 | 21.06 | 0.015 | 7.43 | [5 empty] | 0.014 | 825.3956 | 0.014 | 825.3956 | 756.2858 | 69.10974 | 825.3956 | , | 0.014 | 0.179765 | 67235 | 2.51671 | 67.235 | 0.052 | 63946.2 | 1.04 | 63.9462 | 0.0450625 | -63535.2 | 0.450625 | 63.5352 | 0.0480625 | -63787.8 | 0.96125 | 63.7878
0.060919 | 20.3 | 0.066 | 21.39 | 0.023 | 7.56 | [5 empty] | 0.015 | 826.4564 | 0.015 | 826.4564 | 763.3101 | 63.14625 | 826.4564 | , | 0.015 | 0.189765 | 67529.1 | 2.65671 | 67.5291 | 0.054 | 63964.3 | 1.08 | 63.9643 | 0.0470625 | -63545.8 | 0.470625 | 63.5458 | 0.0500625 | -63805.8 | 1.00125 | 63.8058
0.061801 | 20.31 | 0.054 | 21.57 | -0.008 | 8.64 | [5 empty] | 0.016 | 827.5172 | 0.016 | 827.5172 | 769.94 | 57.57722 | 827.5172 | , | 0.016 | 0.199765 | 67804.7 | 2.79671 | 67.8047 | 0.056 | 63982.3 | 1.12 | 63.9823 | 0.0490625 | -63556.4 | 0.490625 | 63.5564 | 0.0520625 | -63823.5 | 1.04125 | 63.8235
0.061556 | 20.31 | 0.066 | 21.66 | 0.023 | 9.14 | [5 empty] | 0.017 | 828.578 | 0.017 | 828.578 | 776.2202 | 52.35781 | 828.578 | , | 0.017 | 0.209765 | 68040 | 2.93671 | 68.04 | 0.058 | 64000.2 | 1.16 | 64.0002 | 0.0510625 | -63566.9 | 0.510625 | 63.5669 | 0.0540625 | -63841.2 | 1.08125 | 63.8412
0.064706 | 20.33 | 0.062 | 21.66 | 0.023 | 9.66 | [5 empty] | 0.018 | 829.6389 | 0.018 | 829.6389 | 782.1883 | 47.45056 | 829.6389 | , | 0.018 | 0.219765 | 68265.8 | 3.07671 | 68.2658 | 0.06 | 64018.1 | 1.2 | 64.0181 | 0.0530625 | -63577.3 | 0.530625 | 63.5773 | 0.0560625 | -63858.8 | 1.12125 | 63.8588
0.06871 | 22.02 | 0.062 | 21.7 | 0.035 | 9.65 | [5 empty] | 0.019 | 830.6997 | 0.019 | 830.6997 | 787.8758 | 42.82385 | 830.6997 | , | 0.019 | 0.229765 | 68482.5 | 3.21671 | 68.4825 | 0.062 | 64037.1 | 1.24 | 64.0371 | 0.0550625 | -63587.7 | 0.550625 | 63.5877 | 0.0580625 | -63876.2 | 1.16125 | 63.8762
0.072015 | 23 | 0.062 | 21.67 | 0.035 | 11.08 | [5 empty] | 0.02 | 831.7605 | 0.02 | 831.7605 | 793.3098 | 38.45071 | 831.7605 | , | 0.02 | 0.239765 | 68666.8 | 3.35671 | 68.6668 | 0.064 | 64068 | 1.28 | 64.068 | 0.0570625 | -63598 | 0.570625 | 63.598 | 0.0600625 | -63893.5 | 1.20125 | 63.8935
0.077155 | 24.76 | 0.066 | 21.63 | 0.027 | 10.97 | [5 empty] | 0.021 | 832.8213 | 0.021 | 832.8213 | 798.5134 | 34.30798 | 832.8213 | , | 0.021 | 0.249765 | 68842.9 | 3.49671 | 68.8429 | 0.066 | 64113.5 | 1.32 | 64.1135 | 0.0590625 | -63608.3 | 0.590625 | 63.6083 | 0.0620625 | -63910.6 | 1.24125 | 63.9106
0.081755 | 26.11 | 0.058 | 21.57 | 0.058 | 12.83 | [5 empty] | 0.022 | 833.8822 | 0.022 | 833.8822 | 803.5066 | 30.37558 | 833.8822 | , | 0.022 | 0.259765 | 69011.9 | 3.63671 | 69.0119 | 0.068 | 64169.4 | 1.36 | 64.1694 | 0.0610625 | -63618.5 | 0.610625 | 63.6185 | 0.0640625 | -63927.8 | 1.28125 | 63.9278
0.086902 | 27.61 | 0.062 | 21.61 | 0.05 | 13.61 | [5 empty] | 0.023 | 834.943 | 0.023 | 834.943 | 808.307 | 26.636 | 834.943 | , | 0.023 | 0.269765 | 69155.4 | 3.77671 | 69.1554 | 0.07 | 64233.7 | 1.4 | 64.2337 | 0.0630625 | -63628.6 | 0.630625 | 63.6286 | 0.0660625 | -63965.7 | 1.32125 | 63.9657
0.092483 | 29.43 | 0.058 | 21.61 | 0.042 | 14.56 | [5 empty] | 0.024 | 836.0038 | 0.024 | 836.0038 | 812.9299 | 23.07389 | 836.0038 | , | 0.024 | 0.279765 | 69288.6 | 3.91671 | 69.2886 | 0.072 | 64305.6 | 1.44 | 64.3056 | 0.0650625 | -63638.7 | 0.650625 | 63.6387 | 0.0680625 | -64016 | 1.36125 | 64.016
0.097511 | 30.74 | 0.062 | 21.64 | 0.054 | 14.83 | [5 empty] | 0.025 | 837.0646 | 0.025 | 837.0646 | 817.3889 | 19.67569 | 837.0646 | , | 0.025 | 0.289765 | 69417.4 | 4.05671 | 69.4174 | 0.074 | 64382.5 | 1.48 | 64.3825 | 0.0670625 | -63648.7 | 0.670625 | 63.6487 | 0.0700625 | -64076.3 | 1.40125 | 64.0763
0.10355 | 32.63 | 0.058 | 21.65 | 0.073 | 16.16 | [5 empty] | 0.026 | 838.1255 | 0.026 | 838.1255 | 821.6961 | 16.42936 | 838.1255 | , | 0.026 | 0.299765 | 69524.6 | 4.19671 | 69.5246 | 0.076 | 64465.1 | 1.52 | 64.4651 | 0.0690625 | -63658.7 | 0.690625 | 63.6587 | 0.0720625 | -64145.4 | 1.44125 | 64.1454
0.108333 | 33.93 | 0.054 | 21.61 | 0.081 | 16.77 | [5 empty] | 0.027 | 839.1863 | 0.027 | 839.1863 | 825.8621 | 13.32417 | 839.1863 | , | 0.027 | 0.309765 | 69622.5 | 4.33671 | 69.6225 | 0.078 | 64553 | 1.56 | 64.553 | 0.0710625 | -63668.6 | 0.710625 | 63.6686 | 0.0740625 | -64221.8 | 1.48125 | 64.2218
0.113188 | 35.85 | 0.066 | 21.6 | 0.073 | 18.02 | [5 empty] | 0.028 | 840.2471 | 0.028 | 840.2471 | 829.8966 | 10.35053 | 840.2471 | , | 0.028 | 0.319765 | 69717.4 | 4.47671 | 69.7174 | 0.08 | 64644.7 | 1.6 | 64.6447 | 0.0730625 | -63678.4 | 0.730625 | 63.6784 | 0.0760625 | -64304.3 | 1.52125 | 64.3043
0.118539 | 37.22 | 0.066 | 21.63 | 0.069 | 18.47 | [5 empty] | 0.029 | 841.3079 | 0.029 | 841.3079 | 833.8081 | 7.499796 | 841.3079 | , | 0.029 | 0.329765 | 69794.1 | 4.61671 | 69.7941 | 0.082 | 64739.6 | 1.64 | 64.7396 | 0.0750625 | -63688.2 | 0.750625 | 63.6882 | 0.0780625 | -64391.5 | 1.56125 | 64.3915
0.123226 | 38.77 | 0.062 | 21.66 | 0.073 | 18.74 | [5 empty] | 0.03 | 842.3688 | 0.03 | 842.3688 | 837.6046 | 4.764175 | 842.3688 | , | 0.03 | 0.339765 | 69862.7 | 4.75671 | 69.8627 | 0.084 | 64836.9 | 1.68 | 64.8369 | 0.0770625 | -63698 | 0.770625 | 63.698 | 0.0800625 | -64482.6 | 1.60125 | 64.4826
0.127649 | 40.79 | 0.066 | 22.03 | 0.077 | 19.37 | [5 empty] | 0.04 | 870.5242 | 0.04 | 852.977 | 870.5242 | -17.54716 | 870.5242 | , | 0.04 | 0.349765 | 69929.1 | 4.89671 | 69.9291 | 0.086 | 64936.7 | 1.72 | 64.9367 | 0.0790625 | -63707.7 | 0.790625 | 63.7077 | 0.0820625 | -64576.5 | 1.64125 | 64.5765
0.134159 | 42.55 | 0.062 | 22.28 | 0.085 | 19.67 | [5 empty] | 0.05 | 896.947 | 0.05 | 863.5853 | 896.947 | -33.36173 | 896.947 | , | 0.05 | 0.359765 | 69978.6 | 5.03671 | 69.9786 | 0.088 | 65038.6 | 1.76 | 65.0386 | 0.0810625 | -63717.4 | 0.810625 | 63.7174 | 0.0840625 | -64674 | 1.68125 | 64.674
0.138603 | 44.33 | 0.069 | 23.03 | 0.085 | 19.93 | [5 empty] | 0.06 | 919.1303 | 0.06 | 874.1935 | 919.1303 | -44.93674 | 919.1303 | , | 0.06 | 0.369765 | 70022.5 | 5.17671 | 70.0225 | 0.09 | 65141.7 | 1.8 | 65.1417 | 0.0830625 | -63727 | 0.830625 | 63.727 | 0.0860625 | -64772.7 | 1.72125 | 64.7727
0.145941 | 45.96 | 0.066 | 23.8 | 0.081 | 19.92 | [5 empty] | 0.07 | 938.3134 | 0.07 | 884.8018 | 938.3134 | -53.51166 | 938.3134 | , | 0.07 | 0.379765 | 70062 | 5.31671 | 70.062 | 0.092 | 65245.9 | 1.84 | 65.2459 | 0.0850625 | -63736.4 | 0.850625 | 63.7364 | 0.0880625 | -64874.7 | 1.76125 | 64.8747
0.151868 | 48.06 | 0.077 | 25.3 | 0.085 | 19.91 | [5 empty] | 0.08 | 955.254 | 0.08 | 895.41 | 955.254 | -59.84395 | 955.254 | , | 0.08 | 0.389765 | 70087.6 | 5.45671 | 70.0876 | 0.094 | 65350.2 | 1.88 | 65.3502 | 0.0870625 | -63745.9 | 0.870625 | 63.7459 | 0.0900625 | -64977.9 | 1.80125 | 64.9779
0.155646 | 49.58 | 0.077 | 26.69 | 0.081 | 19.88 | [5 empty] | 0.09 | 970.4503 | 0.09 | 906.0183 | 970.4503 | -64.43201 | 970.4503 | , | 0.09 | 0.399765 | 70109.8 | 5.59671 | 70.1098 | 0.096 | 65454.1 | 1.92 | 65.4541 | 0.0890625 | -63755.2 | 0.890625 | 63.7552 | 0.0920625 | -65081.9 | 1.84125 | 65.0819
0.162416 | 51.34 | 0.066 | 27.95 | 0.081 | 19.9 | [5 empty] | 0.1 | 984.2486 | 0.1 | 916.6265 | 984.2486 | -67.62205 | 984.2486 | , | 0.1 | 0.409765 | 70119.4 | 5.73671 | 70.1194 | 0.098 | 65557.4 | 1.96 | 65.5574 | 0.0910625 | -63764.6 | 0.910625 | 63.7646 | 0.0940625 | -65186.4 | 1.88125 | 65.1864
0.167743 | 52.96 | 0.069 | 29.51 | 0.081 | 19.93 | [5 empty] | 0.11 | 996.8996 | 0.11 | 927.2348 | 996.8996 | -69.6648 | 996.8996 | , | 0.11 | 0.419765 | 70122 | 5.87671 | 70.122 | 0.1 | 65658.7 | 2 | 65.6587 | 0.0930625 | -63773.8 | 0.930625 | 63.7738 | 0.0960625 | -65290.6 | 1.92125 | 65.2906
0.173455 | 54.53 | 0.073 | 30.08 | 0.081 | 19.89 | [5 empty] | 0.12 | 1008.591 | 0.12 | 937.843 | 1008.591 | -70.74795 | 1008.591 | , | 0.12 | 0.429765 | 70111.4 | 6.01671 | 70.1114 | 0.102 | 65759.9 | 2.04 | 65.7599 | 0.0950625 | -63783 | 0.950625 | 63.783 | 0.0980625 | -65394.7 | 1.96125 | 65.3947
0.180623 | 56.97 | 0.081 | 31.86 | 0.085 | 19.89 | [5 empty] | 0.13 | 1019.467 | 0.13 | 948.4513 | 1019.467 | -71.01579 | 1019.467 | , | 0.13 | 0.439765 | 70083.1 | 6.15671 | 70.0831 | 0.104 | 65861.1 | 2.08 | 65.8611 | 0.0970625 | -63792.1 | 0.970625 | 63.7921 | 0.100062 | -65496.4 | 2.00124 | 65.4964
0.188119 | 58.3 | 0.085 | 32.61 | 0.073 | 19.88 | [5 empty] | 0.14 | 1029.641 | 0.14 | 959.0596 | 1029.641 | -70.58175 | 1029.641 | , | 0.14 | 0.449765 | 70033.9 | 6.29671 | 70.0339 | 0.106 | 65962.6 | 2.12 | 65.9626 | 0.0990625 | -63801 | 0.990625 | 63.801 | 0.102063 | -65597.7 | 2.04126 | 65.5977
0.198009 | 60.58 | 0.112 | 33.01 | 0.077 | 19.84 | [5 empty] | 0.15 | 1039.205 | 0.15 | 969.6678 | 1039.205 | -69.53672 | 1039.205 | , | 0.15 | 0.459765 | 69959.6 | 6.43671 | 69.9596 | 0.108 | 66064.3 | 2.16 | 66.0643 | 0.101062 | -63810 | 1.01062 | 63.81 | 0.104062 | -65698.2 | 2.08124 | 65.6982
0.213451 | 61.92 | 0.093 | 35.5 | 0.085 | 19.86 | [5 empty] | 0.16 | 1048.231 | 0.16 | 980.2761 | 1048.231 | -67.95465 | 1048.231 | , | 0.16 | 0.469765 | 69857.1 | 6.57671 | 69.8571 | 0.11 | 66166.1 | 2.2 | 66.1661 | 0.103063 | -63818.9 | 1.03063 | 63.8189 | 0.106063 | -65799.3 | 2.12126 | 65.7993
0.245949 | 63.14 | 0.093 | 36.85 | 0.077 | 19.92 | [5 empty] | 0.17 | 1056.781 | 0.17 | 990.8843 | 1056.781 | -65.89659 | 1056.781 | , | 0.17 | 0.479765 | 69723.7 | 6.71671 | 69.7237 | 0.112 | 66267.7 | 2.24 | 66.2677 | 0.105062 | -63827.8 | 1.05062 | 63.8278 | 0.108062 | -65900.6 | 2.16124 | 65.9006
0.317211 | 63.66 | 0.139 | 38.4 | 0.081 | 19.86 | [5 empty] | 0.18 | 1064.906 | 0.18 | 1001.493 | 1064.906 | -63.41353 | 1064.906 | , | 0.18 | 0.489765 | 69557 | 6.85671 | 69.557 | 0.114 | 66368.4 | 2.28 | 66.3684 | 0.107063 | -63836.7 | 1.07063 | 63.8367 | 0.110063 | -66001.6 | 2.20126 | 66.0016
0.393569 | 63.63 | 0.112 | 39.76 | 0.073 | 19.85 | [5 empty] | 0.19 | 1072.649 | 0.19 | 1012.101 | 1072.649 | -60.54855 | 1072.649 | , | 0.19 | 0.499765 | 69355.2 | 6.99671 | 69.3552 | 0.116 | 66468.3 | 2.32 | 66.4683 | 0.109063 | -63845.5 | 1.09063 | 63.8455 | 0.112062 | -66102.7 | 2.24124 | 66.1027
0.473742 | 63.64 | 0.12 | 41.65 | 0.081 | 19.84 | [5 empty] | 0.2 | 1080.047 | 0.2 | 1022.709 | 1080.047 | -57.33833 | 1080.047 | , | 0.2 | 0.509765 | 69116.8 | 7.13671 | 69.1168 | 0.118 | 66566.7 | 2.36 | 66.5667 | 0.111062 | -63854.3 | 1.11062 | 63.8543 | 0.114063 | -66204.4 | 2.28126 | 66.2044
0.533268 | 63.67 | 0.12 | 43.14 | 0.077 | 19.94 | [5 empty] | 0.21 | 1087.132 | 0.21 | 1033.317 | 1087.132 | -53.81444 | 1087.132 | , | 0.21 | 0.519765 | 68840.5 | 7.27671 | 68.8405 | 0.12 | 66662.9 | 2.4 | 66.6629 | 0.113063 | -63863 | 1.13063 | 63.863 | 0.116062 | -66305 | 2.32124 | 66.305
0.623405 | 63.81 | 0.108 | 43.59 | 0.073 | 20.08 | [5 empty] | 0.22 | 1093.93 | 0.22 | 1043.926 | 1093.93 | -50.00418 | 1093.93 | , | 0.22 | 0.529765 | 68525.3 | 7.41671 | 68.5253 | 0.122 | 66756.5 | 2.44 | 66.7565 | 0.115062 | -63871.7 | 1.15062 | 63.8717 | 0.118063 | -66404.2 | 2.36126 | 66.4042
0.676872 | 63.92 | 0.116 | 45.45 | 0.081 | 21.08 | [5 empty] | 0.23 | 1100.465 | 0.23 | 1054.534 | 1100.465 | -45.93141 | 1100.465 | , | 0.23 | 0.539765 | 68170.1 | 7.55671 | 68.1701 | 0.124 | 66847.1 | 2.48 | 66.8471 | 0.117063 | -63880.4 | 1.17063 | 63.8804 | 0.120063 | -66501.4 | 2.40126 | 66.5014
0.752305 | 64.16 | 0.123 | 46.89 | 0.085 | 21.84 | [5 empty] | 0.24 | 1106.759 | 0.24 | 1065.142 | 1106.759 | -41.61702 | 1106.759 | , | 0.24 | 0.549765 | 67774.1 | 7.69671 | 67.7741 | 0.126 | 66929.8 | 2.52 | 66.9298 | 0.119062 | -63889 | 1.19062 | 63.889 | 0.122062 | -66595.7 | 2.44124 | 66.5957
0.835433 | 64.3 | 0.123 | 48.83 | 0.081 | 23.4 | [5 empty] | 0.25 | 1112.83 | 0.25 | 1075.75 | 1112.83 | -37.07949 | 1112.83 | , | 0.25 | 0.559765 | 67336.6 | 7.83671 | 67.3366 | 0.128 | 67011.6 | 2.56 | 67.0116 | 0.121063 | -63897.6 | 1.21063 | 63.8976 | 0.124063 | -66687.9 | 2.48126 | 66.6879
0.885234 | 64.24 | 0.131 | 50.38 | 0.085 | 24.91 | [5 empty] | 0.26 | 1118.694 | 0.26 | 1086.359 | 1118.694 | -32.3352 | 1118.694 | , | 0.26 | 0.569765 | 66857.1 | 7.97671 | 66.8571 | 0.13 | 67092.8 | 2.6 | 67.0928 | 0.123062 | -63906.2 | 1.23062 | 63.9062 | 0.126062 | -66774 | 2.52124 | 66.774
0.961822 | 64.5 | 0.205 | 52.35 | 0.081 | 25.56 | [5 empty] | 0.27 | 1124.366 | 0.27 | 1096.967 | 1124.366 | -27.39873 | 1124.366 | , | 0.27 | 0.579765 | 66334.8 | 8.11671 | 66.3348 | 0.132 | 67173.4 | 2.64 | 67.1734 | 0.125062 | -63914.7 | 1.25062 | 63.9147 | 0.128063 | -66854.9 | 2.56126 | 66.8549
1.035915 | 64.72 | 0.154 | 53.42 | 0.089 | 27.1 | [5 empty] | 0.28 | 1129.858 | 0.28 | 1107.575 | 1129.858 | -22.28318 | 1129.858 | , | 0.28 | 0.589765 | 65768.9 | 8.25671 | 65.7689 | 0.134 | 67252.9 | 2.68 | 67.2529 | 0.127062 | -63923.2 | 1.27062 | 63.9232 | 0.130063 | -66935.8 | 2.60126 | 66.9358
1.082938 | 64.73 | 0.139 | 56.19 | 0.085 | 28.63 | [5 empty] | 0.29 | 1135.184 | 0.29 | 1118.183 | 1135.184 | -17.0003 | 1135.184 | , | 0.29 | 0.599765 | 65158.8 | 8.39671 | 65.1588 | 0.136 | 67331.9 | 2.72 | 67.3319 | 0.129063 | -63935.4 | 1.29063 | 63.9354 | 0.132062 | -67016.2 | 2.64124 | 67.0162
1.159437 | 65.27 | 0.151 | 55.93 | 0.089 | 28.84 | [5 empty] | 0.3 | 1140.352 | 0.3 | 1128.792 | 1140.352 | -11.5607 | 1140.352 | , | 0.3 | 0.609765 | 64503.7 | 8.53671 | 64.5037 | 0.138 | 67410 | 2.76 | 67.41 | 0.131062 | -63954.5 | 1.31062 | 63.9545 | 0.134062 | -67096.2 | 2.68124 | 67.0962
1.214799 | 65.03 | 0.151 | 59.66 | 0.081 | 31.28 | [5 empty] | 0.31 | 1145.374 | 0.31 | 1139.4 | 1145.374 | -5.973994 | 1145.374 | , | 0.31 | 0.619765 | 63802.7 | 8.67671 | 63.8027 | 0.14 | 67487.4 | 2.8 | 67.4874 | 0.133062 | -63976.8 | 1.33062 | 63.9768 | 0.136063 | -67175.8 | 2.72126 | 67.1758
1.291425 | 65.5 | 0.158 | 61.6 | 0.085 | 32.33 | [5 empty] | 0.32 | 1150.257 | 0.32 | 1150.008 | 1150.257 | -0.2489134 | 1150.257 | , | 0.32 | 0.629765 | 63055 | 8.81671 | 63.055 | 0.142 | 67563.8 | 2.84 | 67.5638 | 0.135063 | -64002.1 | 1.35063 | 64.0021 | 0.138063 | -67254.9 | 2.76126 | 67.2549
1.35259 | 65.57 | 0.27 | 63.71 | 0.093 | 34.16 | [5 empty] | 0.33 | 1155.01 | 0.33 | 1160.616 | 1155.01 | 5.606576 | 1155.01 | , | 0.33 | 0.639765 | 62259.4 | 8.95671 | 62.2594 | 0.144 | 67639 | 2.88 | 67.639 | 0.137063 | -64030 | 1.37063 | 64.03 | 0.140062 | -67333.2 | 2.80124 | 67.3332
1.409716 | 65.67 | 0.174 | 63.68 | 0.108 | 35.11 | [5 empty] | 0.34 | 1159.639 | 0.34 | 1171.225 | 1159.639 | 11.58519 | 1159.639 | , | 0.34 | 0.649765 | 61415.1 | 9.09671 | 61.4151 | 0.146 | 67712.4 | 2.92 | 67.7124 | 0.139062 | -64060.1 | 1.39062 | 64.0601 | 0.142063 | -67410.5 | 2.84126 | 67.4105
1.477659 | 66.09 | 0.178 | 66.95 | 0.15 | 36.22 | [5 empty] | 0.35 | 1164.153 | 0.35 | 1181.833 | 1164.153 | 17.68026 | 1164.153 | , | 0.35 | 0.659765 | 60520.7 | 9.23671 | 60.5207 | 0.148 | 67783.9 | 2.96 | 67.7839 | 0.141062 | -64092.7 | 1.41062 | 64.0927 | 0.144063 | -67486.6 | 2.88126 | 67.4866
1.527008 | 65.85 | 0.174 | 69.17 | 0.162 | 38.47 | [5 empty] | 0.36 | 1168.555 | 0.36 | 1192.441 | 1168.555 | 23.88566 | 1168.555 | , | 0.36 | 0.669765 | 59575.1 | 9.37671 | 59.5751 | 0.15 | 67849.9 | 3 | 67.8499 | 0.143063 | -64127.1 | 1.43063 | 64.1271 | 0.146062 | -67560.9 | 2.92124 | 67.5609
1.605472 | 66.34 | 0.309 | 71.2 | 0.123 | 40.47 | [5 empty] | 0.37 | 1172.854 | 0.37 | 1203.049 | 1172.854 | 30.19572 | 1172.854 | , | 0.37 | 0.679765 | 58576.9 | 9.51671 | 58.5769 | 0.152 | 67913.1 | 3.04 | 67.9131 | 0.145063 | -64163.6 | 1.45063 | 64.1636 | 0.148062 | -67633.7 | 2.96124 | 67.6337
1.663137 | 66.33 | 0.282 | 70.71 | 0.12 | 41.4 | [5 empty] | 0.38 | 1177.052 | 0.38 | 1213.658 | 1177.052 | 36.60523 | 1177.052 | , | 0.38 | 0.689765 | 57524.5 | 9.65671 | 57.5245 | 0.154 | 67975.6 | 3.08 | 67.9756 | 0.147062 | -64201.8 | 1.47062 | 64.2018 | 0.150063 | -67703.5 | 3.00126 | 67.7035
1.723796 | 66.54 | 0.212 | 75.25 | 0.15 | 43.36 | [5 empty] | 0.39 | 1181.157 | 0.39 | 1224.266 | 1181.157 | 43.10936 | 1181.157 | , | 0.39 | 0.699765 | 56416.6 | 9.79671 | 56.4166 | 0.156 | 68037.8 | 3.12 | 68.0378 | 0.149062 | -64241.7 | 1.49062 | 64.2417 | 0.152063 | -67766.5 | 3.04126 | 67.7665
1.792101 | 66.89 | 0.193 | 77.69 | 0.185 | 45.7 | [5 empty] | 0.4 | 1185.171 | 0.4 | 1234.874 | 1185.171 | 49.70363 | 1185.171 | , | 0.4 | 0.709765 | 55251.4 | 9.93671 | 55.2514 | 0.158 | 68099.6 | 3.16 | 68.0996 | 0.151063 | -64282.8 | 1.51063 | 64.2828 | 0.154062 | -67828.9 | 3.08124 | 67.8289
1.86031 | 66.92 | 0.235 | 78.07 | 0.135 | 45.92 | [5 empty] | 0.41 | 1189.099 | 0.41 | 1245.482 | 1189.099 | 56.38389 | 1189.099 | , | 0.41 | 0.719765 | 54027.2 | 10.07671 | 54.0272 | 0.16 | 68161.1 | 3.2 | 68.1611 | 0.153062 | -64325.1 | 1.53062 | 64.3251 | 0.156062 | -67891.1 | 3.12124 | 67.8911
1.927925 | 67.07 | 0.305 | 80.82 | 0.147 | 49.16 | [5 empty] | 0.42 | 1192.944 | 0.42 | 1256.091 | 1192.944 | 63.14625 | 1192.944 | , | 0.42 | 0.729765 | 52742.3 | 10.21671 | 52.7423 | 0.162 | 68222 | 3.24 | 68.222 | 0.155062 | -64368.8 | 1.55062 | 64.3688 | 0.158063 | -67953.2 | 3.16126 | 67.9532
1.983762 | 67.2 | 0.32 | 83.32 | 0.15 | 48.36 | [5 empty] | 0.43 | 1196.712 | 0.43 | 1266.699 | 1196.712 | 69.98711 | 1196.712 | , | 0.43 | 0.739765 | 51394.9 | 10.35671 | 51.3949 | 0.164 | 68282.2 | 3.28 | 68.2822 | 0.157063 | -64413.8 | 1.57063 | 64.4138 | 0.160063 | -68014.7 | 3.20126 | 68.0147
2.047329 | 67.57 | 0.297 | 84.65 | 0.147 | 52.78 | [5 empty] | 0.44 | 1200.404 | 0.44 | 1277.307 | 1200.404 | 76.90309 | 1200.404 | , | 0.44 | 0.749765 | 49982.9 | 10.49671 | 49.9829 | 0.166 | 68341.6 | 3.32 | 68.3416 | 0.159063 | -64458.9 | 1.59063 | 64.4589 | 0.162062 | -68075.8 | 3.24124 | 68.0758
2.111447 | 67.52 | 0.355 | 87.88 | 0.15 | 53.86 | [5 empty] | 0.45 | 1204.024 | 0.45 | 1287.915 | 1204.024 | 83.89105 | 1204.024 | , | 0.45 | 0.759765 | 48504.2 | 10.63671 | 48.5042 | 0.168 | 68399.9 | 3.36 | 68.3999 | 0.161062 | -64504.7 | 1.61062 | 64.5047 | 0.164063 | -68136.4 | 3.28126 | 68.1364
2.158014 | 67.4 | 0.224 | 89.86 | 0.204 | 56.58 | [5 empty] | 0.46 | 1207.576 | 0.46 | 1298.524 | 1207.576 | 90.94801 | 1207.576 | , | 0.46 | 0.769765 | 46957.5 | 10.77671 | 46.9575 | 0.17 | 68457 | 3.4 | 68.457 | 0.163062 | -64552.1 | 1.63062 | 64.5521 | 0.166063 | -68196.4 | 3.32126 | 68.1964
2.244453 | 68.1 | 0.239 | 91.67 | 0.158 | 57.47 | [5 empty] | 0.47 | 1211.061 | 0.47 | 1309.132 | 1211.061 | 98.07122 | 1211.061 | , | 0.47 | 0.779765 | 45340.8 | 10.91671 | 45.3408 | 0.172 | 68512.6 | 3.44 | 68.5126 | 0.165063 | -64600 | 1.65063 | 64.6 | 0.168062 | -68255.5 | 3.36124 | 68.2555
2.310616 | 67.9 | 0.37 | 94 | 0.166 | 59.95 | [5 empty] | 0.48 | 1214.482 | 0.48 | 1319.74 | 1214.482 | 105.2581 | 1214.482 | , | 0.48 | 0.789765 | 43652.9 | 11.05671 | 43.6529 | 0.174 | 68563 | 3.48 | 68.563 | 0.167063 | -64648.6 | 1.67063 | 64.6486 | 0.170062 | -68312.9 | 3.40124 | 68.3129
2.357634 | 67.83 | 0.243 | 94.83 | 0.27 | 61.19 | [5 empty] | 0.49 | 1217.842 | 0.49 | 1330.348 | 1217.842 | 112.5061 | 1217.842 | , | 0.49 | 0.799765 | 41892.5 | 11.19671 | 41.8925 | 0.176 | 68611.4 | 3.52 | 68.6114 | 0.169062 | -64697.9 | 1.69062 | 64.6979 | 0.172063 | -68369.2 | 3.44126 | 68.3692
2.437074 | 68.41 | 0.247 | 99.12 | 0.243 | 63.73 | [5 empty] | 0.5 | 1221.144 | 0.5 | 1340.957 | 1221.144 | 119.813 | 1221.144 | , | 0.5 | 0.809765 | 40058.7 | 11.33671 | 40.0587 | 0.178 | 68659.4 | 3.56 | 68.6594 | 0.171062 | -64747 | 1.71062 | 64.747 | 0.174063 | -68422.3 | 3.48126 | 68.4223
2.490695 | 68.17 | 0.259 | 100.67 | 0.181 | 66.37 | [5 empty] | 0.51 | 1224.388 | 0.51 | 1351.565 | 1224.388 | 127.1765 | 1224.388 | , | 0.51 | 0.819765 | 38151.1 | 11.47671 | 38.1511 | 0.18 | 68707 | 3.6 | 68.707 | 0.173063 | -64796.9 | 1.73063 | 64.7969 | 0.176062 | -68470.5 | 3.52124 | 68.4705
2.569834 | 68.46 | 0.266 | 103.04 | 0.228 | 67.45 | [5 empty] | 0.52 | 1227.578 | 0.52 | 1362.173 | 1227.578 | 134.5948 | 1227.578 | , | 0.52 | 0.829765 | 36169.7 | 11.61671 | 36.1697 | 0.182 | 68754.2 | 3.64 | 68.7542 | 0.175063 | -64847.9 | 1.75063 | 64.8479 | 0.178062 | -68518.5 | 3.56124 | 68.5185
2.62934 | 68.36 | 0.343 | 105.92 | 0.239 | 70.23 | [5 empty] | 0.53 | 1230.716 | 0.53 | 1372.781 | 1230.716 | 142.0657 | 1230.716 | , | 0.53 | 0.839765 | 34115.6 | 11.75671 | 34.1156 | 0.184 | 68801.1 | 3.68 | 68.8011 | 0.177062 | -64899.6 | 1.77062 | 64.8996 | 0.180063 | -68566.2 | 3.60126 | 68.5662
2.704868 | 68.63 | 0.286 | 107.28 | 0.208 | 72.09 | [5 empty] | 0.54 | 1233.802 | 0.54 | 1383.39 | 1233.802 | 149.5874 | 1233.802 | , | 0.54 | 0.849765 | 31990.3 | 11.89671 | 31.9903 | 0.186 | 68847.6 | 3.72 | 68.8476 | 0.179063 | -64951.2 | 1.79063 | 64.9512 | 0.182063 | -68613.6 | 3.64126 | 68.6136
2.762084 | 68.61 | 0.386 | 110.51 | 0.216 | 74.12 | [5 empty] | 0.55 | 1236.84 | 0.55 | 1393.998 | 1236.84 | 157.1583 | 1236.84 | , | 0.55 | 0.859765 | 29794.9 | 12.03671 | 29.7949 | 0.188 | 68893.6 | 3.76 | 68.8936 | 0.181063 | -65002.7 | 1.81063 | 65.0027 | 0.184062 | -68660.6 | 3.68124 | 68.6606
2.841991 | 68.92 | 0.297 | 112.53 | 0.22 | 75.63 | [5 empty] | 0.56 | 1239.83 | 0.56 | 1404.606 | 1239.83 | 164.7766 | 1239.83 | , | 0.56 | 0.869765 | 27528.3 | 12.17671 | 27.5283 | 0.19 | 68939 | 3.8 | 68.939 | 0.183062 | -65054.8 | 1.83062 | 65.0548 | 0.186062 | -68707.2 | 3.72124 | 68.7072
2.913908 | 68.95 | 0.293 | 114.52 | 0.32 | 77.78 | [5 empty] | 0.57 | 1242.774 | 0.57 | 1415.214 | 1242.774 | 172.4408 | 1242.774 | , | 0.57 | 0.879765 | 25183.7 | 12.31671 | 25.1837 | 0.192 | 68983.7 | 3.84 | 68.9837 | 0.185062 | -65107.2 | 1.85062 | 65.1072 | 0.188063 | -68753.3 | 3.76126 | 68.7533
2.960784 | 68.69 | 0.467 | 117.73 | 0.301 | 79.09 | [5 empty] | 0.58 | 1245.673 | 0.58 | 1425.823 | 1245.673 | 180.1494 | 1245.673 | , | 0.58 | 0.889765 | 22734.4 | 12.45671 | 22.7344 | 0.194 | 69027 | 3.88 | 69.027 | 0.187063 | -65159.3 | 1.87063 | 65.1593 | 0.190062 | -68799 | 3.80124 | 68.799
3.046643 | 69.32 | 0.316 | 120.31 | 0.231 | 82.83 | [5 empty] | 0.59 | 1248.53 | 0.59 | 1436.431 | 1248.53 | 187.901 | 1248.53 | , | 0.59 | 0.899765 | 20110 | 12.59671 | 20.11 | 0.196 | 69068.1 | 3.92 | 69.0681 | 0.189063 | -65211.5 | 1.89063 | 65.2115 | 0.192062 | -68844.1 | 3.84124 | 68.8441
3.118833 | 69.27 | 0.336 | 121.99 | 0.309 | 85.03 | [5 empty] | 0.6 | 1251.345 | 0.6 | 1447.039 | 1251.345 | 195.6942 | 1251.345 | , | 0.6 | 0.909765 | 17439.8 | 12.73671 | 17.4398 | 0.198 | 69105 | 3.96 | 69.105 | 0.191062 | -65263.5 | 1.91062 | 65.2635 | 0.194063 | -68888 | 3.88126 | 68.888
3.16442 | 69.15 | 0.563 | 126.4 | 0.239 | 86.64 | [5 empty] | 0.61 | 1254.12 | 0.61 | 1457.647 | 1254.12 | 203.5278 | 1254.12 | , | 0.61 | 0.912265 | 16814.1 | 12.77171 | 16.8141 | 0.2 | 69141.4 | 4 | 69.1414 | 0.193062 | -65315.4 | 1.93062 | 65.3154 | 0.196063 | -68930.8 | 3.92126 | 68.9308
3.250992 | 69.54 | 0.374 | 127.49 | 0.266 | 88.44 | [5 empty] | 0.62 | 1256.855 | 0.62 | 1468.256 | 1256.855 | 211.4004 | 1256.855 | , | 0.62 | 0.914765 | 16206.6 | 12.80671 | 16.2066 | 0.202 | 69177.4 | 4.04 | 69.1774 | 0.195063 | -65367.5 | 1.95063 | 65.3675 | 0.198062 | -68968.7 | 3.96124 | 68.9687
3.324701 | 69.43 | 0.359 | 129.67 | 0.289 | 92.05 | [5 empty] | 0.63 | 1259.553 | 0.63 | 1478.864 | 1259.553 | 219.311 | 1259.553 | , | 0.63 | 0.918515 | 15338.8 | 12.85921 | 15.3388 | 0.204 | 69213.1 | 4.08 | 69.2131 | 0.197063 | -65419.6 | 1.97063 | 65.4196 | 0.200062 | -69005.1 | 4.00124 | 69.0051
3.370602 | 69.26 | 0.355 | 133.02 | 0.286 | 94.65 | [5 empty] | 0.64 | 1262.214 | 0.64 | 1489.472 | 1262.214 | 227.2585 | 1262.214 | , | 0.64 | 0.92414 | 14162.5 | 12.93796 | 14.1625 | 0.206 | 69248.5 | 4.12 | 69.2485 | 0.199062 | -65470.7 | 1.99062 | 65.4707 | 0.202063 | -69041.3 | 4.04126 | 69.0413
3.4562 | 69.82 | 0.367 | 135.42 | 0.297 | 95.8 | [5 empty] | 0.65 | 1264.839 | 0.65 | 1500.08 | 1264.839 | 235.2417 | 1264.839 | , | 0.65 | 0.929765 | 13145.5 | 13.01671 | 13.1455 | 0.208 | 69283.6 | 4.16 | 69.2836 | 0.201063 | -65521.2 | 2.01063 | 65.5212 | 0.204063 | -69077.1 | 4.08126 | 69.0771
3.530782 | 69.59 | 0.463 | 134.74 | 0.297 | 98.32 | [5 empty] | 0.66 | 1267.429 | 0.66 | 1510.689 | 1267.429 | 243.2596 | 1267.429 | , | 0.66 | 0.93539 | 12264.4 | 13.09546 | 12.2644 | 0.21 | 69318.4 | 4.2 | 69.3184 | 0.203063 | -65571.2 | 2.03063 | 65.5712 | 0.206062 | -69112.7 | 4.12124 | 69.1127
3.576016 | 69.46 | 0.378 | 140.05 | 0.405 | 99.7 | [5 empty] | 0.67 | 1269.986 | 0.67 | 1521.297 | 1269.986 | 251.3113 | 1269.986 | , | 0.67 | 0.943827 | 11119.6 | 13.213578 | 11.1196 | 0.212 | 69352.9 | 4.24 | 69.3529 | 0.205062 | -65621.4 | 2.05062 | 65.6214 | 0.208062 | -69148 | 4.16124 | 69.148
3.643375 | 69.99 | 0.378 | 143.51 | 0.305 | 103.3 | [5 empty] | 0.68 | 1272.509 | 0.68 | 1531.905 | 1272.509 | 259.3959 | 1272.509 | , | 0.68 | 0.953827 | 9942.52 | 13.353578 | 9.94252 | 0.214 | 69386.9 | 4.28 | 69.3869 | 0.207062 | -65671.9 | 2.07062 | 65.6719 | 0.210063 | -69182.9 | 4.20126 | 69.1829
3.719245 | 69.88 | 0.536 | 142.63 | 0.316 | 105.46 | [5 empty] | 0.69 | 1275.001 | 0.69 | 1542.513 | 1275.001 | 267.5123 | 1275.001 | , | 0.69 | 0.963827 | 8900.63 | 13.493578 | 8.90063 | 0.216 | 69420.2 | 4.32 | 69.4202 | 0.209063 | -65722.3 | 2.09063 | 65.7223 | 0.212062 | -69217.6 | 4.24124 | 69.2176
3.767307 | 69.7 | 0.621 | 146.91 | 0.324 | 107.16 | [5 empty] | 0.7 | 1277.462 | 0.7 | 1553.122 | 1277.462 | 275.6599 | 1277.462 | , | 0.7 | 0.973827 | 7936.77 | 13.633578 | 7.93677 | 0.218 | 69452.3 | 4.36 | 69.4523 | 0.211063 | -65772.9 | 2.11063 | 65.7729 | 0.214062 | -69252 | 4.28124 | 69.252
3.849967 | 70.09 | 0.401 | 150.36 | 0.328 | 111.14 | [5 empty] | 0.71 | 1279.892 | 0.71 | 1563.73 | 1279.892 | 283.8377 | 1279.892 | , | 0.71 | 0.976327 | 7708.7 | 13.668578 | 7.7087 | 0.22 | 69480.3 | 4.4 | 69.4803 | 0.213062 | -65823.5 | 2.13062 | 65.8235 | 0.216063 | -69285.7 | 4.32126 | 69.2857
3.910345 | 69.99 | 0.405 | 153.09 | 0.328 | 113.2 | [5 empty] | 0.72 | 1282.293 | 0.72 | 1574.338 | 1282.293 | 292.045 | 1282.293 | , | 0.72 | 0.980077 | 7367.4 | 13.721078 | 7.3674 | 0.222 | 69507.3 | 4.44 | 69.5073 | 0.215062 | -65874.2 | 2.15062 | 65.8742 | 0.218063 | -69318.5 | 4.36126 | 69.3185
4.001133 | 70.29 | 0.417 | 156.54 | 0.347 | 115.54 | [5 empty] | 0.73 | 1284.666 | 0.73 | 1584.947 | 1284.666 | 300.281 | 1284.666 | , | 0.73 | 0.985702 | 6868.44 | 13.799828 | 6.86844 | 0.224 | 69533.8 | 4.48 | 69.5338 | 0.217063 | -65924.7 | 2.17063 | 65.9247 | 0.220062 | -69348.1 | 4.40124 | 69.3481
4.069912 | 70.12 | 0.428 | 157.89 | 0.359 | 118.95 | [5 empty] | 0.74 | 1287.01 | 0.74 | 1595.555 | 1287.01 | 308.545 | 1287.01 | , | 0.74 | 0.987812 | 6695.8 | 13.829368 | 6.6958 | 0.226 | 69560.2 | 4.52 | 69.5602 | 0.219063 | -65975.2 | 2.19063 | 65.9752 | 0.222062 | -69374.8 | 4.44124 | 69.3748
4.119099 | 69.89 | 0.621 | 160.74 | 0.363 | 121.52 | [5 empty] | 0.75 | 1289.327 | 0.75 | 1606.163 | 1289.327 | 316.8362 | 1289.327 | , | 0.75 | 0.990976 | 6446.15 | 13.873664 | 6.44615 | 0.228 | 69586.3 | 4.56 | 69.5863 | 0.221062 | -66025.7 | 2.21062 | 66.0257 | 0.224063 | -69401.4 | 4.48126 | 69.4014
4.213413 | 70.55 | 0.436 | 164.81 | 0.374 | 123.47 | [5 empty] | 0.76 | 1291.617 | 0.76 | 1616.771 | 1291.617 | 325.1541 | 1291.617 | , | 0.76 | 0.995722 | 6013.44 | 13.940108 | 6.01344 | 0.23 | 69612.3 | 4.6 | 69.6123 | 0.223063 | -66076.1 | 2.23063 | 66.0761 | 0.226063 | -69427.7 | 4.52126 | 69.4277
4.283602 | 70.19 | 0.444 | 167.96 | 0.378 | 126.5 | [5 empty] | 0.77 | 1293.882 | 0.77 | 1627.38 | 1293.882 | 333.4979 | 1293.882 | , | 0.77 | 1 | 5355.88 | 14 | 5.35588 | 0.232 | 69638.1 | 4.64 | 69.6381 | 0.225063 | -66126.9 | 2.25063 | 66.1269 | 0.228062 | -69453.9 | 4.56124 | 69.4539
4.332987 | 70.09 | 0.471 | 166.55 | 0.386 | 129.6 | [5 empty] | 0.78 | 1296.121 | 0.78 | 1637.988 | 1296.121 | 341.867 | 1296.121 | , | 0.78 |  |  |  |  | 0.234 | 69663.6 | 4.68 | 69.6636 | 0.227062 | -66177.8 | 2.27062 | 66.1778 | 0.230062 | -69479.9 | 4.60124 | 69.4799
4.425183 | 70.5 | 0.475 | 170.97 | 0.417 | 129.24 | [5 empty] | 0.79 | 1298.335 | 0.79 | 1648.596 | 1298.335 | 350.2608 | 1298.335 | , | 0.79 |  |  |  |  | 0.236 | 69688.8 | 4.72 | 69.6888 | 0.229062 | -66228.5 | 2.29062 | 66.2285 | 0.232063 | -69505.7 | 4.64126 | 69.5057
4.498149 | 70.27 | 0.494 | 174.14 | 0.405 | 134.16 | [5 empty] | 0.8 | 1300.525 | 0.8 | 1659.204 | 1300.525 | 358.6788 | 1300.525 | , | 0.8 |  |  |  |  | 0.238 | 69713.6 | 4.76 | 69.7136 | 0.231063 | -66278.7 | 2.31063 | 66.2787 | 0.234062 | -69531.3 | 4.68124 | 69.5313
4.550262 | 70.22 | 0.498 | 178.2 | 0.417 | 136.74 | [5 empty] | 0.81 | 1302.692 | 0.81 | 1669.813 | 1302.692 | 367.1204 | 1302.692 | , | 0.81 |  |  |  |  | 0.24 | 69737.8 | 4.8 | 69.7378 | 0.233063 | -66328.6 | 2.33063 | 66.3286 | 0.236062 | -69556.7 | 4.72124 | 69.5567
4.638017 | 70.58 | 0.552 | 180.79 | 0.421 | 138.83 | [5 empty] | 0.82 | 1304.836 | 0.82 | 1680.421 | 1304.836 | 375.585 | 1304.836 | , | 0.82 |  |  |  |  | 0.242 | 69757.9 | 4.84 | 69.7579 | 0.235062 | -66378.2 | 2.35062 | 66.3782 | 0.238063 | -69581.9 | 4.76126 | 69.5819
4.696223 | 70.24 | 0.695 | 182.44 | 0.44 | 139.62 | [5 empty] | 0.83 | 1306.957 | 0.83 | 1691.029 | 1306.957 | 384.0722 | 1306.957 | , | 0.83 |  |  |  |  | 0.244 | 69777 | 4.88 | 69.777 | 0.237062 | -66427.4 | 2.37062 | 66.4274 | 0.240063 | -69606.6 | 4.80126 | 69.6066
4.793657 | 70.68 | 0.644 | 186.48 | 0.448 | 143.92 | [5 empty] | 0.84 | 1309.056 | 0.84 | 1701.637 | 1309.056 | 392.5813 | 1309.056 | , | 0.84 |  |  |  |  | 0.246 | 69795.7 | 4.92 | 69.7957 | 0.239063 | -66476 | 2.39063 | 66.476 | 0.242062 | -69628.1 | 4.84124 | 69.6281
4.85979 | 70.34 | 0.691 | 188.79 | 0.467 | 146.9 | [5 empty] | 0.85 | 1311.134 | 0.85 | 1712.246 | 1311.134 | 401.112 | 1311.134 | , | 0.85 |  |  |  |  | 0.248 | 69814.3 | 4.96 | 69.8143 | 0.241063 | -66523.9 | 2.41063 | 66.5239 | 0.244062 | -69647.1 | 4.88124 | 69.6471
4.915805 | 70.42 | 0.587 | 191.46 | 0.486 | 150.42 | [5 empty] | 0.86 | 1313.19 | 0.86 | 1722.854 | 1313.19 | 409.6637 | 1313.19 | , | 0.86 |  |  |  |  | 0.25 | 69832.7 | 5 | 69.8327 | 0.243062 | -66571.1 | 2.43062 | 66.5711 | 0.246063 | -69665.9 | 4.92126 | 69.6659
5.004259 | 70.88 | 0.533 | 195.2 | 0.494 | 148.97 | [5 empty] | 0.87 | 1315.226 | 0.87 | 1733.462 | 1315.226 | 418.2361 | 1315.226 | , | 0.87 |  |  |  |  | 0.252 | 69850.9 | 5.04 | 69.8509 | 0.245063 | -66617.7 | 2.45063 | 66.6177 | 0.248063 | -69684.5 | 4.96126 | 69.6845
5.064756 | 70.43 | 0.575 | 184.53 | 0.494 | 154.85 | [5 empty] | 0.88 | 1317.242 | 0.88 | 1744.07 | 1317.242 | 426.8286 | 1317.242 | , | 0.88 |  |  |  |  | 0.254 | 69868.9 | 5.08 | 69.8689 | 0.247063 | -66663.8 | 2.47063 | 66.6638 | 0.250062 | -69702.9 | 5.00124 | 69.7029
5.162733 | 70.9 | 0.583 | 188.97 | 0.498 | 157.37 | [5 empty] | 0.89 | 1319.238 | 0.89 | 1754.679 | 1319.238 | 435.4409 | 1319.238 | , | 0.89 |  |  |  |  | 0.256 | 69886.7 | 5.12 | 69.8867 | 0.249062 | -66709.4 | 2.49062 | 66.7094 | 0.252062 | -69721.2 | 5.04124 | 69.7212
5.222705 | 70.3 | 0.587 | 195.31 | 0.498 | 160.9 | [5 empty] | 0.9 | 1321.214 | 0.9 | 1765.287 | 1321.214 | 444.0724 | 1321.214 | , | 0.9 |  |  |  |  | 0.258 | 69904.4 | 5.16 | 69.9044 | 0.251063 | -66752.4 | 2.51063 | 66.7524 | 0.254063 | -69739.3 | 5.08126 | 69.7393
5.288519 | 70.61 | 0.598 | 201.07 | 0.498 | 162.48 | [5 empty] | 0.91 | 1323.172 | 0.91 | 1775.895 | 1323.172 | 452.7229 | 1323.172 | , | 0.91 |  |  |  |  | 0.26 | 69921.8 | 5.2 | 69.9218 | 0.253062 | -66793.3 | 2.53062 | 66.7933 | 0.256063 | -69757.2 | 5.12126 | 69.7572
5.38851 | 70.84 | 0.61 | 203.76 | 0.502 | 167.04 | [5 empty] | 0.92 | 1325.111 | 0.92 | 1786.503 | 1325.111 | 461.392 | 1325.111 | , | 0.92 |  |  |  |  | 0.262 | 69937.8 | 5.24 | 69.9378 | 0.255062 | -66833.7 | 2.55062 | 66.8337 | 0.258063 | -69775 | 5.16126 | 69.775
5.449823 | 70.36 | 0.853 | 208.05 | 0.498 | 169.9 | [5 empty] | 0.93 | 1327.032 | 0.93 | 1797.112 | 1327.032 | 470.0792 | 1327.032 | , | 0.93 |  |  |  |  | 0.264 | 69951.3 | 5.28 | 69.9513 | 0.257062 | -66874.1 | 2.57062 | 66.8741 | 0.260062 | -69792.7 | 5.20124 | 69.7927
5.510447 | 70.6 | 0.648 | 211.95 | 0.494 | 156.98 | [5 empty] | 0.94 | 1328.936 | 0.94 | 1807.72 | 1328.936 | 478.7843 | 1328.936 | , | 0.94 |  |  |  |  | 0.266 | 69963.8 | 5.32 | 69.9638 | 0.259062 | -66914.6 | 2.59062 | 66.9146 | 0.262062 | -69810.1 | 5.24124 | 69.8101
5.612578 | 70.96 | 0.656 | 214.39 | 0.525 | 163.25 | [5 empty] | 0.95 | 1330.821 | 0.95 | 1818.328 | 1330.821 | 487.5067 | 1330.821 | , | 0.95 |  |  |  |  | 0.268 | 69975.9 | 5.36 | 69.9759 | 0.261063 | -66954.8 | 2.61063 | 66.9548 | 0.264062 | -69823.9 | 5.28124 | 69.8239
5.675028 | 70.48 | 0.668 | 215.28 | 0.544 | 167.86 | [5 empty] | 0.96 | 1332.69 | 0.96 | 1828.936 | 1332.69 | 496.2463 | 1332.69 | , | 0.96 |  |  |  |  | 0.27 | 69987.9 | 5.4 | 69.9879 | 0.263063 | -66995.1 | 2.63063 | 66.9951 | 0.266062 | -69836.3 | 5.32124 | 69.8363
5.74179 | 70.55 | 0.756 | 219.1 | 0.583 | 173.39 | [5 empty] | 0.97 | 1334.542 | 0.97 | 1839.545 | 1334.542 | 505.0027 | 1334.542 | , | 0.97 |  |  |  |  | 0.272 | 69999.6 | 5.44 | 69.9996 | 0.265063 | -67035.1 | 2.65063 | 67.0351 | 0.268063 | -69848.5 | 5.36126 | 69.8485
5.829368 | 70.68 | 0.891 | 222.29 | 0.586 | 178.19 | [5 empty] | 0.98 | 1336.377 | 0.98 | 1850.153 | 1336.377 | 513.7755 | 1336.377 | , | 0.98 |  |  |  |  | 0.274 | 70011.2 | 5.48 | 70.0112 | 0.267062 | -67075.2 | 2.67062 | 67.0752 | 0.270063 | -69860.4 | 5.40126 | 69.8604
5.899359 | 70.58 | 0.799 | 223.37 | 0.613 | 182.66 | [5 empty] | 0.99 | 1338.197 | 0.99 | 1860.761 | 1338.197 | 522.5645 | 1338.197 | , | 0.99 |  |  |  |  | 0.276 | 70022.6 | 5.52 | 70.0226 | 0.269062 | -67114.9 | 2.69062 | 67.1149 | 0.272063 | -69872.2 | 5.44126 | 69.8722
5.997519 | 70.75 | 1.119 | 223.4 | 0.613 | 186.35 | [5 empty] | 1 | 1340 | 1 | 1871.369 | 1340 | 531.3694 | 1340 | , | 1 |  |  |  |  | 0.278 | 70033.9 | 5.56 | 70.0339 | 0.271062 | -67154.8 | 2.71062 | 67.1548 | 0.274063 | -69883.9 | 5.48126 | 69.8839
6.054581 | 70.34 | 0.903 | 223.16 | 0.629 | 189.03 | [5 empty] | 1.1 | 1357.224 | 1.1 | 1977.452 | 1357.224 | 620.2282 | 1357.224 | , | 1.1 |  |  |  |  | 0.28 | 70044.9 | 5.6 | 70.0449 | 0.273062 | -67194.5 | 2.73062 | 67.1945 | 0.276062 | -69895.4 | 5.52124 | 69.8954
6.125448 | 70.39 | 0.946 | 222.5 | 0.625 | 190.41 | [5 empty] | 1.2 | 1373.141 | 1.2 | 2083.534 | 1373.141 | 710.3936 | 1373.141 | , | 1.2 |  |  |  |  | 0.282 | 70054.2 | 5.64 | 70.0542 | 0.275063 | -67234.1 | 2.75063 | 67.2341 | 0.278062 | -69906.9 | 5.56124 | 69.9069
6.226627 | 70.68 | 1.247 | 221.78 | 0.629 | 192.66 | [5 empty] | 1.3 | 1387.948 | 1.3 | 2189.617 | 1387.948 | 801.6689 | 1387.948 | , | 1.3 |  |  |  |  | 0.284 | 70062.2 | 5.68 | 70.0622 | 0.277063 | -67273.5 | 2.77063 | 67.2735 | 0.280062 | -69918.2 | 5.60124 | 69.9182
6.286436 | 70.4 | 1.111 | 221.68 | 0.64 | 195.8 | [5 empty] | 1.4 | 1401.8 | 1.4 | 2295.7 | 1401.8 | 893.8998 | 1401.8 | , | 1.4 |  |  |  |  | 0.286 | 70069.5 | 5.72 | 70.0695 | 0.279063 | -67312.6 | 2.79063 | 67.3126 | 0.282063 | -69928.7 | 5.64126 | 69.9287
6.363059 | 70.58 | 1.065 | 221.49 | 0.648 | 198.91 | [5 empty] | 1.5 | 1414.819 | 1.5 | 2401.782 | 1414.819 | 986.9626 | 1414.819 | , | 1.5 |  |  |  |  | 0.288 | 70076.4 | 5.76 | 70.0764 | 0.281063 | -67351.5 | 2.81063 | 67.3515 | 0.284063 | -69936.8 | 5.68126 | 69.9368
6.465558 | 70.88 | 1.343 | 222.01 | 0.652 | 202.66 | [5 empty] | 1.6 | 1427.108 | 1.6 | 2507.865 | 1427.108 | 1080.756 | 1427.108 | , | 1.6 |  |  |  |  | 0.29 | 70082.9 | 5.8 | 70.0829 | 0.283062 | -67390.1 | 2.83062 | 67.3901 | 0.286063 | -69944.1 | 5.72126 | 69.9441
6.52567 | 70.2 | 1.154 | 221.83 | 0.664 | 201.86 | [5 empty] | 1.7 | 1438.749 | 1.7 | 2613.947 | 1438.749 | 1175.198 | 1438.749 | , | 1.7 |  |  |  |  | 0.292 | 70089.1 | 5.84 | 70.0891 | 0.285062 | -67428.7 | 2.85062 | 67.4287 | 0.288063 | -69951 | 5.76126 | 69.951
6.596978 | 70.34 | 1.204 | 222.24 | 0.667 | 206.53 | [5 empty] | 1.8 | 1449.811 | 1.8 | 2720.03 | 1449.811 | 1270.219 | 1449.811 | , | 1.8 |  |  |  |  | 0.294 | 70095.1 | 5.88 | 70.0951 | 0.287062 | -67466.8 | 2.87062 | 67.4668 | 0.290062 | -69957.6 | 5.80124 | 69.9576
6.701619 | 70.62 | 1.42 | 221.83 | 0.683 | 210.69 | [5 empty] | 1.9 | 1460.353 | 1.9 | 2826.112 | 1460.353 | 1365.759 | 1460.353 | , | 1.9 |  |  |  |  | 0.296 | 70100.9 | 5.92 | 70.1009 | 0.289063 | -67504.3 | 2.89063 | 67.5043 | 0.292062 | -69964 | 5.84124 | 69.964
6.764587 | 70.12 | 1.301 | 222.36 | 0.694 | 215.04 | [5 empty] | 2 | 1470.425 | 2 | 2932.195 | 1470.425 | 1461.77 | 1470.425 | , | 2 |  |  |  |  | 0.298 | 70106 | 5.96 | 70.106 | 0.291063 | -67541.4 | 2.91063 | 67.5414 | 0.294062 | -69970.1 | 5.88124 | 69.9701
6.83483 | 70.2 | 1.351 | 221.99 | 0.694 | 217.76 | [18 empty] | 0.3 | 70109.2 | 6 | 70.1092 | 0.293063 | -67578.2 | 2.93063 | 67.5782 | 0.296062 | -69976.1 | 5.92124 | 69.9761
6.942224 | 70.45 | 1.382 | 221.88 | 0.698 | 221.61 | [18 empty] | 0.302 | 70111.6 | 6.04 | 70.1116 | 0.295063 | -67614.6 | 2.95063 | 67.6146 | 0.298063 | -69981.9 | 5.96126 | 69.9819
7.006404 | 70.02 | 1.513 | 222.02 | 0.71 | 219.48 | [18 empty] | 0.304 | 70113.6 | 6.08 | 70.1136 | 0.297062 | -67650.7 | 2.97062 | 67.6507 | 0.300063 | -69986.1 | 6.00126 | 69.9861
7.082799 | 70.12 | 1.451 | 221.94 | 0.88 | 222.16 | [18 empty] | 0.306 | 70115.1 | 6.12 | 70.1151 | 0.299062 | -67686 | 2.99062 | 67.686 | 0.302063 | -69988.8 | 6.04126 | 69.9888
7.190049 | 70.21 | 1.505 | 222.45 | 0.911 | 222.06 | [18 empty] | 0.308 | 70116.3 | 6.16 | 70.1163 | 0.301062 | -67718.6 | 3.01062 | 67.7186 | 0.304062 | -69990.9 | 6.08124 | 69.9909
7.254237 | 69.85 | 1.548 | 222.01 | 0.949 | 221.84 | [18 empty] | 0.31 | 70117.1 | 6.2 | 70.1171 | 0.303062 | -67750 | 3.03062 | 67.75 | 0.306062 | -69992.6 | 6.12124 | 69.9926
7.326805 | 69.94 | 1.609 | 222.5 | 1.003 | 221.61 | [18 empty] | 0.312 | 70117 | 6.24 | 70.117 | 0.305063 | -67781.3 | 3.05063 | 67.7813 | 0.308062 | -69994 | 6.16124 | 69.994
7.436844 | 70.09 | 1.629 | 222.04 | 1.042 | 220.47 | [18 empty] | 0.314 | 70115.3 | 6.28 | 70.1153 | 0.307063 | -67812.4 | 3.07063 | 67.8124 | 0.310062 | -69995.1 | 6.20124 | 69.9951
7.504185 | 69.61 | 1.899 | 222.4 | 1.076 | 220.5 | [18 empty] | 0.316 | 70112.1 | 6.32 | 70.1121 | 0.309063 | -67843.6 | 3.09063 | 67.8436 | 0.312063 | -69996 | 6.24126 | 69.996
7.576103 | 69.65 | 1.713 | 222.32 | 1.084 | 220.57 | [18 empty] | 0.318 | 70105.9 | 6.36 | 70.1059 | 0.311063 | -67874.7 | 3.11063 | 67.8747 | 0.314063 | -69995.4 | 6.28126 | 69.9954
7.68863 | 69.74 | 1.791 | 222.1 | 1.138 | 221.14 | [18 empty] | 0.32 | 70103.5 | 6.4 | 70.1035 | 0.313062 | -67905.8 | 3.13062 | 67.9058 | 0.316063 | -69993 | 6.32126 | 69.993
7.755311 | 69.17 | 1.837 | 222.46 | 1.188 | 221.29 | [18 empty] | 0.322 | 70098.3 | 6.44 | 70.0983 | 0.315062 | -67936.8 | 3.15062 | 67.9368 | 0.318063 | -69988.8 | 6.36126 | 69.9888
7.828772 | 69.17 | 1.941 | 222.03 | 1.231 | 220.85 | [18 empty] | 0.324 | 70091.2 | 6.48 | 70.0912 | 0.317062 | -67967.7 | 3.17062 | 67.9677 | 0.320062 | -69985.9 | 6.40124 | 69.9859
7.940505 | 69.17 | 1.933 | 222.6 | 1.281 | 221.4 | [18 empty] | 0.326 | 70082.2 | 6.52 | 70.0822 | 0.319063 | -67998.5 | 3.19063 | 67.9985 | 0.322062 | -69981.4 | 6.44124 | 69.9814
8.009219 | 68.67 | 1.976 | 222.18 | 1.331 | 220.9 | [18 empty] | 0.328 | 70072.1 | 6.56 | 70.0721 | 0.321063 | -68029.2 | 3.21063 | 68.0292 | 0.324062 | -69976.4 | 6.48124 | 69.9764
8.080298 | 68.6 | 2.169 | 222.5 | 1.374 | 221.37 | [18 empty] | 0.33 | 70060.8 | 6.6 | 70.0608 | 0.323063 | -68059.7 | 3.23063 | 68.0597 | 0.326063 | -69968.7 | 6.52126 | 69.9687
8.19445 | 68.79 | 2.084 | 222.13 | 1.416 | 220.88 | [18 empty] | 0.332 | 70048.3 | 6.64 | 70.0483 | 0.325063 | -68090.2 | 3.25063 | 68.0902 | 0.328063 | -69959.5 | 6.56126 | 69.9595
8.265114 | 68.11 | 2.126 | 222.62 | 1.47 | 221.25 | [18 empty] | 0.334 | 70033.2 | 6.68 | 70.0332 | 0.327062 | -68120.4 | 3.27062 | 68.1204 | 0.330063 | -69949.8 | 6.60126 | 69.9498
8.33142 | 68.07 | 2.219 | 222.09 | 1.528 | 221.11 | [18 empty] | 0.336 | 70016.6 | 6.72 | 70.0166 | 0.329062 | -68150.6 | 3.29062 | 68.1506 | 0.332063 | -69939.3 | 6.64126 | 69.9393
8.447079 | 68.07 | 2.227 | 222.61 | 1.559 | 220.73 | [18 empty] | 0.338 | 69998.7 | 6.76 | 69.9987 | 0.331062 | -68180.6 | 3.31062 | 68.1806 | 0.334062 | -69926.9 | 6.68124 | 69.9269
8.519516 | 67.54 | 2.289 | 222.3 | 1.624 | 221.19 | [18 empty] | 0.34 | 69978.7 | 6.8 | 69.9787 | 0.333062 | -68210.4 | 3.33062 | 68.2104 | 0.336062 | -69912.2 | 6.72124 | 69.9122
8.592503 | 67.49 | 2.327 | 222.08 | 1.675 | 220.72 | [18 empty] | 0.342 | 69956.4 | 6.84 | 69.9564 | 0.335063 | -68240 | 3.35063 | 68.24 | 0.338062 | -69896.4 | 6.76124 | 69.8964
8.693101 | 67.18 | 2.454 | 222.48 | 1.725 | 221.02 | [18 empty] | 0.344 | 69932.6 | 6.88 | 69.9326 | 0.337063 | -68269.1 | 3.37063 | 68.2691 | 0.340062 | -69878.9 | 6.80124 | 69.8789
8.756318 | 66.73 | 2.393 | 222.16 | 1.767 | 220.65 | [18 empty] | 0.346 | 69906.9 | 6.92 | 69.9069 | 0.339063 | -68297.8 | 3.39063 | 68.2978 | 0.342063 | -69859.9 | 6.84126 | 69.8599
8.862918 | 66.84 | 2.543 | 222.43 | 1.817 | 220.94 | [18 empty] | 0.348 | 69878.7 | 6.96 | 69.8787 | 0.341062 | -68326.2 | 3.41062 | 68.3262 | 0.344063 | -69838.9 | 6.88126 | 69.8389
8.934981 | 66.15 | 2.508 | 222.08 | 1.86 | 220.44 | [18 empty] | 0.35 | 69847.9 | 7 | 69.8479 | 0.343062 | -68354.4 | 3.43062 | 68.3544 | 0.346063 | -69815.8 | 6.92126 | 69.8158
9.026778 | 66.07 | 2.555 | 222.5 | 1.918 | 220.87 | [18 empty] | 0.352 | 69815.6 | 7.04 | 69.8156 | 0.345062 | -68382.4 | 3.45062 | 68.3824 | 0.348062 | -69791.6 | 6.96124 | 69.7916
9.118416 | 65.7 | 2.609 | 222.44 | 1.956 | 220.45 | [18 empty] | 0.354 | 69781.6 | 7.08 | 69.7816 | 0.347062 | -68409.2 | 3.47062 | 68.4092 | 0.350062 | -69765.6 | 7.00124 | 69.7656
9.186955 | 65.25 | 2.779 | 221.95 | 2.01 | 220.8 | [18 empty] | 0.356 | 69744.7 | 7.12 | 69.7447 | 0.349063 | -68433.7 | 3.49063 | 68.4337 | 0.352062 | -69736.8 | 7.04124 | 69.7368
9.298069 | 65.23 | 2.914 | 222.36 | 2.064 | 220.37 | [18 empty] | 0.358 | 69705 | 7.16 | 69.705 | 0.351063 | -68457.9 | 3.51063 | 68.4579 | 0.354062 | -69706.1 | 7.08124 | 69.7061
9.365171 | 64.5 | 2.744 | 222.04 | 2.087 | 220.75 | [18 empty] | 0.36 | 69663.6 | 7.2 | 69.6636 | 0.353063 | -68481.9 | 3.53063 | 68.4819 | 0.356063 | -69673.7 | 7.12126 | 69.6737
9.457976 | 64.54 | 2.786 | 222.46 | 2.141 | 220.63 | [18 empty] | 0.362 | 69620.4 | 7.24 | 69.6204 | 0.355063 | -68505.9 | 3.55063 | 68.5059 | 0.358063 | -69639.1 | 7.16126 | 69.6391
9.556083 | 63.95 | 2.902 | 222.02 | 2.176 | 220.14 | [18 empty] | 0.364 | 69574.1 | 7.28 | 69.5741 | 0.357062 | -68529.8 | 3.57062 | 68.5298 | 0.360063 | -69602.8 | 7.20126 | 69.6028
9.627656 | 63.36 | 2.96 | 222.56 | 2.242 | 220.59 | [18 empty] | 0.366 | 69524.7 | 7.32 | 69.5247 | 0.359062 | -68553.7 | 3.59062 | 68.5537 | 0.362063 | -69564.2 | 7.24126 | 69.5642
9.723871 | 63.15 | 3.064 | 222.12 | 2.284 | 220.02 | [18 empty] | 0.368 | 69474.3 | 7.36 | 69.4743 | 0.361062 | -68577.5 | 3.61062 | 68.5775 | 0.364062 | -69523.4 | 7.28124 | 69.5234
9.836706 | 62.48 | 3.134 | 222.52 | 2.327 | 220.45 | [18 empty] | 0.37 | 69420.6 | 7.4 | 69.4206 | 0.363063 | -68601.1 | 3.63063 | 68.6011 | 0.366062 | -69481.1 | 7.32124 | 69.4811
9.896161 | 61.94 | 3.014 | 222.31 | 2.381 | 219.91 | [18 empty] | 0.372 | 69363.7 | 7.44 | 69.3637 | 0.365063 | -68624.7 | 3.65063 | 68.6247 | 0.368062 | -69436.1 | 7.36124 | 69.4361
9.963025 | 61.7 | 3.18 | 222.69 | 2.419 | 220.28 | [18 empty] | 0.374 | 69304.9 | 7.48 | 69.3049 | 0.367063 | -68648.2 | 3.67063 | 68.6482 | 0.370063 | -69388.5 | 7.40126 | 69.3885
10.084142 | 61.37 | 3.138 | 222.69 | 2.489 | 220.15 | [18 empty] | 0.376 | 69244.4 | 7.52 | 69.2444 | 0.369063 | -68671.6 | 3.69063 | 68.6716 | 0.372063 | -69339.4 | 7.44126 | 69.3394
10.156031 | 60.65 | 3.172 | 222.31 | 2.527 | 219.66 | [18 empty] | 0.378 | 69180.6 | 7.56 | 69.1806 | 0.371062 | -68694.9 | 3.71062 | 68.6949 | 0.374063 | -69287.5 | 7.48126 | 69.2875
10.229422 | 60.37 | 3.276 | 222.75 | 2.581 | 220.14 | [18 empty] | 0.38 | 69113.1 | 7.6 | 69.1131 | 0.373062 | -68718.1 | 3.73062 | 68.7181 | 0.376063 | -69233.3 | 7.52126 | 69.2333
10.356113 | 59.88 | 3.269 | 222.42 | 2.627 | 219.81 | [18 empty] | 0.382 | 69043.9 | 7.64 | 69.0439 | 0.375062 | -68741.2 | 3.75062 | 68.7412 | 0.378062 | -69177.1 | 7.56124 | 69.1771
10.428868 | 59.17 | 3.33 | 222.93 | 2.682 | 220.24 | [18 empty] | 0.384 | 68973 | 7.68 | 68.973 | 0.377062 | -68764.2 | 3.77062 | 68.7642 | 0.380062 | -69118.9 | 7.60124 | 69.1189
10.50083 | 58.61 | 3.493 | 222.48 | 2.728 | 219.93 | [18 empty] | 0.386 | 68898.4 | 7.72 | 68.8984 | 0.379063 | -68787 | 3.79063 | 68.787 | 0.382062 | -69058.3 | 7.64124 | 69.0583
10.602673 | 58.17 | 3.431 | 222.98 | 2.786 | 220.4 | [18 empty] | 0.388 | 68820.2 | 7.76 | 68.8202 | 0.381063 | -68809.7 | 3.81063 | 68.8097 | 0.384062 | -68995.5 | 7.68124 | 68.9955
10.68772 | 57.57 | 3.477 | 222.53 | 2.828 | 220.01 | [18 empty] | 0.39 | 68741.2 | 7.8 | 68.7412 | 0.383063 | -68832.3 | 3.83063 | 68.8323 | 0.386063 | -68930.2 | 7.72126 | 68.9302
10.77041 | 56.97 | 3.52 | 222.96 | 2.878 | 220.55 | [18 empty] | 0.392 | 68658.5 | 7.84 | 68.6585 | 0.385062 | -68854.5 | 3.85062 | 68.8545 | 0.388063 | -68862.7 | 7.76126 | 68.8627
10.861886 | 56.47 | 3.74 | 222.88 | 2.925 | 220.24 | [18 empty] | 0.394 | 68572 | 7.88 | 68.572 | 0.387062 | -68876.5 | 3.87062 | 68.8765 | 0.390063 | -68793 | 7.80126 | 68.793
10.965084 | 55.72 | 3.72 | 222.44 | 2.986 | 220.76 | [18 empty] | 0.396 | 68483.6 | 7.92 | 68.4836 | 0.389062 | -68898.2 | 3.89062 | 68.8982 | 0.392062 | -68720.8 | 7.84124 | 68.7208
11.035748 | 55.03 | 3.678 | 223.02 | 3.036 | 220.72 | [18 empty] | 0.398 | 68393.7 | 7.96 | 68.3937 | 0.391062 | -68919.6 | 3.91062 | 68.9196 | 0.394062 | -68646.3 | 7.88124 | 68.6463
11.148107 | 54.51 | 3.697 | 222.6 | 3.06 | 220.34 | [18 empty] | 0.4 | 68299.8 | 8 | 68.2998 | 0.393063 | -68940.5 | 3.93063 | 68.9405 | 0.396062 | -68569.6 | 7.92124 | 68.5696
11.238132 | 53.6 | 3.755 | 223.02 | 3.102 | 220.73 | [18 empty] | 0.402 | 68201.9 | 8.04 | 68.2019 | 0.395063 | -68959.1 | 3.95063 | 68.9591 | 0.398062 | -68490.6 | 7.96124 | 68.4906
11.306887 | 53.08 | 4.071 | 222.51 | 3.156 | 220.49 | [18 empty] | 0.404 | 68102.3 | 8.08 | 68.1023 | 0.397063 | -68977.3 | 3.97063 | 68.9773 | 0.400063 | -68409.2 | 8.00126 | 68.4092
11.414823 | 52.43 | 3.855 | 222.96 | 3.199 | 220.81 | [18 empty] | 0.406 | 67999.9 | 8.12 | 67.9999 | 0.399063 | -68995.5 | 3.99063 | 68.9955 | 0.402063 | -68325.3 | 8.04126 | 68.3253
11.501813 | 51.48 | 4.149 | 222.56 | 3.256 | 220.46 | [18 empty] | 0.408 | 67894.6 | 8.16 | 67.8946 | 0.401062 | -69013.7 | 4.01062 | 69.0137 | 0.404063 | -68240.2 | 8.08126 | 68.2402
11.599077 | 50.91 | 3.956 | 222.9 | 3.295 | 220.96 | [18 empty] | 0.41 | 67786.4 | 8.2 | 67.7864 | 0.403062 | -69031.8 | 4.03062 | 69.0318 | 0.406063 | -68150.8 | 8.12126 | 68.1508
13.721018 | 1.28 | 4.01 | 222.5 | 3.349 | 220.55 | [18 empty] | 0.412 | 67675.3 | 8.24 | 67.6753 | 0.405062 | -69049.8 | 4.05062 | 69.0498 | 0.408062 | -68060.1 | 8.16124 | 68.0601
|  | 4.264 | 222.88 | 3.384 | 220.96 | [18 empty] | 0.414 | 67561.4 | 8.28 | 67.5614 | 0.407063 | -69067.7 | 4.07063 | 69.0677 | 0.410062 | -67968.2 | 8.20124 | 67.9682
|  | 4.118 | 222.97 | 3.476 | 220.95 | [18 empty] | 0.416 | 67444.5 | 8.32 | 67.4445 | 0.409063 | -69085.6 | 4.09063 | 69.0856 | 0.412062 | -67871.6 | 8.24124 | 67.8716
|  | 4.322 | 222.47 | 3.519 | 220.61 | [18 empty] | 0.418 | 67324.7 | 8.36 | 67.3247 | 0.411063 | -69103.3 | 4.11063 | 69.1033 | 0.414063 | -67773.8 | 8.28126 | 67.7738
|  | 4.222 | 222.93 | 3.538 | 221.04 | [18 empty] | 0.42 | 67201.9 | 8.4 | 67.2019 | 0.413063 | -69121 | 4.13063 | 69.121 | 0.416063 | -67673.8 | 8.32126 | 67.6738
|  | 4.245 | 222.47 | 3.58 | 220.67 | [18 empty] | 0.422 | 67076.2 | 8.44 | 67.0762 | 0.415062 | -69138.7 | 4.15062 | 69.1387 | 0.418063 | -67571.5 | 8.36126 | 67.5715
|  | 4.334 | 223 | 3.619 | 220.95 | [18 empty] | 0.424 | 66947.5 | 8.48 | 66.9475 | 0.417062 | -69156.3 | 4.17062 | 69.1563 | 0.420063 | -67466.8 | 8.40126 | 67.4668
|  | 4.361 | 222.66 | 3.673 | 220.76 | [18 empty] | 0.426 | 66815.8 | 8.52 | 66.8158 | 0.419062 | -69173.7 | 4.19062 | 69.1737 | 0.422062 | -67359.7 | 8.44124 | 67.3597
|  | 4.427 | 223.07 | 3.727 | 221 | [18 empty] | 0.428 | 66681.2 | 8.56 | 66.6812 | 0.421062 | -69191.2 | 4.21062 | 69.1912 | 0.424062 | -67250.5 | 8.48124 | 67.2505
|  | 4.454 | 222.65 | 3.785 | 221.07 | [18 empty] | 0.43 | 66543.5 | 8.6 | 66.5435 | 0.423063 | -69208.5 | 4.23063 | 69.2085 | 0.426062 | -67140 | 8.52124 | 67.14
|  | 4.511 | 223.17 | 3.835 | 220.65 | [18 empty] | 0.432 | 66402.9 | 8.64 | 66.4029 | 0.425063 | -69225.8 | 4.25063 | 69.2258 | 0.428062 | -67026.2 | 8.56124 | 67.0262
|  | 4.697 | 222.69 | 3.881 | 221.21 | [18 empty] | 0.434 | 66259.1 | 8.68 | 66.2591 | 0.427063 | -69242.9 | 4.27063 | 69.2429 | 0.430063 | -66908.8 | 8.60126 | 66.9088
|  | 4.612 | 223.25 | 3.932 | 220.82 | [18 empty] | 0.436 | 66114.1 | 8.72 | 66.1141 | 0.429062 | -69260 | 4.29062 | 69.26 | 0.432063 | -66790.3 | 8.64126 | 66.7903
|  | 4.619 | 222.81 | 3.982 | 221.32 | [18 empty] | 0.438 | 65964.3 | 8.76 | 65.9643 | 0.431062 | -69276.9 | 4.31062 | 69.2769 | 0.434063 | -66670.8 | 8.68126 | 66.6708
|  | 4.685 | 223.05 | 4.028 | 220.86 | [18 empty] | 0.44 | 65809.8 | 8.8 | 65.8098 | 0.433062 | -69293.6 | 4.33062 | 69.2936 | 0.436063 | -66546.4 | 8.72126 | 66.5464
|  | 4.735 | 223.21 | 4.07 | 221.31 | [18 empty] | 0.442 | 65653.9 | 8.84 | 65.6539 | 0.435062 | -69310 | 4.35062 | 69.31 | 0.438062 | -66421.2 | 8.76124 | 66.4212
|  | 4.758 | 222.69 | 4.128 | 220.94 | [18 empty] | 0.444 | 65494.8 | 8.88 | 65.4948 | 0.437063 | -69326.1 | 4.37063 | 69.3261 | 0.440062 | -66293.6 | 8.80124 | 66.2936
|  | 4.843 | 223.28 | 4.171 | 221.26 | [18 empty] | 0.446 | 65332.7 | 8.92 | 65.3327 | 0.439063 | -69341 | 4.39063 | 69.341 | 0.442062 | -66163.9 | 8.84124 | 66.1639
|  | 4.89 | 222.87 | 4.24 | 221.36 | [18 empty] | 0.448 | 65167.5 | 8.96 | 65.1675 | 0.441063 | -69354.4 | 4.41063 | 69.3544 | 0.444063 | -66031.8 | 8.88126 | 66.0318
|  | 4.924 | 223.2 | 4.287 | 220.9 | [18 empty] | 0.45 | 64999.1 | 9 | 64.9991 | 0.443063 | -69367.8 | 4.43063 | 69.3678 | 0.446063 | -65899.1 | 8.92126 | 65.8991
|  | 4.947 | 222.87 | 4.341 | 221.37 | [18 empty] | 0.452 | 64827.6 | 9.04 | 64.8276 | 0.445062 | -69381.2 | 4.45062 | 69.3812 | 0.448063 | -65762.5 | 8.96126 | 65.7625
|  | 5.299 | 223.17 | 4.387 | 220.96 | [18 empty] | 0.454 | 64652.9 | 9.08 | 64.6529 | 0.447062 | -69394.4 | 4.47062 | 69.3944 | 0.450063 | -65622.5 | 9.00126 | 65.6225
|  | 5.287 | 222.78 | 4.449 | 221.45 | [18 empty] | 0.456 | 64475.1 | 9.12 | 64.4751 | 0.449062 | -69407.7 | 4.49062 | 69.4077 | 0.452062 | -65481.5 | 9.04124 | 65.4815
|  | 5.121 | 223.33 | 4.464 | 221.03 | [18 empty] | 0.458 | 64294 | 9.16 | 64.294 | 0.451063 | -69420.9 | 4.51063 | 69.4209 | 0.454062 | -65338.4 | 9.08124 | 65.3384
|  | 5.164 | 222.83 | 4.51 | 221.23 | [18 empty] | 0.46 | 64109.8 | 9.2 | 64.1098 | 0.453063 | -69434 | 4.53063 | 69.434 | 0.456062 | -65194.6 | 9.12124 | 65.1946
|  | 5.218 | 223.19 | 4.557 | 221.18 | [18 empty] | 0.462 | 63922.3 | 9.24 | 63.9223 | 0.455063 | -69447 | 4.55063 | 69.447 | 0.458062 | -65047.2 | 9.16124 | 65.0472
|  | 5.349 | 223.13 | 4.595 | 221.21 | [18 empty] | 0.464 | 63731.7 | 9.28 | 63.7317 | 0.457063 | -69460.1 | 4.57063 | 69.4601 | 0.460063 | -64895.9 | 9.20126 | 64.8959
|  | 5.291 | 222.81 | 4.669 | 221.09 | [18 empty] | 0.466 | 63537.7 | 9.32 | 63.5377 | 0.459062 | -69473.1 | 4.59062 | 69.4731 | 0.462063 | -64744.2 | 9.24126 | 64.7442
|  | 5.422 | 223.17 | 4.707 | 221.28 | [18 empty] | 0.468 | 63340.5 | 9.36 | 63.3405 | 0.461062 | -69486 | 4.61062 | 69.486 | 0.464063 | -64590.2 | 9.28126 | 64.5902
|  | 5.372 | 222.89 | 4.769 | 221.46 | [18 empty] | 0.47 | 63140.1 | 9.4 | 63.1401 | 0.463062 | -69499 | 4.63062 | 69.499 | 0.466062 | -64434.3 | 9.32124 | 64.4343
|  | 5.403 | 223.04 | 4.815 | 221.15 | [18 empty] | 0.472 | 62936.3 | 9.44 | 62.9363 | 0.465062 | -69511.8 | 4.65062 | 69.5118 | 0.468062 | -64276 | 9.36124 | 64.276
|  | 5.438 | 222.89 | 4.85 | 221.45 | [18 empty] | 0.474 | 62729.2 | 9.48 | 62.7292 | 0.467063 | -69524.6 | 4.67063 | 69.5246 | 0.470062 | -64115.8 | 9.40124 | 64.1158
|  | 5.542 | 222.91 | 4.908 | 221.12 | [18 empty] | 0.476 | 62518.8 | 9.52 | 62.5188 | 0.469063 | -69537.4 | 4.69063 | 69.5374 | 0.472062 | -63953.4 | 9.44124 | 63.9534
|  | 5.511 | 223.17 | 4.946 | 221.52 | [18 empty] | 0.478 | 62305 | 9.56 | 62.305 | 0.471063 | -69550.1 | 4.71063 | 69.5501 | 0.474063 | -63790.8 | 9.48126 | 63.7908
|  | 5.53 | 222.75 | 4.996 | 221.24 | [18 empty] | 0.48 | 62087.9 | 9.6 | 62.0879 | 0.473062 | -69562.7 | 4.73062 | 69.5627 | 0.476063 | -63622.5 | 9.52126 | 63.6225
|  | 5.839 | 222.93 | 5.031 | 221.47 | [18 empty] | 0.482 | 61867.3 | 9.64 | 61.8673 | 0.475062 | -69575.3 | 4.75062 | 69.5753 | 0.478063 | -63453.9 | 9.56126 | 63.4539
|  | 5.592 | 222.87 | 5.07 | 221.11 | [18 empty] | 0.484 | 61643.3 | 9.68 | 61.6433 | 0.477062 | -69587.8 | 4.77062 | 69.5878 | 0.480063 | -63283.3 | 9.60126 | 63.2833
|  | 5.627 | 223.26 | 5.093 | 221.56 | [18 empty] | 0.486 | 61416 | 9.72 | 61.416 | 0.479062 | -69600.1 | 4.79062 | 69.6001 | 0.482062 | -63112.6 | 9.64124 | 63.1126
|  | 5.735 | 223.07 | 5.147 | 221.5 | [18 empty] | 0.488 | 61185.1 | 9.76 | 61.1851 | 0.481063 | -69612.3 | 4.81063 | 69.6123 | 0.484062 | -62937.9 | 9.68124 | 62.9379
|  | 5.673 | 223.61 | 5.155 | 220.89 | [18 empty] | 0.49 | 60950.8 | 9.8 | 60.9508 | 0.483063 | -69623.2 | 4.83063 | 69.6232 | 0.486062 | -62759.4 | 9.72124 | 62.7594
|  | 5.712 | 223.46 | 5.186 | 221.39 | [18 empty] | 0.492 | 60713 | 9.84 | 60.713 | 0.485063 | -69632.7 | 4.85063 | 69.6327 | 0.488063 | -62580.7 | 9.76126 | 62.5807
|  | 5.746 | 223.88 | 5.209 | 221.13 | [18 empty] | 0.494 | 60471.7 | 9.88 | 60.4717 | 0.487063 | -69642.2 | 4.87063 | 69.6422 | 0.490063 | -62400.2 | 9.80126 | 62.4002
|  | 5.777 | 223.76 | 5.209 | 221.6 | [18 empty] | 0.496 | 60226.9 | 9.92 | 60.2269 | 0.489062 | -69651.6 | 4.89062 | 69.6516 | 0.492063 | -62217.6 | 9.84126 | 62.2176
|  | 5.808 | 224.18 | 5.22 | 221.3 | [18 empty] | 0.498 | 59978.5 | 9.96 | 59.9785 | 0.491062 | -69661 | 4.91062 | 69.661 | 0.494063 | -62033.1 | 9.88126 | 62.0331
|  | 5.943 | 223.86 | 5.255 | 221.47 | [18 empty] | 0.5 | 59726.5 | 10 | 59.7265 | 0.493062 | -69670.4 | 4.93062 | 69.6704 | 0.496062 | -61846.7 | 9.92124 | 61.8467
|  | 5.87 | 224.35 | 5.294 | 221.72 | [18 empty] | 0.502 | 59473.8 | 10.04 | 59.4738 | 0.495063 | -69679.7 | 4.95063 | 69.6797 | 0.498062 | -61660.3 | 9.96124 | 61.6603
|  | 5.912 | 224.47 | 5.309 | 221.71 | [18 empty] | 0.504 | 59214.6 | 10.08 | 59.2146 | 0.497063 | -69688.9 | 4.97063 | 69.6889 | 0.500063 | -61468.1 | 10.00126 | 61.4681
|  | 5.955 | 224.07 | 5.359 | 222.24 | [18 empty] | 0.506 | 58951.8 | 10.12 | 58.9518 | 0.499063 | -69698.1 | 4.99063 | 69.6981 | 0.502062 | -61276.1 | 10.04124 | 61.2761
|  | 5.993 | 224.46 | 5.382 | 221.97 | [18 empty] | 0.508 | 58685.3 | 10.16 | 58.6853 | 0.501063 | -69707.3 | 5.01063 | 69.7073 | 0.504062 | -61084.2 | 10.08124 | 61.0842
|  | 6.067 | 224.14 | 5.402 | 222.25 | [18 empty] | 0.51 | 58415.1 | 10.2 | 58.4151 | 0.503062 | -69716.4 | 5.03062 | 69.7164 | 0.506063 | -60888.5 | 10.12126 | 60.8885
|  | 6.063 | 224.15 | 5.429 | 222.27 | [18 empty] | 0.512 | 58141.2 | 10.24 | 58.1412 | 0.505063 | -69725.5 | 5.05063 | 69.7255 | 0.508062 | -60688.9 | 10.16124 | 60.6889
|  | 6.086 | 224.26 | 5.463 | 222.38 | [18 empty] | 0.514 | 57863.6 | 10.28 | 57.8636 | 0.507062 | -69734.6 | 5.07062 | 69.7346 | 0.510063 | -60489.6 | 10.20126 | 60.4896
|  | 6.194 | 224.2 | 5.502 | 222.4 | [18 empty] | 0.516 | 57578.9 | 10.32 | 57.5789 | 0.509063 | -69743.6 | 5.09063 | 69.7436 | 0.512062 | -60288.4 | 10.24124 | 60.2884
|  | 6.19 | 224.35 | 5.537 | 222.56 | [18 empty] | 0.518 | 57293.6 | 10.36 | 57.2936 | 0.511063 | -69752.6 | 5.11063 | 69.7526 | 0.514063 | -60085.6 | 10.28126 | 60.0856
|  | 6.217 | 224.29 | 5.579 | 222.48 | [18 empty] | 0.52 | 57007.8 | 10.4 | 57.0078 | 0.513062 | -69761.5 | 5.13062 | 69.7615 | 0.516062 | -59881 | 10.32124 | 59.881
|  | 6.31 | 224.6 | 5.622 | 222.62 | [18 empty] | 0.522 | 56714.9 | 10.44 | 56.7149 | 0.515063 | -69770.4 | 5.15063 | 69.7704 | 0.518062 | -59674.7 | 10.36124 | 59.6747
|  | 6.329 | 224.26 | 5.664 | 222.98 | [18 empty] | 0.524 | 56418.1 | 10.48 | 56.4181 | 0.517062 | -69779.3 | 5.17062 | 69.7793 | 0.520063 | -59466.8 | 10.40126 | 59.4668
|  | 6.491 | 224.45 | 5.699 | 222.56 | [18 empty] | 0.526 | 56117.4 | 10.52 | 56.1174 | 0.519063 | -69788.1 | 5.19063 | 69.7881 | 0.522062 | -59257.2 | 10.44124 | 59.2572
|  | 6.391 | 224.31 | 5.745 | 222.8 | [18 empty] | 0.528 | 55812.7 | 10.56 | 55.8127 | 0.521062 | -69796.9 | 5.21062 | 69.7969 | 0.524063 | -59048.2 | 10.48126 | 59.0482
|  | 6.507 | 224.52 | 5.784 | 222.51 | [18 empty] | 0.53 | 55504.1 | 10.6 | 55.5041 | 0.523063 | -69805.7 | 5.23063 | 69.8057 | 0.526062 | -58833.2 | 10.52124 | 58.8332
|  | 6.765 | 224.27 | 5.83 | 222.93 | [18 empty] | 0.532 | 55191.5 | 10.64 | 55.1915 | 0.525063 | -69813.6 | 5.25063 | 69.8136 | 0.528063 | -58618.8 | 10.56126 | 58.6188
|  | 6.7 | 224.49 | 5.872 | 222.55 | [18 empty] | 0.534 | 54874.9 | 10.68 | 54.8749 | 0.527062 | -69820.5 | 5.27062 | 69.8205 | 0.530062 | -58402.8 | 10.60124 | 58.4028
|  | 6.592 | 224.13 | 5.915 | 222.89 | [18 empty] | 0.536 | 54554.2 | 10.72 | 54.5542 | 0.529063 | -69826.9 | 5.29063 | 69.8269 | 0.532062 | -58185.3 | 10.64124 | 58.1853
|  | 6.622 | 224.61 | 5.934 | 223 | [18 empty] | 0.538 | 54229.4 | 10.76 | 54.2294 | 0.531062 | -69833.1 | 5.31062 | 69.8331 | 0.534063 | -57968.6 | 10.68126 | 57.9686
|  | 6.657 | 224.21 | 5.973 | 222.57 | [18 empty] | 0.54 | 53900.6 | 10.8 | 53.9006 | 0.533063 | -69839.3 | 5.33063 | 69.8393 | 0.536062 | -57748.1 | 10.72124 | 57.7481
|  | 6.703 | 224.53 | 6.019 | 222.94 | [18 empty] | 0.542 | 53567.5 | 10.84 | 53.5675 | 0.535062 | -69845.3 | 5.35062 | 69.8453 | 0.538063 | -57523.8 | 10.76126 | 57.5238
|  | 6.754 | 224.66 | 6.061 | 222.51 | [18 empty] | 0.544 | 53230.4 | 10.88 | 53.2304 | 0.537063 | -69851.4 | 5.37063 | 69.8514 | 0.540062 | -57300.5 | 10.80124 | 57.3005
|  | 7.078 | 224.3 | 6.108 | 222.91 | [18 empty] | 0.546 | 52889 | 10.92 | 52.889 | 0.539063 | -69857.3 | 5.39063 | 69.8573 | 0.542063 | -57075.7 | 10.84126 | 57.0757
|  | 6.842 | 224.26 | 6.154 | 222.52 | [18 empty] | 0.548 | 52543.4 | 10.96 | 52.5434 | 0.541062 | -69863.3 | 5.41062 | 69.8633 | 0.544062 | -56849.5 | 10.88124 | 56.8495
|  | 6.885 | 224.37 | 6.204 | 222.96 | [18 empty] | 0.55 | 52193.6 | 11 | 52.1936 | 0.543063 | -69869.2 | 5.43063 | 69.8692 | 0.546063 | -56622 | 10.92126 | 56.622
|  | 7.101 | 224.11 | 6.247 | 222.66 | [18 empty] | 0.552 | 51839.5 | 11.04 | 51.8395 | 0.545062 | -69875.1 | 5.45062 | 69.8751 | 0.548063 | -56393.3 | 10.96126 | 56.3933
|  | 6.977 | 224.36 | 6.285 | 222.5 | [18 empty] | 0.554 | 51481 | 11.08 | 51.481 | 0.547063 | -69880.9 | 5.47063 | 69.8809 | 0.550062 | -56163.2 | 11.00124 | 56.1632
|  | 7.02 | 224.16 | 6.339 | 222.61 | [18 empty] | 0.556 | 51118.3 | 11.12 | 51.1183 | 0.549062 | -69886.7 | 5.49062 | 69.8867 | 0.552063 | -55934.3 | 11.04126 | 55.9343
|  | 7.143 | 224.21 | 6.385 | 222.59 | [18 empty] | 0.558 | 50751.1 | 11.16 | 50.7511 | 0.551063 | -69892.5 | 5.51063 | 69.8925 | 0.554062 | -55701.9 | 11.08124 | 55.7019
|  | 7.348 | 224.06 | 6.432 | 222.66 | [18 empty] | 0.56 | 50379.6 | 11.2 | 50.3796 | 0.553062 | -69898.2 | 5.53062 | 69.8982 | 0.556063 | -55465.9 | 11.12126 | 55.4659
|  | 7.421 | 224.16 | 6.467 | 222.52 | [18 empty] | 0.562 | 50003.6 | 11.24 | 50.0036 | 0.555062 | -69903.9 | 5.55062 | 69.9039 | 0.558062 | -55233.6 | 11.16124 | 55.2336
|  | 7.367 | 224.04 | 6.521 | 222.59 | [18 empty] | 0.564 | 49623.2 | 11.28 | 49.6232 | 0.557063 | -69909.6 | 5.57063 | 69.9096 | 0.560063 | -54995.4 | 11.20126 | 54.9954
|  | 7.251 | 224.2 | 6.567 | 222.5 | [18 empty] | 0.566 | 49238.1 | 11.32 | 49.2381 | 0.559062 | -69915.3 | 5.59062 | 69.9153 | 0.562063 | -54758.7 | 11.24126 | 54.7587
|  | 7.429 | 224.08 | 6.621 | 222.84 | [18 empty] | 0.568 | 48848.6 | 11.36 | 48.8486 | 0.561063 | -69920.9 | 5.61063 | 69.9209 | 0.564062 | -54521 | 11.28124 | 54.521
|  | 7.352 | 224.48 | 6.659 | 222.3 | [18 empty] | 0.57 | 48454.5 | 11.4 | 48.4545 | 0.563062 | -69926.4 | 5.63062 | 69.9264 | 0.566063 | -54282.3 | 11.32126 | 54.2823
|  | 7.402 | 223.85 | 6.706 | 222.58 | [18 empty] | 0.572 | 48055.9 | 11.44 | 48.0559 | 0.565063 | -69930.8 | 5.65063 | 69.9308 | 0.568062 | -54042.7 | 11.36124 | 54.0427
|  | 7.591 | 224.08 | 6.752 | 222.37 | [18 empty] | 0.574 | 47652.7 | 11.48 | 47.6527 | 0.567062 | -69934.8 | 5.67062 | 69.9348 | 0.570063 | -53802.3 | 11.40126 | 53.8023
|  | 7.495 | 223.82 | 6.798 | 222.52 | [18 empty] | 0.576 | 47244.9 | 11.52 | 47.2449 | 0.569062 | -69938.6 | 5.69062 | 69.9386 | 0.572062 | -53561 | 11.44124 | 53.561
|  | 7.745 | 224.02 | 6.848 | 222.28 | [18 empty] | 0.578 | 46832.4 | 11.56 | 46.8324 | 0.571063 | -69942.3 | 5.71063 | 69.9423 | 0.574063 | -53319 | 11.48126 | 53.319
|  | 7.583 | 223.84 | 6.868 | 222.14 | [18 empty] | 0.58 | 46415.3 | 11.6 | 46.4153 | 0.573062 | -69945.9 | 5.73062 | 69.9459 | 0.576063 | -53076.3 | 11.52126 | 53.0763
|  | 7.63 | 224 | 6.926 | 222.51 | [18 empty] | 0.582 | 45993.4 | 11.64 | 45.9934 | 0.575063 | -69949.4 | 5.75063 | 69.9494 | 0.578062 | -52835.2 | 11.56124 | 52.8352
|  | 7.799 | 224.08 | 6.949 | 221.98 | [18 empty] | 0.584 | 45566.8 | 11.68 | 45.5668 | 0.577062 | -69952.7 | 5.77062 | 69.9527 | 0.580063 | -52588.5 | 11.60126 | 52.5885
|  | 7.718 | 223.76 | 7.014 | 222.34 | [18 empty] | 0.586 | 45135.5 | 11.72 | 45.1355 | 0.579063 | -69956 | 5.79063 | 69.956 | 0.582062 | -52343.8 | 11.64124 | 52.3438
|  | 7.761 | 223.4 | 7.08 | 222.09 | [18 empty] | 0.588 | 44699.6 | 11.76 | 44.6996 | 0.581062 | -69959.3 | 5.81062 | 69.9593 | 0.584063 | -52101 | 11.68126 | 52.101
|  | 7.811 | 223.6 | 7.122 | 221.53 | [18 empty] | 0.59 | 44258.8 | 11.8 | 44.2588 | 0.583063 | -69962.4 | 5.83063 | 69.9624 | 0.586062 | -51852.6 | 11.72124 | 51.8526
|  | 7.857 | 223.39 | 7.173 | 221.87 | [18 empty] | 0.592 | 43813.3 | 11.84 | 43.8133 | 0.585063 | -69965.5 | 5.85063 | 69.9655 | 0.588063 | -51608.9 | 11.76126 | 51.6089
|  | 7.908 | 223.49 | 7.211 | 221.28 | [18 empty] | 0.594 | 43362.9 | 11.88 | 43.3629 | 0.587062 | -69968.6 | 5.87062 | 69.9686 | 0.590062 | -51359.7 | 11.80124 | 51.3597
|  | 7.954 | 223.1 | 7.273 | 221.53 | [18 empty] | 0.596 | 42907.8 | 11.92 | 42.9078 | 0.589063 | -69971.6 | 5.89063 | 69.9716 | 0.592062 | -51112.7 | 11.84124 | 51.1127
|  | 8.008 | 223.31 | 7.308 | 220.98 | [18 empty] | 0.598 | 42447.8 | 11.96 | 42.4478 | 0.591062 | -69974.6 | 5.91062 | 69.9746 | 0.594063 | -50865.4 | 11.88126 | 50.8654
|  | 8.046 | 223.01 | 7.338 | 221.09 | [18 empty] | 0.6 | 41983 | 12 | 41.983 | 0.593063 | -69977.6 | 5.93063 | 69.9776 | 0.596062 | -50617.8 | 11.92124 | 50.6178
|  | 8.1 | 223.06 | 7.462 | 220.61 | [18 empty] | 0.602 | 41513.5 | 12.04 | 41.5135 | 0.595062 | -69980.5 | 5.95062 | 69.9805 | 0.598063 | -50370.1 | 11.96126 | 50.3701
|  | 8.151 | 222.78 | 7.493 | 220.87 | [18 empty] | 0.604 | 41039.1 | 12.08 | 41.0391 | 0.597063 | -69983.3 | 5.97063 | 69.9833 | 0.600062 | -50122.2 | 12.00124 | 50.1222
|  | 8.209 | 223.04 | 7.512 | 220.06 | [18 empty] | 0.606 | 40559.9 | 12.12 | 40.5599 | 0.599063 | -69985.3 | 5.99063 | 69.9853 | 0.602063 | -49874.3 | 12.04126 | 49.8743
|  | 8.266 | 222.34 | 7.57 | 219.94 | [18 empty] | 0.608 | 40075.8 | 12.16 | 40.0758 | 0.601062 | -69986.9 | 6.01062 | 69.9869 | 0.604062 | -49626.3 | 12.08124 | 49.6263
|  | 8.305 | 222.51 | 7.62 | 219.64 | [18 empty] | 0.61 | 39587 | 12.2 | 39.587 | 0.603063 | -69988.3 | 6.03063 | 69.9883 | 0.606062 | -49378.2 | 12.12124 | 49.3782
|  | 8.355 | 222.02 | 7.659 | 219.4 | [18 empty] | 0.612 | 39093.3 | 12.24 | 39.0933 | 0.605062 | -69989.5 | 6.05062 | 69.9895 | 0.608063 | -49130.2 | 12.16126 | 49.1302
|  | 8.429 | 221.83 | 7.728 | 218.96 | [18 empty] | 0.614 | 38594.8 | 12.28 | 38.5948 | 0.607063 | -69990.5 | 6.07063 | 69.9905 | 0.610062 | -48882.4 | 12.20124 | 48.8824
|  | 8.429 | 222.15 | 7.774 | 218.81 | [18 empty] | 0.616 | 38091.5 | 12.32 | 38.0915 | 0.609062 | -69991.5 | 6.09062 | 69.9915 | 0.612063 | -48634.5 | 12.24126 | 48.6345
|  | 8.479 | 221.42 | 7.828 | 218.2 | [18 empty] | 0.618 | 37583.5 | 12.36 | 37.5835 | 0.611063 | -69992.3 | 6.11063 | 69.9923 | 0.614062 | -48386.8 | 12.28124 | 48.3868
|  | 8.537 | 221.68 | 7.867 | 218.12 | [18 empty] | 0.62 | 37070.6 | 12.4 | 37.0706 | 0.613063 | -69993.1 | 6.13063 | 69.9931 | 0.616063 | -48139.3 | 12.32126 | 48.1393
|  | 8.579 | 220.9 | 7.902 | 218.14 | [18 empty] | 0.622 | 36553.1 | 12.44 | 36.5531 | 0.615062 | -69993.8 | 6.15062 | 69.9938 | 0.618062 | -47892.1 | 12.36124 | 47.8921
|  | 8.645 | 221.09 | 7.936 | 217.2 | [18 empty] | 0.624 | 36030.8 | 12.48 | 36.0308 | 0.617063 | -69994.4 | 6.17063 | 69.9944 | 0.620062 | -47645.1 | 12.40124 | 47.6451
|  | 8.76 | 220.15 | 8.006 | 217.45 | [18 empty] | 0.626 | 35504.1 | 12.52 | 35.5041 | 0.619062 | -69995 | 6.19062 | 69.995 | 0.622063 | -47398.4 | 12.44126 | 47.3984
|  | 8.749 | 219.88 | 8.048 | 216.43 | [18 empty] | 0.628 | 34972.8 | 12.56 | 34.9728 | 0.621063 | -69995.5 | 6.21063 | 69.9955 | 0.624062 | -47154.5 | 12.48124 | 47.1545
|  | 8.784 | 219.88 | 8.102 | 216.6 | [18 empty] | 0.63 | 34436.9 | 12.6 | 34.4369 | 0.623062 | -69996 | 6.23062 | 69.996 | 0.626063 | -46905.9 | 12.52126 | 46.9059
|  | 8.872 | 219.28 | 8.156 | 215.92 | [18 empty] | 0.632 | 33896.4 | 12.64 | 33.8964 | 0.625063 | -69996.3 | 6.25063 | 69.9963 | 0.628062 | -46660.1 | 12.56124 | 46.6601
|  | 8.888 | 219.06 | 8.214 | 215.13 | [18 empty] | 0.634 | 33351.7 | 12.68 | 33.3517 | 0.627062 | -69995.9 | 6.27062 | 69.9959 | 0.630063 | -46417.2 | 12.60126 | 46.4172
|  | 8.938 | 218.71 | 8.261 | 215.25 | [18 empty] | 0.636 | 32802.6 | 12.72 | 32.8026 | 0.629062 | -69994.9 | 6.29062 | 69.9949 | 0.632062 | -46169.8 | 12.64124 | 46.1698
|  | 8.996 | 218.36 | 8.307 | 214.36 | [18 empty] | 0.638 | 32249.3 | 12.76 | 32.2493 | 0.631063 | -69993.7 | 6.31063 | 69.9937 | 0.634063 | -45925.6 | 12.68126 | 45.9256
|  | 9.231 | 217.92 | 8.357 | 214.31 | [18 empty] | 0.64 | 31692 | 12.8 | 31.692 | 0.633062 | -69992.3 | 6.33062 | 69.9923 | 0.636063 | -45681.9 | 12.72126 | 45.6819
|  | 9.1 | 217.58 | 8.407 | 213.55 | [18 empty] | 0.642 | 31130.8 | 12.84 | 31.1308 | 0.635063 | -69990.7 | 6.35063 | 69.9907 | 0.638062 | -45441.4 | 12.76124 | 45.4414
|  | 9.308 | 217.19 | 8.469 | 213.36 | [18 empty] | 0.644 | 30565.5 | 12.88 | 30.5655 | 0.637062 | -69988.9 | 6.37062 | 69.9889 | 0.640063 | -45197 | 12.80126 | 45.197
|  | 9.212 | 217.3 | 8.511 | 212.51 | [18 empty] | 0.646 | 29996.5 | 12.92 | 29.9965 | 0.639063 | -69987 | 6.39063 | 69.987 | 0.642062 | -44955.8 | 12.84124 | 44.9558
|  | 9.239 | 216.81 | 8.569 | 212.43 | [18 empty] | 0.648 | 29424 | 12.96 | 29.424 | 0.641062 | -69985 | 6.41062 | 69.985 | 0.644063 | -44715.5 | 12.88126 | 44.7155
|  | 9.37 | 215.78 | 8.616 | 211.59 | [18 empty] | 0.65 | 28848 | 13 | 28.848 | 0.643062 | -69982.8 | 6.43062 | 69.9828 | 0.646062 | -44476.3 | 12.92124 | 44.4763
|  | 9.335 | 216.01 | 8.673 | 211.48 | [18 empty] | 0.652 | 28269.2 | 13.04 | 28.2692 | 0.645063 | -69980.6 | 6.45063 | 69.9806 | 0.648063 | -44238.1 | 12.96126 | 44.2381
|  | 9.525 | 215.34 | 8.712 | 210.68 | [18 empty] | 0.654 | 27687.7 | 13.08 | 27.6877 | 0.647062 | -69978.1 | 6.47062 | 69.9781 | 0.650063 | -44003.2 | 13.00126 | 44.0032
|  | 9.44 | 214.61 | 8.785 | 210.68 | [18 empty] | 0.656 | 27103.9 | 13.12 | 27.1039 | 0.649063 | -69974.9 | 6.49063 | 69.9749 | 0.652062 | -43765.1 | 13.04124 | 43.7651
|  | 9.555 | 214.51 | 8.828 | 209.49 | [18 empty] | 0.658 | 26518.1 | 13.16 | 26.5181 | 0.651062 | -69971 | 6.51062 | 69.971 | 0.654063 | -43530.5 | 13.08126 | 43.5305
|  | 9.54 | 213.72 | 8.878 | 209.2 | [18 empty] | 0.66 | 25930.7 | 13.2 | 25.9307 | 0.653063 | -69966.9 | 6.53063 | 69.9669 | 0.656062 | -43297 | 13.12124 | 43.297
|  | 9.802 | 213.44 | 8.932 | 208.73 | [18 empty] | 0.662 | 25341 | 13.24 | 25.341 | 0.655062 | -69962.4 | 6.55062 | 69.9624 | 0.658063 | -43064.5 | 13.16126 | 43.0645
|  | 9.663 | 212.81 | 8.955 | 208.35 | [18 empty] | 0.664 | 24749.9 | 13.28 | 24.7499 | 0.657062 | -69957.8 | 6.57062 | 69.9578 | 0.660062 | -42833.2 | 13.20124 | 42.8332
|  | 9.679 | 213.14 | 9.021 | 208.36 | [18 empty] | 0.666 | 24158.2 | 13.32 | 24.1582 | 0.659063 | -69953 | 6.59063 | 69.953 | 0.662063 | -42603.3 | 13.24126 | 42.6033
|  | 9.872 | 212.01 | 9.063 | 207.22 | [18 empty] | 0.668 | 23567.3 | 13.36 | 23.5673 | 0.661062 | -69947.9 | 6.61062 | 69.9479 | 0.664063 | -42374.6 | 13.28126 | 42.3746
|  | 9.995 | 212.04 | 9.113 | 207.39 | [18 empty] | 0.67 | 22978 | 13.4 | 22.978 | 0.663063 | -69942.6 | 6.63063 | 69.9426 | 0.666062 | -42147.5 | 13.32124 | 42.1475
|  | 10.046 | 211.05 | 9.163 | 206.29 | [18 empty] | 0.672 | 22392.2 | 13.44 | 22.3922 | 0.665062 | -69937.1 | 6.65062 | 69.9371 | 0.668063 | -41921.8 | 13.36126 | 41.9218
|  | 9.891 | 211.08 | 9.221 | 206.34 | [18 empty] | 0.674 | 21810.4 | 13.48 | 21.8104 | 0.667063 | -69930.9 | 6.67063 | 69.9309 | 0.670062 | -41697.6 | 13.40124 | 41.6976
|  | 9.949 | 210.16 | 9.264 | 205.26 | [18 empty] | 0.676 | 21232.3 | 13.52 | 21.2323 | 0.669062 | -69923.9 | 6.69062 | 69.9239 | 0.672063 | -41475.1 | 13.44126 | 41.4751
|  | 10.13 | 209.54 | 9.318 | 205.24 | [18 empty] | 0.678 | 20656.9 | 13.56 | 20.6569 | 0.671063 | -69916.6 | 6.71063 | 69.9166 | 0.674062 | -41254.3 | 13.48124 | 41.2543
|  | 10.08 | 209.35 | 9.364 | 204.23 | [18 empty] | 0.68 | 20084.4 | 13.6 | 20.0844 | 0.673063 | -69909 | 6.73063 | 69.909 | 0.676063 | -41034.9 | 13.52126 | 41.0349
|  | 10.107 | 208.61 | 9.434 | 204.18 | [18 empty] | 0.682 | 19518 | 13.64 | 19.518 | 0.675062 | -69901.1 | 6.75062 | 69.9011 | 0.678062 | -40817.4 | 13.56124 | 40.8174
|  | 10.165 | 208.34 | 9.488 | 203.27 | [18 empty] | 0.684 | 18962.3 | 13.68 | 18.9623 | 0.677063 | -69893 | 6.77063 | 69.893 | 0.680062 | -40601.8 | 13.60124 | 40.6018
|  | 10.188 | 207.78 | 9.534 | 202.36 | [18 empty] | 0.686 | 18418.5 | 13.72 | 18.4185 | 0.679062 | -69884.5 | 6.79062 | 69.8845 | 0.682063 | -40388.2 | 13.64126 | 40.3882
|  | 10.408 | 207.73 | 9.58 | 202.43 | [18 empty] | 0.688 | 17886.1 | 13.76 | 17.8861 | 0.681063 | -69875.6 | 6.81063 | 69.8756 | 0.684062 | -40176.6 | 13.68124 | 40.1766
|  | 10.497 | 206.63 | 9.63 | 201.36 | [18 empty] | 0.69 | 17365.5 | 13.8 | 17.3655 | 0.683062 | -69866.1 | 6.83062 | 69.8661 | 0.686063 | -39967 | 13.72126 | 39.967
|  | 10.343 | 206.81 | 9.677 | 201.27 | [18 empty] | 0.692 | 16856.3 | 13.84 | 16.8563 | 0.685063 | -69856 | 6.85063 | 69.856 | 0.688062 | -39759.2 | 13.76124 | 39.7592
|  | 10.628 | 206.01 | 9.731 | 200.42 | [18 empty] | 0.694 | 16358.7 | 13.88 | 16.3587 | 0.687063 | -69845.4 | 6.87063 | 69.8454 | 0.690063 | -39553.1 | 13.80126 | 39.5531
|  | 10.462 | 205.12 | 9.8 | 200.13 | [18 empty] | 0.696 | 15874.1 | 13.92 | 15.8741 | 0.689062 | -69834.4 | 6.89062 | 69.8344 | 0.692062 | -39349.2 | 13.84124 | 39.3492
|  | 10.501 | 205.07 | 9.835 | 199.18 | [18 empty] | 0.698 | 15405.5 | 13.96 | 15.4055 | 0.691063 | -69823.1 | 6.91063 | 69.8231 | 0.694062 | -39147.2 | 13.88124 | 39.1472
|  | 10.732 | 203.99 | 9.9 | 199.05 | [18 empty] | 0.7 | 14954.8 | 14 | 14.9548 | 0.693062 | -69811.5 | 6.93062 | 69.8115 | 0.696063 | -38947.3 | 13.92126 | 38.9473
|  | 10.663 | 204.06 | 9.943 | 198.04 | [18 empty] | 0.702 | 14524.4 | 14.04 | 14.5244 | 0.695063 | -69799.5 | 6.95063 | 69.7995 | 0.698062 | -38749.5 | 13.96124 | 38.7495
|  | 10.767 | 202.94 | 9.97 | 198.23 | [18 empty] | 0.704 | 14115 | 14.08 | 14.115 | 0.697062 | -69787 | 6.97062 | 69.787 | 0.700063 | -38554 | 14.00126 | 38.554
|  | 10.705 | 203.02 | 10.02 | 197.12 | [18 empty] | 0.706 | 13726 | 14.12 | 13.726 | 0.699063 | -69773.9 | 6.99063 | 69.7739 | 0.702062 | -38360.5 | 14.04124 | 38.3605
|  | 10.752 | 201.92 | 10.078 | 197.06 | [18 empty] | 0.708 | 13354.5 | 14.16 | 13.3545 | 0.701063 | -69760 | 7.01063 | 69.76 | 0.704063 | -38169.2 | 14.08126 | 38.1692
|  | 10.844 | 201.88 | 10.14 | 196.18 | [18 empty] | 0.71 | 13001.7 | 14.2 | 13.0017 | 0.703062 | -69745.6 | 7.03062 | 69.7456 | 0.706062 | -37980.3 | 14.12124 | 37.9803
|  | 10.887 | 200.76 | 10.194 | 195.09 | [18 empty] | 0.712 | 12667.5 | 14.24 | 12.6675 | 0.705063 | -69731 | 7.05063 | 69.731 | 0.708063 | -37793.7 | 14.16126 | 37.7937
|  | 11.095 | 200.47 | 10.244 | 195.13 | [18 empty] | 0.714 | 12350.6 | 14.28 | 12.3506 | 0.707062 | -69716 | 7.07062 | 69.716 | 0.710063 | -37609.6 | 14.20126 | 37.6096
|  | 10.945 | 199.88 | 10.294 | 194.05 | [18 empty] | 0.716 | 12049.7 | 14.32 | 12.0497 | 0.709063 | -69700.5 | 7.09063 | 69.7005 | 0.712062 | -37427.7 | 14.24124 | 37.4277
|  | 11.003 | 199.96 | 10.344 | 194.04 | [18 empty] | 0.718 | 11757.4 | 14.36 | 11.7574 | 0.711062 | -69684.5 | 7.11062 | 69.6845 | 0.714063 | -37248.3 | 14.28126 | 37.2483
|  | 11.061 | 199.05 | 10.41 | 193.04 | [18 empty] | 0.72 | 11485.4 | 14.4 | 11.4854 | 0.713063 | -69667.8 | 7.13063 | 69.6678 | 0.716062 | -37071.1 | 14.32124 | 37.0711
|  | 11.308 | 197.98 | 10.452 | 192.05 | [18 empty] | 0.722 | 11226 | 14.44 | 11.226 | 0.715062 | -69650.6 | 7.15062 | 69.6506 | 0.718063 | -36896.4 | 14.36126 | 36.8964
|  | 11.18 | 198.03 | 10.514 | 191.91 | [18 empty] | 0.724 | 10978.5 | 14.48 | 10.9785 | 0.717062 | -69632.9 | 7.17062 | 69.6329 | 0.720062 | -36723.6 | 14.40124 | 36.7236
|  | 11.358 | 196.9 | 10.552 | 190.87 | [18 empty] | 0.726 | 10746.6 | 14.52 | 10.7466 | 0.719063 | -69614.9 | 7.19063 | 69.6149 | 0.722063 | -36552.9 | 14.44126 | 36.5529
|  | 11.277 | 196.78 | 10.626 | 190.8 | [18 empty] | 0.728 | 10515.7 | 14.56 | 10.5157 | 0.721062 | -69596.3 | 7.21062 | 69.5963 | 0.724063 | -36384.1 | 14.48126 | 36.3841
|  | 11.531 | 195.76 | 10.664 | 189.61 | [18 empty] | 0.73 | 10299.1 | 14.6 | 10.2991 | 0.723063 | -69577.1 | 7.23063 | 69.5771 | 0.726062 | -36217.5 | 14.52124 | 36.2175
|  | 11.574 | 195.93 | 10.73 | 189.43 | [18 empty] | 0.732 | 10091.6 | 14.64 | 10.0916 | 0.725062 | -69557.4 | 7.25062 | 69.5574 | 0.728063 | -36053 | 14.56126 | 36.053
|  | 11.033 | 194.77 | 10.772 | 188.33 | [18 empty] | 0.734 | 9892.63 | 14.68 | 9.89263 | 0.727063 | -69537.1 | 7.27063 | 69.5371 | 0.730062 | -35890.5 | 14.60124 | 35.8905
|  | 11.489 | 194.7 | 10.834 | 188.12 | [18 empty] | 0.736 | 9701.63 | 14.72 | 9.70163 | 0.729062 | -69516.3 | 7.29062 | 69.5163 | 0.732063 | -35730 | 14.64126 | 35.73
|  | 11.562 | 193.8 | 10.877 | 186.92 | [18 empty] | 0.738 | 9518.14 | 14.76 | 9.51814 | 0.731062 | -69494.9 | 7.31062 | 69.4949 | 0.734062 | -35571.6 | 14.68124 | 35.5716
|  | 11.601 | 192.82 | 10.931 | 186.69 | [18 empty] | 0.74 | 9341.72 | 14.8 | 9.34172 | 0.733063 | -69473 | 7.33063 | 69.473 | 0.736063 | -35415.4 | 14.72126 | 35.4154
|  | 11.616 | 192.64 | 10.977 | 185.71 | [18 empty] | 0.742 | 9171.98 | 14.84 | 9.17198 | 0.735062 | -69450.6 | 7.35062 | 69.4506 | 0.738063 | -35261.2 | 14.76126 | 35.2612
|  | 11.69 | 191.59 | 11.05 | 185.36 | [18 empty] | 0.744 | 9008.54 | 14.88 | 9.00854 | 0.737063 | -69427.7 | 7.37063 | 69.4277 | 0.740062 | -35109.1 | 14.80124 | 35.1091
|  | 11.759 | 191.39 | 11.069 | 184.87 | [18 empty] | 0.746 | 8851.05 | 14.92 | 8.85105 | 0.739062 | -69404.4 | 7.39062 | 69.4044 | 0.742063 | -34958.9 | 14.84126 | 34.9589
|  | 11.836 | 190.43 | 11.123 | 183.59 | [18 empty] | 0.748 | 8699.18 | 14.96 | 8.69918 | 0.741063 | -69380.6 | 7.41063 | 69.3806 | 0.744062 | -34810.7 | 14.88124 | 34.8107
|  | 11.886 | 190.37 | 11.17 | 183.6 | [18 empty] | 0.75 | 8552.64 | 15 | 8.55264 | 0.743062 | -69356.2 | 7.43062 | 69.3562 | 0.746063 | -34664.5 | 14.92126 | 34.6645
|  | 11.879 | 189.21 | 11.228 | 182.21 | [18 empty] | 0.752 | 8411.15 | 15.04 | 8.41115 | 0.745062 | -69331.1 | 7.45062 | 69.3311 | 0.748062 | -34520.1 | 14.96124 | 34.5201
|  | 12.037 | 189.14 | 11.286 | 182.13 | [18 empty] | 0.754 | 8274.45 | 15.08 | 8.27445 | 0.747063 | -69305.2 | 7.47063 | 69.3052 | 0.750063 | -34377.6 | 15.00126 | 34.3776
|  | 11.998 | 188 | 11.343 | 180.81 | [18 empty] | 0.756 | 8142.31 | 15.12 | 8.14231 | 0.749062 | -69278.8 | 7.49062 | 69.2788 | 0.752062 | -34236.9 | 15.04124 | 34.2369
|  | 12.265 | 187.72 | 11.39 | 180.71 | [18 empty] | 0.758 | 8014.49 | 15.16 | 8.01449 | 0.751063 | -69251.8 | 7.51063 | 69.2518 | 0.754062 | -34097.9 | 15.08124 | 34.0979
|  | 12.091 | 186.53 | 11.428 | 179.32 | [18 empty] | 0.76 | 7890.78 | 15.2 | 7.89078 | 0.753062 | -69224.3 | 7.53062 | 69.2243 | 0.756063 | -33960.3 | 15.12126 | 33.9603
|  | 12.357 | 186.52 | 11.475 | 179.17 | [18 empty] | 0.762 | 7770.99 | 15.24 | 7.77099 | 0.755063 | -69196.4 | 7.55063 | 69.1964 | 0.758062 | -33824.3 | 15.16124 | 33.8243
|  | 12.238 | 185.37 | 11.733 | 178.1 | [18 empty] | 0.764 | 7654.93 | 15.28 | 7.65493 | 0.757062 | -69168 | 7.57062 | 69.168 | 0.760063 | -33689.8 | 15.20126 | 33.6898
|  | 12.238 | 184.45 | 11.629 | 176.86 | [18 empty] | 0.766 | 7542.43 | 15.32 | 7.54243 | 0.759063 | -69139 | 7.59063 | 69.139 | 0.762062 | -33556.7 | 15.24124 | 33.5567
|  | 12.292 | 184.17 | 11.66 | 176.61 | [18 empty] | 0.768 | 7433.33 | 15.36 | 7.43333 | 0.761063 | -69109.5 | 7.61063 | 69.1095 | 0.764063 | -33425.2 | 15.28126 | 33.4252
|  | 12.346 | 183.06 | 11.698 | 175.43 | [18 empty] | 0.77 | 7327.46 | 15.4 | 7.32746 | 0.763062 | -69079.4 | 7.63062 | 69.0794 | 0.766062 | -33295.4 | 15.32124 | 33.2954
|  | 12.392 | 182.84 | 11.764 | 174.97 | [18 empty] | 0.772 | 7224.69 | 15.44 | 7.22469 | 0.765063 | -69048.7 | 7.65063 | 69.0487 | 0.768062 | -33167.1 | 15.36124 | 33.1671
|  | 12.596 | 181.52 | 11.818 | 173.78 | [18 empty] | 0.774 | 7124.88 | 15.48 | 7.12488 | 0.767062 | -69017.3 | 7.67062 | 69.0173 | 0.770063 | -33040.4 | 15.40126 | 33.0404
|  | 12.512 | 181.38 | 11.876 | 173.31 | [18 empty] | 0.776 | 7027.9 | 15.52 | 7.0279 | 0.769063 | -68985.5 | 7.69063 | 68.9855 | 0.772062 | -32915.2 | 15.44124 | 32.9152
|  | 12.535 | 180.81 | 11.918 | 172.05 | [18 empty] | 0.778 | 6933.6 | 15.56 | 6.9336 | 0.771062 | -68953 | 7.71062 | 68.953 | 0.774063 | -32791.5 | 15.48126 | 32.7915
|  | 12.581 | 179.53 | 11.98 | 171.67 | [18 empty] | 0.78 | 6841.88 | 15.6 | 6.84188 | 0.773063 | -68920 | 7.73063 | 68.92 | 0.776062 | -32669.3 | 15.52124 | 32.6693
|  | 12.82 | 179.29 | 12.026 | 170.44 | [18 empty] | 0.782 | 6752.66 | 15.64 | 6.75266 | 0.775063 | -68886.4 | 7.75063 | 68.8864 | 0.778063 | -32548.5 | 15.56126 | 32.5485
|  | 12.708 | 178.15 | 12.08 | 169.97 | [18 empty] | 0.784 | 6665.82 | 15.68 | 6.66582 | 0.777062 | -68852.3 | 7.77062 | 68.8523 | 0.780062 | -32429.1 | 15.60124 | 32.4291
|  | 12.786 | 177.68 | 12.15 | 168.72 | [18 empty] | 0.786 | 6581.28 | 15.72 | 6.58128 | 0.779063 | -68817.6 | 7.79063 | 68.8176 | 0.782062 | -32311.1 | 15.64124 | 32.3111
|  | 12.832 | 176.61 | 12.177 | 167.84 | [18 empty] | 0.788 | 6498.94 | 15.76 | 6.49894 | 0.781062 | -68782.3 | 7.81062 | 68.7823 | 0.784063 | -32194.5 | 15.68126 | 32.1945
|  | 13.056 | 175.42 | 12.227 | 167.59 | [18 empty] | 0.79 | 6418.72 | 15.8 | 6.41872 | 0.783063 | -68746.4 | 7.83063 | 68.7464 | 0.786062 | -32079.3 | 15.72124 | 32.0793
|  | 13.006 | 174.89 | 12.296 | 166.13 | [18 empty] | 0.792 | 6340.53 | 15.84 | 6.34053 | 0.785062 | -68709.8 | 7.85062 | 68.7098 | 0.788063 | -31965.3 | 15.76126 | 31.9653
|  | 13.06 | 174.12 | 12.3 | 165.75 | [18 empty] | 0.794 | 6264.28 | 15.88 | 6.26428 | 0.787063 | -68672.7 | 7.87063 | 68.6727 | 0.790062 | -31852.6 | 15.80124 | 31.8526
|  | 13.345 | 173.86 | 12.447 | 164.22 | [18 empty] | 0.796 | 6189.93 | 15.92 | 6.18993 | 0.789063 | -68635.2 | 7.89063 | 68.6352 | 0.792063 | -31741.1 | 15.84126 | 31.7411
|  | 13.056 | 172.63 | 12.443 | 163.91 | [18 empty] | 0.798 | 6117.37 | 15.96 | 6.11737 | 0.791062 | -68597 | 7.91062 | 68.597 | 0.794062 | -31630.5 | 15.88124 | 31.6305
|  | 13.114 | 172.19 | 12.485 | 162.26 | [18 empty] | 0.8 | 6046.55 | 16 | 6.04655 | 0.793063 | -68558.2 | 7.93063 | 68.5582 | 0.796063 | -31520.9 | 15.92126 | 31.5209
|  | 13.171 | 170.79 | 12.567 | 161.82 | [18 empty] | 0.802 | 5977.41 | 16.04 | 5.97741 | 0.795062 | -68518.9 | 7.95062 | 68.5189 | 0.798063 | -31412.5 | 15.96126 | 31.4125
|  | 13.337 | 170.49 | 12.655 | 143.46 | [18 empty] | 0.804 | 5909.9 | 16.08 | 5.9099 | 0.797063 | -68479 | 7.97063 | 68.479 | 0.800062 | -31305.3 | 16.00124 | 31.3053
|  | 13.218 | 169.1 | 12.682 | 145 | [18 empty] | 0.806 | 5843.94 | 16.12 | 5.84394 | 0.799062 | -68438.5 | 7.99062 | 68.4385 | 0.802063 | -31199.2 | 16.04126 | 31.1992
|  | 13.526 | 168.66 | 12.748 | 144.2 | [18 empty] | 0.808 | 5779.49 | 16.16 | 5.77949 | 0.801063 | -68397.3 | 8.01063 | 68.3973 | 0.804062 | -31094.3 | 16.08124 | 31.0943
|  | 13.391 | 167.23 | 12.81 | 142.53 | [18 empty] | 0.81 | 5716.5 | 16.2 | 5.7165 | 0.803062 | -68355.6 | 8.03062 | 68.3556 | 0.806063 | -30990.4 | 16.12126 | 30.9904
|  | 13.457 | 166.74 | [20 empty] | 0.812 | 5654.91 | 16.24 | 5.65491 | 0.805062 | -68313.2 | 8.05062 | 68.3132 | 0.808062 | -30887.7 | 16.16124 | 30.8877
|  | 13.418 | 166.06 | [20 empty] | 0.814 | 5594.67 | 16.28 | 5.59467 | 0.807063 | -68270.4 | 8.07063 | 68.2704 | 0.810063 | -30786.1 | 16.20126 | 30.7861
|  | 13.538 | 164.37 | [20 empty] | 0.816 | 5535.74 | 16.32 | 5.53574 | 0.809062 | -68226.9 | 8.09062 | 68.2269 | 0.812063 | -30685.6 | 16.24126 | 30.6856
|  | 13.588 | 164.26 | [20 empty] | 0.818 | 5478.08 | 16.36 | 5.47808 | 0.811063 | -68182.9 | 8.11063 | 68.1829 | 0.814062 | -30586 | 16.28124 | 30.586
|  | 13.824 | 162.6 | [20 empty] | 0.82 | 5421.63 | 16.4 | 5.42163 | 0.813062 | -68138.3 | 8.13062 | 68.1383 | 0.816063 | -30487.5 | 16.32126 | 30.4875
|  | 13.835 | 144.81 | [20 empty] | 0.822 | 5366.34 | 16.44 | 5.36634 | 0.815063 | -68093.2 | 8.15063 | 68.0932 | 0.818062 | -30390 | 16.36124 | 30.39
|  | 13.839 | 145.74 | [20 empty] | 0.824 | 5312.72 | 16.48 | 5.31272 | 0.817062 | -68047.5 | 8.17062 | 68.0475 | 0.820063 | -30293.6 | 16.40126 | 30.2936
|  | 14.02 | 145.64 | [20 empty] | 0.826 | 5258.83 | 16.52 | 5.25883 | 0.819062 | -68001.2 | 8.19062 | 68.0012 | 0.822062 | -30198 | 16.44124 | 30.198
|  | 13.955 | 144.86 | [20 empty] | 0.828 | 5206.5 | 16.56 | 5.2065 | 0.821063 | -67954.2 | 8.21063 | 67.9542 | 0.824063 | -30103.5 | 16.48126 | 30.1035
|  | 14.171 | 142.93 | [20 empty] | 0.83 | 5155.74 | 16.6 | 5.15574 | 0.823062 | -67906.7 | 8.23062 | 67.9067 | 0.826063 | -30009.8 | 16.52126 | 30.0098
[24 empty] | 0.832 | 5105.38 | 16.64 | 5.10538 | 0.825063 | -67858.5 | 8.25063 | 67.8585 | 0.828062 | -29917.1 | 16.56124 | 29.9171
[24 empty] | 0.834 | 5056 | 16.68 | 5.056 | 0.827062 | -67809.9 | 8.27062 | 67.8099 | 0.830063 | -29825.3 | 16.60126 | 29.8253
[24 empty] | 0.836 | 5007.04 | 16.72 | 5.00704 | 0.829063 | -67760.6 | 8.29063 | 67.7606 | 0.832062 | -29734.3 | 16.64124 | 29.7343
[24 empty] | 0.838 | 4959.56 | 16.76 | 4.95956 | 0.831062 | -67710.8 | 8.31062 | 67.7108 | 0.834063 | -29643.9 | 16.68126 | 29.6439
[24 empty] | 0.84 | 4912.99 | 16.8 | 4.91299 | 0.833063 | -67660.4 | 8.33063 | 67.6604 | 0.836062 | -29554.2 | 16.72124 | 29.5542
[24 empty] | 0.842 | 4867.31 | 16.84 | 4.86731 | 0.835063 | -67609.5 | 8.35063 | 67.6095 | 0.838063 | -29465.3 | 16.76126 | 29.4653
[24 empty] | 0.844 | 4822.48 | 16.88 | 4.82248 | 0.837062 | -67558 | 8.37062 | 67.558 | 0.840062 | -29377.2 | 16.80124 | 29.3772
[24 empty] | 0.846 | 4778.5 | 16.92 | 4.7785 | 0.839063 | -67505.9 | 8.39063 | 67.5059 | 0.842062 | -29289.9 | 16.84124 | 29.2899
[24 empty] | 0.848 | 4735.33 | 16.96 | 4.73533 | 0.841062 | -67453.1 | 8.41062 | 67.4531 | 0.844063 | -29203.4 | 16.88126 | 29.2034
[24 empty] | 0.85 | 4692.95 | 17 | 4.69295 | 0.843063 | -67399.8 | 8.43063 | 67.3998 | 0.846062 | -29117.7 | 16.92124 | 29.1177
[24 empty] | 0.852 | 4651.34 | 17.04 | 4.65134 | 0.845062 | -67345.9 | 8.45062 | 67.3459 | 0.848063 | -29032.7 | 16.96126 | 29.0327
[24 empty] | 0.854 | 4610.49 | 17.08 | 4.61049 | 0.847063 | -67291.5 | 8.47063 | 67.2915 | 0.850062 | -28948.5 | 17.00124 | 28.9485
[24 empty] | 0.856 | 4570.36 | 17.12 | 4.57036 | 0.849063 | -67236.5 | 8.49063 | 67.2365 | 0.852063 | -28864.9 | 17.04126 | 28.8649
[24 empty] | 0.858 | 4530.95 | 17.16 | 4.53095 | 0.851062 | -67180.8 | 8.51062 | 67.1808 | 0.854062 | -28782.1 | 17.08124 | 28.7821
[24 empty] | 0.86 | 4492.23 | 17.2 | 4.49223 | 0.853063 | -67124.7 | 8.53063 | 67.1247 | 0.856062 | -28700 | 17.12124 | 28.7
[24 empty] | 0.862 | 4454.18 | 17.24 | 4.45418 | 0.855062 | -67068 | 8.55062 | 67.068 | 0.858063 | -28618.6 | 17.16126 | 28.6186
[24 empty] | 0.864 | 4416.79 | 17.28 | 4.41679 | 0.857063 | -67010.8 | 8.57063 | 67.0108 | 0.860062 | -28537.8 | 17.20124 | 28.5378
[24 empty] | 0.866 | 4380.05 | 17.32 | 4.38005 | 0.859062 | -66952.9 | 8.59062 | 66.9529 | 0.862063 | -28457.6 | 17.24126 | 28.4576
[24 empty] | 0.868 | 4343.92 | 17.36 | 4.34392 | 0.861063 | -66894.5 | 8.61063 | 66.8945 | 0.864062 | -28378.1 | 17.28124 | 28.3781
[24 empty] | 0.87 | 4308.41 | 17.4 | 4.30841 | 0.863063 | -66835.4 | 8.63063 | 66.8354 | 0.866063 | -28299.3 | 17.32126 | 28.2993
[24 empty] | 0.872 | 4273.49 | 17.44 | 4.27349 | 0.865062 | -66775.9 | 8.65062 | 66.7759 | 0.868062 | -28221 | 17.36124 | 28.221
[24 empty] | 0.874 | 4239.14 | 17.48 | 4.23914 | 0.867063 | -66715.7 | 8.67063 | 66.7157 | 0.870062 | -28143.3 | 17.40124 | 28.1433
[24 empty] | 0.876 | 4205.36 | 17.52 | 4.20536 | 0.869062 | -66655 | 8.69062 | 66.655 | 0.872063 | -28066.2 | 17.44126 | 28.0662
[24 empty] | 0.878 | 4172.13 | 17.56 | 4.17213 | 0.871063 | -66593.6 | 8.71063 | 66.5936 | 0.874062 | -27989.7 | 17.48124 | 27.9897
[24 empty] | 0.88 | 4139.44 | 17.6 | 4.13944 | 0.873062 | -66531.8 | 8.73062 | 66.5318 | 0.876063 | -27913.7 | 17.52126 | 27.9137
[24 empty] | 0.882 | 4107.27 | 17.64 | 4.10727 | 0.875063 | -66469.4 | 8.75063 | 66.4694 | 0.878062 | -27838 | 17.56124 | 27.838
[24 empty] | 0.884 | 4075.61 | 17.68 | 4.07561 | 0.877062 | -66406.5 | 8.77062 | 66.4065 | 0.880063 | -27762.9 | 17.60126 | 27.7629
[24 empty] | 0.886 | 4044.45 | 17.72 | 4.04445 | 0.879062 | -66342.9 | 8.79062 | 66.3429 | 0.882062 | -27688.2 | 17.64124 | 27.6882
[24 empty] | 0.888 | 4013.77 | 17.76 | 4.01377 | 0.881063 | -66278.9 | 8.81063 | 66.2789 | 0.884063 | -27614 | 17.68126 | 27.614
[24 empty] | 0.89 | 3983.58 | 17.8 | 3.98358 | 0.883062 | -66214.2 | 8.83062 | 66.2142 | 0.886063 | -27540.2 | 17.72126 | 27.5402
[24 empty] | 0.892 | 3953.84 | 17.84 | 3.95384 | 0.885063 | -66149.1 | 8.85063 | 66.1491 | 0.888062 | -27467 | 17.76124 | 27.467
[24 empty] | 0.894 | 3924.57 | 17.88 | 3.92457 | 0.887062 | -66083.2 | 8.87062 | 66.0832 | 0.890063 | -27394.3 | 17.80126 | 27.3943
[24 empty] | 0.896 | 3895.73 | 17.92 | 3.89573 | 0.889063 | -66016.9 | 8.89063 | 66.0169 | 0.892062 | -27322 | 17.84124 | 27.322
[24 empty] | 0.898 | 3867.33 | 17.96 | 3.86733 | 0.891062 | -65950.1 | 8.91062 | 65.9501 | 0.894063 | -27250.1 | 17.88126 | 27.2501
[24 empty] | 0.9 | 3839.35 | 18 | 3.83935 | 0.893062 | -65882.7 | 8.93062 | 65.8827 | 0.896062 | -27178.7 | 17.92124 | 27.1787
[24 empty] | 0.902 | 3811.78 | 18.04 | 3.81178 | 0.895063 | -65814.6 | 8.95063 | 65.8146 | 0.898063 | -27107.7 | 17.96126 | 27.1077
[24 empty] | 0.904 | 3784.62 | 18.08 | 3.78462 | 0.897062 | -65746.1 | 8.97062 | 65.7461 | 0.900063 | -27037.2 | 18.00126 | 27.0372
[24 empty] | 0.906 | 3757.86 | 18.12 | 3.75786 | 0.899063 | -65677 | 8.99063 | 65.677 | 0.902062 | -26967.1 | 18.04124 | 26.9671
[24 empty] | 0.908 | 3731.48 | 18.16 | 3.73148 | 0.901062 | -65607.4 | 9.01062 | 65.6074 | 0.904063 | -26897.4 | 18.08126 | 26.8974
[24 empty] | 0.91 | 3705.48 | 18.2 | 3.70548 | 0.903063 | -65537.2 | 9.03063 | 65.5372 | 0.906062 | -26828 | 18.12124 | 26.828
[24 empty] | 0.912 | 3679.86 | 18.24 | 3.67986 | 0.905062 | -65466.4 | 9.05062 | 65.4664 | 0.908063 | -26759.1 | 18.16126 | 26.7591
[24 empty] | 0.914 | 3654.59 | 18.28 | 3.65459 | 0.907062 | -65395 | 9.07062 | 65.395 | 0.910062 | -26690.6 | 18.20124 | 26.6906
[24 empty] | 0.916 | 3629.68 | 18.32 | 3.62968 | 0.909063 | -65323.3 | 9.09063 | 65.3233 | 0.912063 | -26622.4 | 18.24126 | 26.6224
[24 empty] | 0.918 | 3605.12 | 18.36 | 3.60512 | 0.911062 | -65250.9 | 9.11062 | 65.2509 | 0.914063 | -26554.6 | 18.28126 | 26.5546
[24 empty] | 0.92 | 3580.89 | 18.4 | 3.58089 | 0.913063 | -65177.9 | 9.13063 | 65.1779 | 0.916062 | -26487.2 | 18.32124 | 26.4872
[24 empty] | 0.922 | 3557 | 18.44 | 3.557 | 0.915062 | -65104.5 | 9.15062 | 65.1045 | 0.918063 | -26420.1 | 18.36126 | 26.4201
[24 empty] | 0.924 | 3533.44 | 18.48 | 3.53344 | 0.917063 | -65030.5 | 9.17063 | 65.0305 | 0.920062 | -26353.3 | 18.40124 | 26.3533
[24 empty] | 0.926 | 3510.19 | 18.52 | 3.51019 | 0.919062 | -64955.9 | 9.19062 | 64.9559 | 0.922063 | -26287 | 18.44126 | 26.287
[24 empty] | 0.928 | 3487.26 | 18.56 | 3.48726 | 0.921063 | -64880.8 | 9.21063 | 64.8808 | 0.924062 | -26220.9 | 18.48124 | 26.2209
[24 empty] | 0.93 | 3464.63 | 18.6 | 3.46463 | 0.923063 | -64805.2 | 9.23063 | 64.8052 | 0.926063 | -26155.1 | 18.52126 | 26.1551
[24 empty] | 0.932 | 3442.3 | 18.64 | 3.4423 | 0.925062 | -64729 | 9.25062 | 64.729 | 0.928062 | -26089.6 | 18.56124 | 26.0896
[24 empty] | 0.934 | 3420.27 | 18.68 | 3.42027 | 0.927063 | -64652.3 | 9.27063 | 64.6523 | 0.930062 | -26024.3 | 18.60124 | 26.0243
[24 empty] | 0.936 | 3398.53 | 18.72 | 3.39853 | 0.929062 | -64575.1 | 9.29062 | 64.5751 | 0.932063 | -25959.3 | 18.64126 | 25.9593
[24 empty] | 0.938 | 3377.07 | 18.76 | 3.37707 | 0.931063 | -64497.5 | 9.31063 | 64.4975 | 0.934062 | -25894.7 | 18.68124 | 25.8947
[24 empty] | 0.94 | 3355.88 | 18.8 | 3.35588 | 0.933062 | -64419.2 | 9.33062 | 64.4192 | 0.936063 | -25830.3 | 18.72126 | 25.8303
[24 empty] | 0.942 | 3334.97 | 18.84 | 3.33497 | 0.935063 | -64340.3 | 9.35063 | 64.3403 | 0.938062 | -25766.3 | 18.76124 | 25.7663
[24 empty] | 0.944 | 3314.32 | 18.88 | 3.31432 | 0.937063 | -64261 | 9.37063 | 64.261 | 0.940063 | -25702.5 | 18.80126 | 25.7025
[24 empty] | 0.946 | 3293.94 | 18.92 | 3.29394 | 0.939062 | -64181.1 | 9.39062 | 64.1811 | 0.942062 | -25639.1 | 18.84124 | 25.6391
[24 empty] | 0.948 | 3273.81 | 18.96 | 3.27381 | 0.941063 | -64100.8 | 9.41063 | 64.1008 | 0.944062 | -25575.9 | 18.88124 | 25.5759
[24 empty] | 0.95 | 3253.93 | 19 | 3.25393 | 0.943062 | -64019.8 | 9.43062 | 64.0198 | 0.946063 | -25513.1 | 18.92126 | 25.5131
[24 empty] | 0.952 | 3234.3 | 19.04 | 3.2343 | 0.945063 | -63938.5 | 9.45063 | 63.9385 | 0.948062 | -25450.5 | 18.96124 | 25.4505
[24 empty] | 0.954 | 3214.91 | 19.08 | 3.21491 | 0.947062 | -63856.6 | 9.47062 | 63.8566 | 0.950063 | -25388.2 | 19.00126 | 25.3882
[24 empty] | 0.956 | 3195.76 | 19.12 | 3.19576 | 0.949063 | -63774.1 | 9.49063 | 63.7741 | 0.952062 | -25326.2 | 19.04124 | 25.3262
[24 empty] | 0.958 | 3176.85 | 19.16 | 3.17685 | 0.951063 | -63691.2 | 9.51063 | 63.6912 | 0.954063 | -25264.3 | 19.08126 | 25.2643
[24 empty] | 0.96 | 3158.16 | 19.2 | 3.15816 | 0.953062 | -63607.7 | 9.53062 | 63.6077 | 0.956062 | -25202.5 | 19.12124 | 25.2025
[24 empty] | 0.962 | 3139.69 | 19.24 | 3.13969 | 0.955063 | -63523.6 | 9.55063 | 63.5236 | 0.958063 | -25140.1 | 19.16126 | 25.1401
[24 empty] | 0.964 | 3121.45 | 19.28 | 3.12145 | 0.957062 | -63439.1 | 9.57062 | 63.4391 | 0.960063 | -25075.8 | 19.20126 | 25.0758
[24 empty] | 0.966 | 3103.42 | 19.32 | 3.10342 | 0.959063 | -63354.1 | 9.59063 | 63.3541 | 0.962062 | -25001.4 | 19.24124 | 25.0014
[24 empty] | 0.968 | 3085.61 | 19.36 | 3.08561 | 0.961062 | -63268.6 | 9.61062 | 63.2686 | 0.962563 | -24980.1 | 19.25126 | 24.9801
[24 empty] | 0.97 | 3068 | 19.4 | 3.068 | 0.963063 | -63182.6 | 9.63063 | 63.1826 | 0.963313 | -24938 | 19.26626 | 24.938
[24 empty] | 0.972 | 3050.6 | 19.44 | 3.0506 | 0.965062 | -63096.1 | 9.65062 | 63.0961 | 0.963594 | -24916.1 | 19.27188 | 24.9161
[24 empty] | 0.974 | 3033.4 | 19.48 | 3.0334 | 0.967062 | -63009.1 | 9.67062 | 63.0091 | 0.963699 | -24905.8 | 19.27398 | 24.9058
[24 empty] | 0.976 | 3016.4 | 19.52 | 3.0164 | 0.969063 | -62921.5 | 9.69063 | 62.9215 | 0.963739 | -24901.3 | 19.27478 | 24.9013
[24 empty] | 0.978 | 2999.6 | 19.56 | 2.9996 | 0.971062 | -62833.5 | 9.71062 | 62.8335 | 0.963798 | -24893.5 | 19.27596 | 24.8935
[24 empty] | 0.98 | 2982.98 | 19.6 | 2.98298 | 0.973063 | -62745 | 9.73063 | 62.745 | 0.96382 | -24890.2 | 19.2764 | 24.8902
[24 empty] | 0.982 | 2966.56 | 19.64 | 2.96656 | 0.975062 | -62655.9 | 9.75062 | 62.6559 | 0.963854 | -24884.3 | 19.27708 | 24.8843
[24 empty] | 0.984 | 2950.31 | 19.68 | 2.95031 | 0.977063 | -62566.4 | 9.77063 | 62.5664 | 0.963904 | -24867.1 | 19.27808 | 24.8671
[24 empty] | 0.986 | 2934.25 | 19.72 | 2.93425 | 0.979062 | -62476.5 | 9.79062 | 62.4765 | 0.963908 | -24864.4 | 19.27816 | 24.8644
[24 empty] | 0.988 | 2918.37 | 19.76 | 2.91837 | 0.981062 | -62386 | 9.81062 | 62.386 | 0.963913 | -24861.1 | 19.27826 | 24.8611
[24 empty] | 0.99 | 2902.67 | 19.8 | 2.90267 | 0.983063 | -62295 | 9.83063 | 62.295 | 0.963918 | -24856.4 | 19.27836 | 24.8564
[24 empty] | 0.992 | 2887.13 | 19.84 | 2.88713 | 0.985062 | -62203.5 | 9.85062 | 62.2035 | 0.96392 | -24854.2 | 19.2784 | 24.8542
[24 empty] | 0.994 | 2871.77 | 19.88 | 2.87177 | 0.987063 | -62111.6 | 9.87063 | 62.1116 | 0.963922 | -24849.8 | 19.27844 | 24.8498
[24 empty] | 0.996 | 2856.57 | 19.92 | 2.85657 | 0.989062 | -62019.1 | 9.89062 | 62.0191 | 0.963923 | -24847.6 | 19.27846 | 24.8476
[24 empty] | 0.998 | 2841.54 | 19.96 | 2.84154 | 0.991063 | -61926.2 | 9.91063 | 61.9262 | 0.963925 | -24842.9 | 19.2785 | 24.8429
[24 empty] | 1 | 2826.67 | 20 | 2.82667 | 0.993062 | -61832.9 | 9.93062 | 61.8329 | 0.963925 | -24840.4 | 19.2785 | 24.8404
[28 empty] | 0.995062 | -61739 | 9.95062 | 61.739 | 0.963925 | -24839.2 | 19.2785 | 24.8392
[28 empty] | 0.997063 | -61644.7 | 9.97063 | 61.6447 | 0.963926 | -24836.6 | 19.27852 | 24.8366
[28 empty] | 0.999062 | -61549.9 | 9.99062 | 61.5499 | 0.963926 | -24837.6 | 19.27852 | 24.8376
[28 empty] | 1 | -61505.7 | 10 | 61.5057 | 0.963927 | -24839 | 19.27854 | 24.839
[32 empty] | 0.963927 | -24839
[32 empty] | 0.963927 | -24839