## Q890C10-1
荷载/kN | 位移/mm | 名义应力/Mpa | 名义应变 | 真实应力 | 真实塑性应变 | 极限荷载 | 230.69 |  | ABAQUS应力 | ABAQUS应变
0 | 0 | 0 | 0 | 0 | 0 | 极限强度 | 1181.571 |  | 1146.507 | 0
-0.08 | -0.031 | -0.4097521 | -0.0003229167 | -0.4096198 | -0.0003202289 | 极限强度对应的行 | 158 |  | 1147.555 | 0.001718811
-0.06 | -0.035 | -0.3073141 | -0.0003645833 | -0.307202 | -0.0003625949 | 极限应变 | 0.007520833 | 0.083 | 1149.638 | 0.004031596
-0.05 | 0.004 | -0.2560951 | 4.166667e-05 | -0.2561057 | 4.337824e-05 |  |  |  | 1154.968 | 0.007114322
-0.05 | -0.019 | -0.2560951 | -0.0001979167 | -0.2560444 | -0.0001962238 |  |  |  | 1158.49 | 0.01270181
-0.07 | -0.004 | -0.3585331 | -4.166667e-05 | -0.3585181 | -3.927012e-05 |  |  |  | 1161.793 | 0.0157302
-0.09 | -0.062 | -0.4609711 | -0.0006458333 | -0.4606734 | -0.0006429596 |  |  |  | 1165.595 | 0.01954325
-0.09 | -0.039 | -0.4609711 | -0.00040625 | -0.4607838 | -0.0004032502 |  |  |  | 1173.608 | 0.02475852
-0.03 | 0 | -0.153657 | 0 | -0.153657 | 1.027463e-06 |  |  |  | 1179.852 | 0.03092811
-0.03 | 0.004 | -0.153657 | 4.166667e-05 | -0.1536634 | 4.269326e-05 |  |  |  | 1187.814 | 0.03624556
-0.08 | 0.008 | -0.4097521 | 8.333333e-05 | -0.4097862 | 8.606976e-05 |  |  |  | 1190.445 | 0.03963846
-0.04 | 0 | -0.204876 | 0 | -0.204876 | 1.36995e-06 |  |  |  | 1202.94 | 0.04337618
-0.05 | 0.004 | -0.2560951 | 4.166667e-05 | -0.2561057 | 4.337824e-05 |  |  |  | 1209.89 | 0.04494661
-0.03 | 0.004 | -0.153657 | 4.166667e-05 | -0.1536634 | 4.269326e-05 |  |  |  | 1215.437 | 0.04817262
-0.03 | -0.058 | -0.153657 | -0.0006041667 | -0.1535642 | -0.0006033218 |  |  |  | 1220.446 | 0.05242014
-0.03 | -0.039 | -0.153657 | -0.00040625 | -0.1535946 | -0.0004053051 |  |  |  | 1229.331 | 0.05864117
0.01 | 0 | 0.05121901 | 0 | 0.05121901 | -3.424875e-07 |  |  |  | 1235.623 | 0.06464459
-0.03 | -0.004 | -0.153657 | -4.166667e-05 | -0.1536506 | -4.064007e-05 |  |  |  | 1237.249 | 0.06802673
-0.04 | 0.004 | -0.204876 | 4.166667e-05 | -0.2048846 | 4.303575e-05
4.37 | -0.008 | 22.38271 | -8.333333e-05 | 22.38084 | -0.0002330039
5.54 | 0 | 28.37533 | 0 | 28.37533 | -0.0001897381
6.3 | -0.023 | 32.26798 | -0.0002395833 | 32.26025 | -0.0004553792
7.38 | -0.004 | 37.79963 | -4.166667e-05 | 37.79806 | -0.0002944233
8.33 | -0.008 | 42.66544 | -8.333333e-05 | 42.66188 | -0.0003686289
8.64 | -0.019 | 44.25323 | -0.0001979167 | 44.24447 | -0.0004938455
9.25 | -0.012 | 47.37759 | -0.000125 | 47.37166 | -0.0004418088
10 | 0.015 | 51.21901 | 0.00015625 | 51.22702 | -0.0001862498
10.69 | -0.019 | 54.75312 | -0.0001979167 | 54.74229 | -0.0005640554
10.94 | 0.008 | 56.0336 | 8.333333e-05 | 56.03827 | -0.0002913515
11.81 | 0.012 | 60.48965 | 0.000125 | 60.49721 | -0.0002794856
12.58 | 0.027 | 64.43352 | 0.00028125 | 64.45164 | -0.0001496389
12.71 | 0.015 | 65.09936 | 0.00015625 | 65.10954 | -0.0002790639
13.71 | 0.035 | 70.22127 | 0.0003645833 | 70.24687 | -0.0001050335
14.37 | 0.035 | 73.60172 | 0.0003645833 | 73.62855 | -0.0001276377
14.8 | 0.031 | 75.80414 | 0.0003229167 | 75.82862 | -0.000184017
15.9 | 0.042 | 81.43823 | 0.0004375 | 81.47386 | -0.0001071509
16.37 | 0.039 | 83.84552 | 0.00040625 | 83.87959 | -0.0001544846
17.63 | 0.058 | 90.29912 | 0.0006041667 | 90.35367 | 1.786879e-07
18.21 | 0.046 | 93.26982 | 0.0004791667 | 93.31451 | -0.0001446179
19.27 | 0.046 | 98.69904 | 0.0004791667 | 98.74633 | -0.0001809216
20.25 | 0.042 | 103.7185 | 0.0004375 | 103.7639 | -0.000256133
20.73 | 0.046 | 106.177 | 0.0004791667 | 106.2279 | -0.0002309248
21.13 | 0.05 | 108.2258 | 0.0005208333 | 108.2821 | -0.0002029784
21.35 | 0.054 | 109.3526 | 0.0005625 | 109.4141 | -0.0001688691
21.46 | 0.058 | 109.916 | 0.0006041667 | 109.9824 | -0.000130994
21.61 | 0.05 | 110.6843 | 0.0005208333 | 110.7419 | -0.0002194178
21.6 | 0.05 | 110.6331 | 0.0005208333 | 110.6907 | -0.0002190754
21.59 | 0.05 | 110.5818 | 0.0005208333 | 110.6394 | -0.0002187329
21.59 | 0.058 | 110.5818 | 0.0006041667 | 110.6487 | -0.0001354464
21.56 | 0.066 | 110.4282 | 0.0006875 | 110.5041 | -5.113937e-05
21.59 | 0.05 | 110.5818 | 0.0005208333 | 110.6394 | -0.0002187329
21.62 | 0.054 | 110.7355 | 0.0005625 | 110.7978 | -0.0001781162
21.64 | 0.062 | 110.8379 | 0.0006458333 | 110.9095 | -9.551818e-05
21.59 | 0.05 | 110.5818 | 0.0005208333 | 110.6394 | -0.0002187329
21.63 | 0.058 | 110.7867 | 0.0006041667 | 110.8537 | -0.0001368163
21.59 | 0.058 | 110.5818 | 0.0006041667 | 110.6487 | -0.0001354464
21.62 | 0.054 | 110.7355 | 0.0005625 | 110.7978 | -0.0001781162
21.61 | 0.05 | 110.6843 | 0.0005208333 | 110.7419 | -0.0002194178
21.59 | 0.054 | 110.5818 | 0.0005625 | 110.6441 | -0.0001770888
21.63 | 0.046 | 110.7867 | 0.0004791667 | 110.8398 | -0.0002617487
21.62 | 0.054 | 110.7355 | 0.0005625 | 110.7978 | -0.0001781162
21.83 | 0.066 | 111.8111 | 0.0006875 | 111.888 | -6.038653e-05
22.28 | 0.062 | 114.116 | 0.0006458333 | 114.1897 | -0.0001174374
23.04 | 0.069 | 118.0086 | 0.00071875 | 118.0934 | -7.059948e-05
24.45 | 0.05 | 125.2305 | 0.0005208333 | 125.2957 | -0.0003166843
24.96 | 0.066 | 127.8427 | 0.0006875 | 127.9305 | -0.0001675851
26.84 | 0.085 | 137.4718 | 0.0008854167 | 137.5935 | -3.421166e-05
27.99 | 0.066 | 143.362 | 0.0006875 | 143.4606 | -0.0002713589
29.24 | 0.062 | 149.7644 | 0.0006458333 | 149.8611 | -0.0003558087
30.47 | 0.069 | 156.0643 | 0.00071875 | 156.1765 | -0.0003250677
31.09 | 0.066 | 159.2399 | 0.0006875 | 159.3494 | -0.00037753
32.78 | 0.054 | 167.8959 | 0.0005625 | 167.9904 | -0.0005603323
34.22 | 0.066 | 175.2715 | 0.0006875 | 175.392 | -0.0004847286
35.01 | 0.077 | 179.3178 | 0.0008020833 | 179.4616 | -0.0003972871
36.48 | 0.112 | 186.847 | 0.001166667 | 187.0649 | -8.340793e-05
38.67 | 0.069 | 198.0639 | 0.00071875 | 198.2063 | -0.0006059075
39.28 | 0.069 | 201.1883 | 0.00071875 | 201.3329 | -0.0006267993
41.45 | 0.073 | 212.3028 | 0.0007604167 | 212.4642 | -0.0006594832
42.95 | 0.093 | 219.9857 | 0.00096875 | 220.1988 | -0.0005027029
43.7 | 0.127 | 223.8271 | 0.001322917 | 224.1232 | -0.0001746282
45.64 | 0.131 | 233.7636 | 0.001364583 | 234.0826 | -0.00019946
48.04 | 0.085 | 246.0561 | 0.0008854167 | 246.274 | -0.0007602853
48.22 | 0.096 | 246.9781 | 0.001 | 247.2251 | -0.0006519746
50.4 | 0.139 | 258.1438 | 0.001447917 | 258.5176 | -0.0002792678
52.77 | 0.1 | 270.2827 | 0.001041667 | 270.5643 | -0.0007661823
54.71 | 0.12 | 280.2192 | 0.00125 | 280.5695 | -0.00062453
55.86 | 0.193 | 286.1094 | 0.002010417 | 286.6846 | 9.526305e-05
58.47 | 0.112 | 299.4776 | 0.001166667 | 299.827 | -0.000836538
60.48 | 0.208 | 309.7726 | 0.002166667 | 310.4438 | 9.295815e-05
61.14 | 0.116 | 313.153 | 0.001208333 | 313.5314 | -0.000886365
64.54 | 0.127 | 330.5675 | 0.001322917 | 331.0048 | -0.0008883722
64.58 | 0.123 | 330.7724 | 0.00128125 | 331.1962 | -0.0009313547
67.85 | 0.208 | 347.521 | 0.002166667 | 348.274 | -0.0001594552
70.31 | 0.131 | 360.1209 | 0.001364583 | 360.6123 | -0.001044377
72.52 | 0.131 | 371.4403 | 0.001364583 | 371.9471 | -0.001120067
73.44 | 0.278 | 376.1524 | 0.002895833 | 377.2417 | 0.0003764199
75.92 | 0.154 | 388.8547 | 0.001604167 | 389.4785 | -0.0009972841
78.05 | 0.162 | 399.7644 | 0.0016875 | 400.439 | -0.0009870375
79.29 | 0.162 | 406.1156 | 0.0016875 | 406.8009 | -0.001029506
82.37 | 0.289 | 421.891 | 0.003010417 | 423.1611 | 0.0001848245
81.6 | 0.174 | 417.9471 | 0.0018125 | 418.7047 | -0.000983839
86.59 | 0.181 | 443.5054 | 0.001885417 | 444.3416 | -0.001081958
88.76 | 0.193 | 454.62 | 0.002010417 | 455.5339 | -0.001031521
91.43 | 0.193 | 468.2954 | 0.002010417 | 469.2369 | -0.001122965
92.12 | 0.205 | 471.8295 | 0.002135417 | 472.8371 | -0.001021855
95.24 | 0.212 | 487.8099 | 0.002208333 | 488.8871 | -0.001055953
98.36 | 0.205 | 503.7902 | 0.002135417 | 504.866 | -0.001235568
99.15 | 0.205 | 507.8365 | 0.002135417 | 508.921 | -0.001262624
102.93 | 0.216 | 527.1973 | 0.00225 | 528.3835 | -0.001277752
106.38 | 0.428 | 544.8679 | 0.004458333 | 547.2971 | 0.0008050419
106.24 | 0.243 | 544.1508 | 0.00253125 | 545.5282 | -0.001110536
109.42 | 0.278 | 560.4384 | 0.002895833 | 562.0614 | -0.0008558502
111.86 | 0.363 | 572.9359 | 0.00378125 | 575.1023 | -5.694664e-05
112.83 | 0.452 | 577.9041 | 0.004708333 | 580.6251 | 0.0008329968
117.43 | 0.274 | 601.4649 | 0.002854167 | 603.1815 | -0.00117173
117.72 | 0.255 | 602.9502 | 0.00265625 | 604.5518 | -0.001379035
121.97 | 0.278 | 624.7183 | 0.002895833 | 626.5274 | -0.001285672
124.11 | 0.293 | 635.6792 | 0.003052083 | 637.6193 | -0.001203178
124.8 | 0.293 | 639.2133 | 0.003052083 | 641.1642 | -0.001226809
128.11 | 0.459 | 656.1668 | 0.00478125 | 659.3041 | 0.0003822482
131.94 | 0.309 | 675.7837 | 0.00321875 | 677.9588 | -0.0013052
135.03 | 0.313 | 691.6103 | 0.003260417 | 693.8653 | -0.001369496
135.78 | 0.482 | 695.4518 | 0.005020833 | 698.9435 | 0.0003579751
139.16 | 0.332 | 712.7638 | 0.003458333 | 715.2288 | -0.00131369
141.95 | 0.332 | 727.0539 | 0.003458333 | 729.5683 | -0.001409244
143.24 | 0.343 | 733.6611 | 0.003572917 | 736.2824 | -0.001339243
146.67 | 0.351 | 751.2293 | 0.00365625 | 753.9759 | -0.001373683
149.67 | 0.641 | 766.595 | 0.006677083 | 771.7136 | 0.001528879
151.62 | 0.363 | 776.5827 | 0.00378125 | 779.5191 | -0.001418677
152.88 | 0.652 | 783.0363 | 0.006791667 | 788.3544 | 0.001532758
156.17 | 0.571 | 799.8873 | 0.005947917 | 804.645 | 0.0005816696
160.32 | 0.382 | 821.1432 | 0.003979167 | 824.4107 | -0.00151949
163.67 | 0.606 | 838.3016 | 0.0063125 | 843.5934 | 0.000687166
161.82 | 0.428 | 828.8261 | 0.004458333 | 832.5212 | -0.001093709
166.24 | 0.606 | 851.4649 | 0.0063125 | 856.8397 | 0.0005991467
171.24 | 0.502 | 877.0744 | 0.005229167 | 881.6607 | -0.0006492147
173.5 | 0.463 | 888.6499 | 0.004822917 | 892.9358 | -0.001130835
178.05 | 0.463 | 911.9545 | 0.004822917 | 916.3528 | -0.001286667
178 | 0.467 | 911.6984 | 0.004864583 | 916.1335 | -0.001243489
182.36 | 0.467 | 934.0299 | 0.004864583 | 938.5736 | -0.001392813
185.82 | 0.471 | 951.7517 | 0.00490625 | 956.4212 | -0.00146985
189.45 | 0.471 | 970.3442 | 0.00490625 | 975.1049 | -0.001594173
192.69 | 0.467 | 986.9392 | 0.004864583 | 991.7402 | -0.001746603
194.97 | 0.467 | 998.6171 | 0.004864583 | 1003.475 | -0.00182469
190.55 | 0.471 | 975.9783 | 0.00490625 | 980.7667 | -0.001631847
195.13 | 0.479 | 999.4366 | 0.004989583 | 1004.423 | -0.001705783
199.77 | 0.737 | 1023.202 | 0.007677083 | 1031.057 | 0.0008058908
204.44 | 0.552 | 1047.121 | 0.00575 | 1053.142 | -0.001268284
208.48 | 0.552 | 1067.814 | 0.00575 | 1073.954 | -0.001406649
212.28 | 0.787 | 1087.277 | 0.008197917 | 1096.191 | 0.0008941706
209.72 | 0.598 | 1074.165 | 0.006229167 | 1080.856 | -0.0009728032
214.69 | 0.606 | 1099.621 | 0.0063125 | 1106.562 | -0.001060206
217.64 | 0.606 | 1114.731 | 0.0063125 | 1121.767 | -0.001161239
221.69 | 0.602 | 1135.474 | 0.006270833 | 1142.595 | -0.001341353
225.78 | 0.617 | 1156.423 | 0.006427083 | 1163.855 | -0.001326166
229.26 | 0.849 | 1174.247 | 0.00884375 | 1184.632 | 0.0009530036
230.69 | 0.749 | 1181.571 | 0.007802083 | 1190.79 | -0.0001290407
223.78 | 0.722 | 1146.179 | 0.007520833 | 1154.799 | -0.0001714934
223.51 | 0.942 | 1144.796 | 0.0098125 | 1156.029 | 0.002109731
223.37 | 0.826 | 1144.079 | 0.008604167 | 1153.923 | 0.0009172175
222.08 | 1.15 | 1137.472 | 0.01197917 | 1151.098 | 0.004302021
221.82 | 0.876 | 1136.14 | 0.009125 | 1146.507 | 0.00148656
221.97 | 0.899 | 1136.908 | 0.009364583 | 1147.555 | 0.001718811
221.53 | 1.123 | 1134.655 | 0.01169792 | 1147.928 | 0.004042898
222.12 | 1.231 | 1137.677 | 0.01282292 | 1152.265 | 0.005134066
221.91 | 1.027 | 1136.601 | 0.01069792 | 1148.76 | 0.003040958
222.28 | 1.115 | 1138.496 | 0.01161458 | 1151.719 | 0.003934839
221.86 | 1.123 | 1136.345 | 0.01169792 | 1149.638 | 0.004031596
221.87 | 1.169 | 1136.396 | 0.01217708 | 1150.234 | 0.004504768
221.96 | 1.316 | 1136.857 | 0.01370833 | 1152.442 | 0.006013371
222.3 | 1.277 | 1138.599 | 0.01330208 | 1153.744 | 0.005600889
222.22 | 1.312 | 1138.189 | 0.01366667 | 1153.744 | 0.005963362
221.75 | 1.347 | 1135.782 | 0.01403125 | 1151.718 | 0.006339062
222.2 | 1.424 | 1138.086 | 0.01483333 | 1154.968 | 0.007114322
222 | 1.686 | 1137.062 | 0.0175625 | 1157.032 | 0.009806838
221.69 | 1.459 | 1135.474 | 0.01519792 | 1152.731 | 0.007490979
222.14 | 1.567 | 1137.779 | 0.01632292 | 1156.351 | 0.008583112
221.72 | 1.594 | 1135.628 | 0.01660417 | 1154.484 | 0.008874191
222.03 | 1.686 | 1137.216 | 0.0175625 | 1157.188 | 0.009805811
221.69 | 1.69 | 1135.474 | 0.01760417 | 1155.463 | 0.009858402
222.05 | 1.737 | 1137.318 | 0.01809375 | 1157.897 | 0.01032707
221.64 | 1.968 | 1135.218 | 0.0205 | 1158.49 | 0.01270181
221.91 | 1.903 | 1136.601 | 0.01982292 | 1159.132 | 0.01202886
221.6 | 1.891 | 1135.013 | 0.01969792 | 1157.371 | 0.0119169
221.9 | 1.945 | 1136.55 | 0.02026042 | 1159.577 | 0.01245811
221.51 | 1.991 | 1134.552 | 0.02073958 | 1158.082 | 0.012941
221.51 | 2.173 | 1134.552 | 0.02263542 | 1160.233 | 0.0147966
221.37 | 2.304 | 1133.835 | 0.024 | 1161.047 | 0.01613488
221.31 | 2.138 | 1133.528 | 0.02227083 | 1158.773 | 0.01444687
221.44 | 2.192 | 1134.194 | 0.02283333 | 1160.091 | 0.01499251
221.19 | 2.207 | 1132.913 | 0.02298958 | 1158.959 | 0.01515382
221.6 | 2.265 | 1135.013 | 0.02359375 | 1161.793 | 0.0157302
221.16 | 2.312 | 1132.76 | 0.02408333 | 1160.04 | 0.01622345
221.52 | 2.354 | 1134.604 | 0.02452083 | 1162.425 | 0.01663824
221.16 | 2.516 | 1132.76 | 0.02620833 | 1162.447 | 0.01829633
221.68 | 2.458 | 1135.423 | 0.02560417 | 1164.495 | 0.01768961
221.66 | 2.505 | 1135.321 | 0.02609375 | 1164.945 | 0.01816754
221.34 | 2.543 | 1133.682 | 0.02648958 | 1163.712 | 0.01856419
221.82 | 2.605 | 1136.14 | 0.02713542 | 1166.97 | 0.01917672
221.48 | 2.64 | 1134.399 | 0.0275 | 1165.595 | 0.01954325
221.91 | 2.674 | 1136.601 | 0.02785417 | 1168.26 | 0.01987315
221.56 | 2.74 | 1134.808 | 0.02854167 | 1167.198 | 0.02055379
222.07 | 2.794 | 1137.421 | 0.02910417 | 1170.524 | 0.02108306
221.61 | 2.825 | 1135.065 | 0.02942708 | 1168.466 | 0.02141255
222.2 | 2.887 | 1138.086 | 0.03007292 | 1172.312 | 0.02201952
221.93 | 2.956 | 1136.704 | 0.03079167 | 1171.705 | 0.02272629
221.82 | 2.987 | 1136.14 | 0.03111458 | 1171.491 | 0.02304328
221.91 | 3.057 | 1136.601 | 0.03184375 | 1172.795 | 0.02374711
221.78 | 3.257 | 1135.935 | 0.03392708 | 1174.474 | 0.02576857
222.24 | 3.203 | 1138.291 | 0.03336458 | 1176.27 | 0.02520862
221.84 | 3.157 | 1136.243 | 0.03288542 | 1173.608 | 0.02475852
222.28 | 3.334 | 1138.496 | 0.03472917 | 1178.035 | 0.0265269
222.24 | 3.273 | 1138.291 | 0.03409375 | 1177.1 | 0.025914
221.69 | 3.589 | 1135.474 | 0.03738542 | 1177.924 | 0.02911092
222.23 | 3.346 | 1138.24 | 0.03485417 | 1177.913 | 0.02664941
221.64 | 3.562 | 1135.218 | 0.03710417 | 1177.34 | 0.02884148
222.16 | 3.477 | 1137.882 | 0.03621875 | 1179.094 | 0.02796957
221.7 | 3.512 | 1135.526 | 0.03658333 | 1177.067 | 0.0283371
222.04 | 3.523 | 1137.267 | 0.03669792 | 1179.002 | 0.02843599
221.65 | 3.77 | 1135.269 | 0.03927083 | 1179.852 | 0.03092811
222.06 | 3.655 | 1137.369 | 0.03807292 | 1180.672 | 0.02976075
221.64 | 3.686 | 1135.218 | 0.03839583 | 1178.806 | 0.03008616
222.1 | 3.755 | 1137.574 | 0.03911458 | 1182.07 | 0.03076234
222.09 | 3.836 | 1137.523 | 0.03995833 | 1182.977 | 0.03157434
221.67 | 3.848 | 1135.372 | 0.04008333 | 1180.881 | 0.03170892
222.02 | 3.913 | 1137.165 | 0.04076042 | 1183.516 | 0.03234771
221.68 | 3.936 | 1135.423 | 0.041 | 1181.975 | 0.03258953
222 | 4.218 | 1137.062 | 0.0439375 | 1187.022 | 0.0353964
221.67 | 4.037 | 1135.372 | 0.04205208 | 1183.117 | 0.0336
221.96 | 4.303 | 1136.857 | 0.04482292 | 1187.814 | 0.03624556
221.86 | 4.361 | 1136.345 | 0.04542708 | 1187.966 | 0.03682707
221.66 | 4.183 | 1135.321 | 0.04357292 | 1184.79 | 0.03505874
221.77 | 4.284 | 1135.884 | 0.044625 | 1186.573 | 0.03606262
221.47 | 4.295 | 1134.347 | 0.04473958 | 1185.098 | 0.03618258
221.93 | 4.291 | 1136.704 | 0.04469792 | 1187.512 | 0.03612694
221.5 | 4.554 | 1134.501 | 0.0474375 | 1188.319 | 0.03876061
222.01 | 4.365 | 1137.113 | 0.04546875 | 1188.816 | 0.03686178
221.51 | 4.643 | 1134.552 | 0.04836458 | 1189.424 | 0.03964497
222 | 4.519 | 1137.062 | 0.04707292 | 1190.587 | 0.03839535
221.7 | 4.643 | 1135.526 | 0.04836458 | 1190.445 | 0.03963846
222.21 | 4.643 | 1138.138 | 0.04836458 | 1193.183 | 0.03962099
222.27 | 4.581 | 1138.445 | 0.04771875 | 1192.77 | 0.03900271
221.87 | 4.604 | 1136.396 | 0.04795833 | 1190.896 | 0.03924506
222.5 | 4.812 | 1139.623 | 0.050125 | 1196.747 | 0.04128886
222.37 | 4.592 | 1138.957 | 0.04783333 | 1193.437 | 0.03910864
222.84 | 4.693 | 1141.364 | 0.04888542 | 1197.161 | 0.0400961
222.58 | 4.65 | 1140.033 | 0.0484375 | 1195.253 | 0.03967787
223.03 | 4.674 | 1142.338 | 0.0486875 | 1197.955 | 0.03990088
223.24 | 4.94 | 1143.413 | 0.05145833 | 1202.251 | 0.0425324
222.86 | 4.932 | 1141.467 | 0.051375 | 1200.11 | 0.04246615
223.49 | 4.774 | 1144.694 | 0.04972917 | 1201.618 | 0.04087794
223.18 | 5.025 | 1143.106 | 0.05234375 | 1202.94 | 0.04337618
223.55 | 4.832 | 1145.001 | 0.05033333 | 1202.633 | 0.04145127
223.34 | 4.886 | 1143.925 | 0.05089583 | 1202.146 | 0.04199386
223.74 | 4.917 | 1145.974 | 0.05121875 | 1204.67 | 0.04228739
223.4 | 5.233 | 1144.233 | 0.05451042 | 1206.605 | 0.04542543
223.92 | 5.017 | 1146.896 | 0.05226042 | 1206.833 | 0.04327165
223.53 | 5.052 | 1144.899 | 0.052625 | 1205.149 | 0.04363142
223.97 | 5.083 | 1147.152 | 0.05294792 | 1207.892 | 0.04392308
224.08 | 5.137 | 1147.716 | 0.05351042 | 1209.13 | 0.04445338
223.52 | 5.21 | 1144.847 | 0.05427083 | 1206.979 | 0.04519409
224.11 | 5.187 | 1147.869 | 0.05403125 | 1209.89 | 0.04494661
223.71 | 5.272 | 1145.821 | 0.05491667 | 1208.745 | 0.04579999
224.14 | 5.53 | 1148.023 | 0.05760417 | 1214.154 | 0.04832961
223.87 | 5.341 | 1146.64 | 0.05563542 | 1210.434 | 0.04647561
224.24 | 5.387 | 1148.535 | 0.05611458 | 1212.985 | 0.04691675
223.73 | 5.561 | 1145.923 | 0.05792708 | 1212.303 | 0.04864894
223.96 | 5.573 | 1147.101 | 0.05805208 | 1213.693 | 0.04875921
224.41 | 5.515 | 1149.406 | 0.05744792 | 1215.437 | 0.04817262
223.89 | 5.642 | 1146.742 | 0.05877083 | 1214.137 | 0.04944069
224.17 | 5.604 | 1148.177 | 0.058375 | 1215.201 | 0.04905717
223.87 | 5.901 | 1146.64 | 0.06146875 | 1217.123 | 0.05198629
224.33 | 5.681 | 1148.996 | 0.05917708 | 1216.99 | 0.04980925
224.02 | 5.739 | 1147.408 | 0.05978125 | 1216.002 | 0.05039011
224.22 | 5.835 | 1148.433 | 0.06078125 | 1218.236 | 0.05132641
224.13 | 5.816 | 1147.972 | 0.06058333 | 1217.52 | 0.0511429
224.43 | 5.854 | 1149.508 | 0.06097917 | 1219.604 | 0.05150578
224.01 | 5.858 | 1147.357 | 0.06102083 | 1217.37 | 0.05155943
224.38 | 5.947 | 1149.252 | 0.06194792 | 1220.446 | 0.05242014
224.09 | 5.986 | 1147.767 | 0.06235417 | 1219.335 | 0.05281255
224.46 | 6.125 | 1149.662 | 0.06380208 | 1223.013 | 0.05416189
224.46 | 6.167 | 1149.662 | 0.06423958 | 1223.516 | 0.05457306
224.16 | 6.121 | 1148.125 | 0.06376042 | 1221.33 | 0.05413299
224.31 | 6.159 | 1148.894 | 0.06415625 | 1222.602 | 0.05449989
224.22 | 6.209 | 1148.433 | 0.06467708 | 1222.71 | 0.05499229
224.44 | 6.271 | 1149.56 | 0.06532292 | 1224.652 | 0.05559117
224.04 | 6.414 | 1147.511 | 0.0668125 | 1224.179 | 0.05700214
224.48 | 6.345 | 1149.764 | 0.06609375 | 1225.757 | 0.05631311
224.21 | 6.395 | 1148.381 | 0.06661458 | 1224.88 | 0.05681078
224.48 | 6.646 | 1149.764 | 0.06922917 | 1229.362 | 0.05924982
224.21 | 6.592 | 1148.381 | 0.06866667 | 1227.237 | 0.05873285
224.39 | 6.526 | 1149.303 | 0.06797917 | 1227.432 | 0.05808316
224.61 | 6.584 | 1150.43 | 0.06858333 | 1229.331 | 0.05864117
224.1 | 6.611 | 1147.818 | 0.06886458 | 1226.862 | 0.0589218
224.48 | 6.788 | 1149.764 | 0.07070833 | 1231.062 | 0.06063226
224.15 | 6.707 | 1148.074 | 0.06986458 | 1228.284 | 0.05985522
224.42 | 6.711 | 1149.457 | 0.06990625 | 1229.811 | 0.05988492
224.35 | 6.777 | 1149.099 | 0.07059375 | 1230.218 | 0.06052969
224.48 | 6.85 | 1149.764 | 0.07135417 | 1231.805 | 0.06123526
224.18 | 6.823 | 1148.228 | 0.07107292 | 1229.836 | 0.06098299
223.99 | 6.916 | 1147.255 | 0.07204167 | 1229.905 | 0.06189355
224.41 | 7.201 | 1149.406 | 0.07501042 | 1235.623 | 0.06464459
224.11 | 7.024 | 1147.869 | 0.07316667 | 1231.855 | 0.06293829
224.1 | 7.317 | 1147.818 | 0.07621875 | 1235.303 | 0.06577859
223.84 | 7.217 | 1146.486 | 0.07517708 | 1232.676 | 0.06481914
224.14 | 7.251 | 1148.023 | 0.07553125 | 1234.735 | 0.06513821
223.87 | 7.209 | 1146.64 | 0.07509375 | 1232.746 | 0.0647406
224.01 | 7.259 | 1147.357 | 0.07561458 | 1234.114 | 0.06522014
223.65 | 7.313 | 1145.513 | 0.07617708 | 1232.775 | 0.06575529
223.86 | 7.321 | 1146.589 | 0.07626042 | 1234.028 | 0.06582553
223.95 | 7.549 | 1147.05 | 0.07863542 | 1237.249 | 0.06802673
223.39 | 7.63 | 1144.182 | 0.07947917 | 1235.12 | 0.06882784
223.34 | 7.491 | 1143.925 | 0.07803125 | 1233.187 | 0.06748734
223.46 | 7.742 | 1144.54 | 0.08064583 | 1236.842 | 0.06990563
223.67 | 7.606 | 1145.616 | 0.07922917 | 1236.382 | 0.06858663
222.97 | 7.637 | 1142.03 | 0.07955208 | 1232.881 | 0.06890977
223.24 | 7.711 | 1143.413 | 0.08032292 | 1235.256 | 0.0696143
222.63 | 7.896 | 1140.289 | 0.08225 | 1234.078 | 0.07141741
222.94 | 7.799 | 1141.877 | 0.08123958 | 1234.642 | 0.07047273
222.81 | 7.819 | 1141.211 | 0.08144792 | 1234.16 | 0.07066984
222.2 | 7.881 | 1138.086 | 0.08209375 | 1231.516 | 0.07128775
221.86 | 8.023 | 1136.345 | 0.08357292 | 1231.313 | 0.07266541
221.69 | 8 | 1135.474 | 0.08333333 | 1230.097 | 0.0724501
221.48 | 8.027 | 1134.399 | 0.08361458 | 1229.251 | 0.07271688
221.15 | 8.12 | 1132.708 | 0.08458333 | 1228.517 | 0.07362178
220.86 | 8.127 | 1131.223 | 0.08465625 | 1226.988 | 0.07369894
220.65 | 8.185 | 1130.148 | 0.08526042 | 1226.504 | 0.07426299
220.24 | 8.224 | 1128.048 | 0.08566667 | 1224.684 | 0.07465129
219.86 | 8.401 | 1126.101 | 0.08751042 | 1224.647 | 0.07636113
219.56 | 8.332 | 1124.565 | 0.08679167 | 1222.167 | 0.07571027
219.14 | 8.378 | 1122.413 | 0.08727083 | 1220.367 | 0.07616546
218.87 | 8.429 | 1121.031 | 0.08780208 | 1219.459 | 0.0766632
218.75 | 8.494 | 1120.416 | 0.08847917 | 1219.549 | 0.07728955
217.71 | 8.606 | 1115.089 | 0.08964583 | 1215.052 | 0.07839642
217.84 | 8.591 | 1115.755 | 0.08948958 | 1215.603 | 0.07824857
216.92 | 8.656 | 1111.043 | 0.09016667 | 1211.222 | 0.07890135
217.05 | 8.687 | 1111.709 | 0.09048958 | 1212.307 | 0.07919306
216.73 | 8.706 | 1110.07 | 0.0906875 | 1210.739 | 0.0793855
215.97 | 8.772 | 1106.177 | 0.091375 | 1207.254 | 0.08004167
215.74 | 8.787 | 1104.999 | 0.09153125 | 1206.141 | 0.0801927
215.05 | 8.876 | 1101.465 | 0.09245833 | 1203.304 | 0.08106531
214.89 | 8.926 | 1100.645 | 0.09297917 | 1202.982 | 0.08154743
214.02 | 9.115 | 1096.189 | 0.09494792 | 1200.27 | 0.08337688
213.87 | 8.988 | 1095.421 | 0.093625 | 1197.98 | 0.08217309
213.1 | 9.042 | 1091.477 | 0.0941875 | 1194.281 | 0.08271367
213.02 | 9.127 | 1091.067 | 0.09507292 | 1194.798 | 0.08352528
212.13 | 9.382 | 1086.509 | 0.09772917 | 1192.693 | 0.08597846
212.14 | 9.278 | 1086.56 | 0.09664583 | 1191.572 | 0.08499075
210.99 | 9.498 | 1080.67 | 0.0989375 | 1187.589 | 0.08711766
210.87 | 9.243 | 1080.055 | 0.09628125 | 1184.044 | 0.08470174
210.26 | 9.393 | 1076.931 | 0.09784375 | 1182.302 | 0.08614689
210 | 9.447 | 1075.599 | 0.09840625 | 1181.445 | 0.08666803
210 | 9.478 | 1075.599 | 0.09872917 | 1181.792 | 0.08696197
208.97 | 9.548 | 1070.324 | 0.09945833 | 1176.776 | 0.08766067
208.18 | 9.598 | 1066.277 | 0.09997917 | 1172.883 | 0.08816133
207.83 | 9.648 | 1064.485 | 0.1005 | 1171.465 | 0.0886467
207.09 | 9.876 | 1060.695 | 0.102875 | 1169.813 | 0.09082783
206.85 | 9.718 | 1059.465 | 0.1012292 | 1166.714 | 0.08934263
206.8 | 10.011 | 1059.209 | 0.10428125 | 1169.665 | 0.09211203
205.9 | 9.853 | 1054.599 | 0.1026354 | 1162.839 | 0.09065133
205.09 | 9.887 | 1050.451 | 0.1029896 | 1158.636 | 0.09100022
204.94 | 9.945 | 1049.682 | 0.10359375 | 1158.423 | 0.09155296
203.97 | 10.227 | 1044.714 | 0.10653125 | 1156.009 | 0.0942444
203.93 | 10.049 | 1044.509 | 0.1046771 | 1153.846 | 0.09256871
203.05 | 10.092 | 1040.002 | 0.105125 | 1149.332 | 0.09300424
202.65 | 10.15 | 1037.953 | 0.1057292 | 1147.695 | 0.09356449
201.92 | 10.2 | 1034.214 | 0.10625 | 1144.1 | 0.09406041
201.51 | 10.262 | 1032.114 | 0.1068958 | 1142.443 | 0.09465808
200.68 | 10.289 | 1027.863 | 0.1071771 | 1138.027 | 0.09494057
200.22 | 10.377 | 1025.507 | 0.10809375 | 1136.358 | 0.09578391
199.75 | 10.393 | 1023.1 | 0.1082604 | 1133.861 | 0.09595041
198.87 | 10.435 | 1018.593 | 0.1086979 | 1129.311 | 0.09637523
198.58 | 10.493 | 1017.107 | 0.1093021 | 1128.279 | 0.09692995
198.55 | 10.763 | 1016.953 | 0.1121146 | 1130.969 | 0.09946314
197.66 | 10.628 | 1012.395 | 0.1107083 | 1124.476 | 0.09822834
196.75 | 10.659 | 1007.734 | 0.11103125 | 1119.624 | 0.0985502
196.49 | 10.713 | 1006.402 | 0.11159375 | 1118.711 | 0.09906526
195.49 | 10.756 | 1001.28 | 0.1120417 | 1113.466 | 0.09950238
195.24 | 11.072 | 1000 | 0.1153333 | 1115.333 | 0.1024666
194.25 | 10.922 | 994.9293 | 0.1137708 | 1108.123 | 0.1010986
194.01 | 10.929 | 993.7001 | 0.11384375 | 1106.827 | 0.1011723
193.3 | 11.033 | 990.0635 | 0.1149271 | 1103.849 | 0.1021687
192.91 | 11.219 | 988.066 | 0.1168646 | 1103.536 | 0.1039184
191.74 | 11.072 | 982.0733 | 0.1153333 | 1095.339 | 0.1025865
191.75 | 11.122 | 982.1246 | 0.1158542 | 1095.908 | 0.103053
190.64 | 11.265 | 976.4393 | 0.11734375 | 1091.018 | 0.104425
190.5 | 11.23 | 975.7222 | 0.1169792 | 1089.861 | 0.1041035
189.3 | 11.28 | 969.5759 | 0.1175 | 1083.501 | 0.1046108
189.04 | 11.327 | 968.2442 | 0.1179896 | 1082.487 | 0.1050577
187.83 | 11.624 | 962.0467 | 0.1210833 | 1078.535 | 0.1078625
187.12 | 11.439 | 958.4102 | 0.11915625 | 1072.611 | 0.1061664
186.58 | 11.485 | 955.6443 | 0.1196354 | 1069.973 | 0.106613
185.75 | 11.894 | 951.3932 | 0.1238958 | 1069.267 | 0.1104394
185.69 | 11.609 | 951.0858 | 0.1209271 | 1066.098 | 0.1077964
184.41 | 11.632 | 944.5298 | 0.1211667 | 1058.975 | 0.108054
184.12 | 11.836 | 943.0445 | 0.1232917 | 1059.314 | 0.1099575
182.96 | 11.705 | 937.1031 | 0.1219271 | 1051.361 | 0.1087817
182.7 | 11.813 | 935.7714 | 0.1230521 | 1050.92 | 0.1097928
181.24 | 11.913 | 928.2934 | 0.12409375 | 1043.489 | 0.1107699
180.72 | 11.913 | 925.63 | 0.12409375 | 1040.495 | 0.1107877
179.88 | 11.956 | 921.3276 | 0.1245417 | 1036.071 | 0.1112149
179.27 | 12.014 | 918.2032 | 0.1251458 | 1033.113 | 0.1117729
178.32 | 12.234 | 913.3374 | 0.1274375 | 1029.731 | 0.1138401
177.65 | 12.13 | 909.9058 | 0.1263542 | 1024.876 | 0.1129017
177.63 | 12.365 | 909.8033 | 0.1288021 | 1026.988 | 0.1150734
176.2 | 12.396 | 902.479 | 0.129125 | 1019.012 | 0.1154084
175.97 | 12.272 | 901.301 | 0.1278333 | 1016.517 | 0.1142716
174.78 | 12.338 | 895.2059 | 0.1285208 | 1010.259 | 0.1149218
173.64 | 12.373 | 889.3669 | 0.1288854 | 1003.993 | 0.1152838
173.31 | 12.434 | 887.6767 | 0.1295208 | 1002.649 | 0.1158578
172.06 | 12.492 | 881.2743 | 0.130125 | 995.9502 | 0.1164354
171.44 | 12.67 | 878.0988 | 0.1319792 | 993.9895 | 0.118096
170.16 | 12.542 | 871.5427 | 0.1306458 | 985.4061 | 0.1169612
169.77 | 12.654 | 869.5452 | 0.1318125 | 984.1621 | 0.1180059
153.77 | 12.693 | 787.5948 | 0.13221875 | 891.7295 | 0.1189128
154.22 | 12.774 | 789.8996 | 0.1330625 | 895.0056 | 0.1196423
154.6 | 12.975 | 791.8459 | 0.13515625 | 898.8689 | 0.1214754
154.75 | 12.855 | 792.6142 | 0.13390625 | 898.7502 | 0.1203685
152.89 | 13.121 | 783.0875 | 0.1366771 | 890.1176 | 0.1228729
151.08 | 13.152 | 773.8168 | 0.137 | 879.8297 | 0.1232189
149.83 | 12.716 | 767.4145 | 0.1324583 | 869.0649 | 0.1192593

## Q890C10-2
荷载/Kn | 位移/mm | 名义应力/Mpa | 名义应变 | 真实应力 | 真实塑性应变 | 极限荷载 | 231.06 |  | ABAQUS应力 | ABAQUS应变
0 | 0 | 0 | 0 | 0 | 0 | 极限强度 | 1182.8 |  | 1148.468 | 0
0.05 | -0.008 | 0.2559509 | -8.333333e-05 | 0.2559295 | -8.508899e-05 | 极限强度对应的行 | 183 |  | 1150.205 | 0.002008695
0.06 | -0.054 | 0.307141 | -0.0005625 | 0.3069683 | -0.0005647609 | 极限应变 | 0.008041667 | 0.087 | 1152.363 | 0.006195448
0.11 | 0 | 0.5630919 | 0 | 0.5630919 | -3.854814e-06 |  |  |  | 1158.071 | 0.008824274
0.08 | -0.004 | 0.4095214 | -4.166667e-05 | 0.4095043 | -4.447104e-05 |  |  |  | 1160.754 | 0.01258834
0.12 | -0.039 | 0.6142821 | -0.00040625 | 0.6140325 | -0.0004105378 |  |  |  | 1164.388 | 0.01616795
0.16 | -0.023 | 0.8190427 | -0.0002395833 | 0.8188465 | -0.000245219 |  |  |  | 1171.825 | 0.02081187
0.16 | -0.004 | 0.8190427 | -4.166667e-05 | 0.8190086 | -4.727454e-05 |  |  |  | 1177.715 | 0.02478429
0.2 | -0.008 | 1.023803 | -8.333333e-05 | 1.023718 | -9.034556e-05 |  |  |  | 1180.393 | 0.02777998
0.2 | -0.035 | 1.023803 | -0.0003645833 | 1.02343 | -0.0003716586 |  |  |  | 1186.298 | 0.03055353
0.2 | 0.004 | 1.023803 | 4.166667e-05 | 1.023846 | 3.465705e-05 |  |  |  | 1191.371 | 0.03522723
0.25 | -0.008 | 1.279754 | -8.333333e-05 | 1.279648 | -9.209775e-05 |  |  |  | 1197.724 | 0.03909982
0.23 | -0.012 | 1.177374 | -0.000125 | 1.177227 | -0.0001330679 |  |  |  | 1205.47 | 0.04590763
0.37 | -0.019 | 1.894036 | -0.0001979167 | 1.893661 | -0.0002109024 |  |  |  | 1210.593 | 0.05123264
0.58 | 0 | 2.96903 | 0 | 2.96903 | -2.032538e-05 |  |  |  | 1221.733 | 0.05466797
0.74 | 0 | 3.788073 | 0 | 3.788073 | -2.593238e-05 |  |  |  | 1229.809 | 0.06098672
0.82 | 0.008 | 4.197594 | 8.333333e-05 | 4.197944 | 5.459398e-05 |  |  |  | 1234.37 | 0.06495791
0.97 | -0.042 | 4.965447 | -0.0004375 | 4.963274 | -0.0004715882 |  |  |  | 1240.257 | 0.07025554
1.07 | 0 | 5.477348 | 0 | 5.477348 | -3.749682e-05
1.33 | -0.019 | 6.808293 | -0.0001979167 | 6.806945 | -0.0002445445
1.54 | -0.004 | 7.883286 | -4.166667e-05 | 7.882958 | -9.563492e-05
2.1 | 0 | 10.74994 | 0 | 10.74994 | -7.359189e-05
2.22 | -0.039 | 11.36422 | -0.00040625 | 11.3596 | -0.0004841297
2.45 | 0 | 12.54159 | 0 | 12.54159 | -8.585721e-05
2.7 | -0.004 | 13.82135 | -4.166667e-05 | 13.82077 | -0.0001362857
2.81 | -0.031 | 14.38444 | -0.0003229167 | 14.37979 | -0.0004214418
3.01 | 0 | 15.40824 | 0 | 15.40824 | -0.0001054817
3.13 | -0.046 | 16.02252 | -0.0004791667 | 16.01485 | -0.0005889685
2.62 | 0.004 | 13.41182 | 4.166667e-05 | 13.41238 | -5.014885e-05
1.92 | -0.039 | 9.828513 | -0.00040625 | 9.82452 | -0.0004736166
1.21 | -0.054 | 6.194011 | -0.0005625 | 6.190527 | -0.0006050612
0.91 | 0 | 4.658306 | 0 | 4.658306 | -3.188982e-05
1.17 | -0.027 | 5.98925 | -0.00028125 | 5.987566 | -0.0003222908
1.53 | 0 | 7.832096 | 0 | 7.832096 | -5.361695e-05
1.21 | -0.058 | 6.194011 | -0.0006041667 | 6.190269 | -0.0006467522
1.05 | -0.004 | 5.374968 | -4.166667e-05 | 5.374744 | -7.846348e-05
1.25 | 0 | 6.398771 | 0 | 6.398771 | -4.38047e-05
1.57 | -0.062 | 8.036857 | -0.0006458333 | 8.031666 | -0.0007010607
1.53 | 0.004 | 7.832096 | 4.166667e-05 | 7.832423 | -1.195115e-05
1.03 | -0.062 | 5.272588 | -0.0006458333 | 5.269182 | -0.000682137
1.36 | -0.069 | 6.961863 | -0.00071875 | 6.956859 | -0.0007666679
1.53 | 0.004 | 7.832096 | 4.166667e-05 | 7.832423 | -1.195115e-05
1.29 | 0 | 6.603532 | 0 | 6.603532 | -4.520645e-05
1.14 | 0.004 | 5.83568 | 4.166667e-05 | 5.835923 | 1.715913e-06
4.63 | -0.027 | 23.70105 | -0.00028125 | 23.69438 | -0.0004435422
5.27 | 0.012 | 26.97722 | 0.000125 | 26.98059 | -5.968842e-05
7.04 | 0.012 | 36.03788 | 0.000125 | 36.04239 | -0.0001217159
7.5 | 0.015 | 38.39263 | 0.00015625 | 38.39863 | -0.0001065904
8.06 | -0.027 | 41.25928 | -0.00028125 | 41.24767 | -0.0005637423
8.7 | -0.008 | 44.53545 | -8.333333e-05 | 44.53174 | -0.0003882175
9.08 | 0.012 | 46.48068 | 0.000125 | 46.48649 | -0.0001932051
9.81 | -0.004 | 50.21756 | -4.166667e-05 | 50.21547 | -0.0003854468
10.5 | 0.008 | 53.74968 | 8.333333e-05 | 53.75416 | -0.0002846296
11.34 | 0.015 | 58.04965 | 0.00015625 | 58.05872 | -0.0002411584
12.01 | 0.015 | 61.4794 | 0.00015625 | 61.489 | -0.0002646378
12.34 | 0.027 | 63.16867 | 0.00028125 | 63.18644 | -0.0001512295
12.98 | 0.023 | 66.44484 | 0.0002395833 | 66.46076 | -0.0002153134
13.49 | 0.023 | 69.05554 | 0.0002395833 | 69.07209 | -0.0002331857
14.64 | 0.023 | 74.94241 | 0.0002395833 | 74.96037 | -0.000273486
15.56 | 0.019 | 79.65191 | 0.0001979167 | 79.66767 | -0.0003473838
16.39 | 0.035 | 83.90069 | 0.0003645833 | 83.93128 | -0.0002098503
17.33 | 0.031 | 88.71257 | 0.0003229167 | 88.74121 | -0.0002844438
18.13 | 0.042 | 92.80778 | 0.0004375 | 92.84838 | -0.000197939
18.82 | 0.046 | 96.3399 | 0.0004791667 | 96.38607 | -0.0001804716
19.49 | 0.039 | 99.76964 | 0.00040625 | 99.81018 | -0.0002768354
20.55 | 0.046 | 105.1958 | 0.0004791667 | 105.2462 | -0.0002410974
20.98 | 0.062 | 107.397 | 0.0006458333 | 107.4663 | -8.95932e-05
21.06 | 0.058 | 107.8065 | 0.0006041667 | 107.8716 | -0.0001340373
21.39 | 0.066 | 109.4958 | 0.0006875 | 109.5711 | -6.232223e-05
21.57 | 0.054 | 110.4172 | 0.0005625 | 110.4793 | -0.000193552
21.66 | 0.066 | 110.8779 | 0.0006875 | 110.9541 | -7.178405e-05
21.66 | 0.062 | 110.8779 | 0.0006458333 | 110.9495 | -0.000113423
21.7 | 0.062 | 111.0827 | 0.0006458333 | 111.1544 | -0.0001148247
21.67 | 0.062 | 110.9291 | 0.0006458333 | 111.0007 | -0.0001137734
21.63 | 0.066 | 110.7243 | 0.0006875 | 110.8005 | -7.073273e-05
21.57 | 0.058 | 110.4172 | 0.0006041667 | 110.4839 | -0.0001519097
21.61 | 0.062 | 110.622 | 0.0006458333 | 110.6934 | -0.0001116708
21.61 | 0.058 | 110.622 | 0.0006041667 | 110.6888 | -0.0001533114
21.64 | 0.062 | 110.7755 | 0.0006458333 | 110.8471 | -0.0001127221
21.65 | 0.058 | 110.8267 | 0.0006041667 | 110.8937 | -0.0001547132
21.61 | 0.054 | 110.622 | 0.0005625 | 110.6842 | -0.0001949538
21.6 | 0.066 | 110.5708 | 0.0006875 | 110.6468 | -6.968142e-05
21.63 | 0.066 | 110.7243 | 0.0006875 | 110.8005 | -7.073273e-05
21.66 | 0.062 | 110.8779 | 0.0006458333 | 110.9495 | -0.000113423
22.03 | 0.066 | 112.7719 | 0.0006875 | 112.8495 | -8.475024e-05
22.28 | 0.062 | 114.0517 | 0.0006458333 | 114.1254 | -0.0001351501
23.03 | 0.069 | 117.891 | 0.00071875 | 117.9757 | -8.856596e-05
23.8 | 0.066 | 121.8326 | 0.0006875 | 121.9164 | -0.0001467777
25.3 | 0.077 | 129.5111 | 0.0008020833 | 129.615 | -8.484528e-05
26.69 | 0.077 | 136.6266 | 0.0008020833 | 136.7362 | -0.0001335561
27.95 | 0.066 | 143.0765 | 0.0006875 | 143.1749 | -0.0002922093
29.51 | 0.069 | 151.0622 | 0.00071875 | 151.1708 | -0.0003156495
30.08 | 0.073 | 153.98 | 0.0007604167 | 154.0971 | -0.0002939886
31.86 | 0.081 | 163.0919 | 0.00084375 | 163.2295 | -0.0002730999
32.61 | 0.085 | 166.9311 | 0.0008854167 | 167.079 | -0.0002577521
33.01 | 0.112 | 168.9788 | 0.001166667 | 169.1759 | 9.192143e-06
35.5 | 0.093 | 181.7251 | 0.00096875 | 181.9012 | -0.0002757724
36.85 | 0.093 | 188.6358 | 0.00096875 | 188.8185 | -0.0003230815
38.4 | 0.139 | 196.5703 | 0.001447917 | 196.8549 | 0.0001011891
39.76 | 0.112 | 203.5321 | 0.001166667 | 203.7696 | -0.0002273532
41.65 | 0.12 | 213.2071 | 0.00125 | 213.4736 | -0.0002103532
43.14 | 0.12 | 220.8344 | 0.00125 | 221.1104 | -0.0002625684
43.59 | 0.108 | 223.138 | 0.001125 | 223.389 | -0.0004031898
45.45 | 0.116 | 232.6593 | 0.001208333 | 232.9405 | -0.000385135
46.89 | 0.123 | 240.0307 | 0.00128125 | 240.3383 | -0.000362772
48.83 | 0.123 | 249.9616 | 0.00128125 | 250.2819 | -0.0004307569
50.38 | 0.131 | 257.8961 | 0.001364583 | 258.248 | -0.0004018515
52.35 | 0.205 | 267.9805 | 0.002135417 | 268.5528 | 0.0002985991
53.42 | 0.154 | 273.4579 | 0.001604167 | 273.8966 | -0.0002691563
56.19 | 0.139 | 287.6376 | 0.001447917 | 288.054 | -0.0005222394
55.93 | 0.151 | 286.3066 | 0.001572917 | 286.757 | -0.0003883165
59.66 | 0.151 | 305.4006 | 0.001572917 | 305.8809 | -0.0005190298
61.6 | 0.158 | 315.3315 | 0.001645833 | 315.8504 | -0.0005142151
63.71 | 0.27 | 326.1326 | 0.0028125 | 327.0498 | 0.0005759144
63.68 | 0.174 | 325.979 | 0.0018125 | 326.5698 | -0.0004207272
66.95 | 0.178 | 342.7182 | 0.001854167 | 343.3537 | -0.0004937299
69.17 | 0.174 | 354.0824 | 0.0018125 | 354.7242 | -0.0006131174
71.2 | 0.309 | 364.474 | 0.00321875 | 365.6472 | 0.0007184652
70.71 | 0.282 | 361.9657 | 0.0029375 | 363.029 | 0.0004552498
75.25 | 0.212 | 385.206 | 0.002208333 | 386.0567 | -0.0004311443
77.69 | 0.193 | 397.6964 | 0.002010417 | 398.496 | -0.0007141512
78.07 | 0.235 | 399.6417 | 0.002447917 | 400.62 | -0.0002909409
80.82 | 0.305 | 413.719 | 0.003177083 | 415.0334 | 0.0003398104
83.32 | 0.32 | 426.5165 | 0.003333333 | 427.9382 | 0.0004079441
84.65 | 0.297 | 433.3248 | 0.00309375 | 434.6654 | 0.00012252
87.88 | 0.355 | 449.8592 | 0.003697917 | 451.5228 | 0.0006114506
89.86 | 0.224 | 459.9949 | 0.002333333 | 461.0682 | -0.0008184169
91.67 | 0.239 | 469.2603 | 0.002489583 | 470.4286 | -0.000725972
94 | 0.37 | 481.1876 | 0.003854167 | 483.0422 | 0.000552645
94.83 | 0.243 | 485.4364 | 0.00253125 | 486.6652 | -0.0007951479
99.12 | 0.247 | 507.397 | 0.002572917 | 508.7025 | -0.000903925
100.67 | 0.259 | 515.3315 | 0.002697917 | 516.7218 | -0.0008335714
103.04 | 0.266 | 527.4635 | 0.002770833 | 528.925 | -0.0008439073
105.92 | 0.343 | 542.2063 | 0.003572917 | 544.1436 | -0.000145286
107.28 | 0.286 | 549.1682 | 0.002979167 | 550.8042 | -0.0007847568
110.51 | 0.386 | 565.7026 | 0.004020833 | 567.9772 | 0.0001400855
112.53 | 0.297 | 576.043 | 0.00309375 | 577.8251 | -0.0008545
114.52 | 0.293 | 586.2298 | 0.003052083 | 588.0191 | -0.0009657761
117.73 | 0.467 | 602.6619 | 0.004864583 | 605.5936 | 0.0007270877
120.31 | 0.316 | 615.869 | 0.003291667 | 617.8962 | -0.0009298537
121.99 | 0.336 | 624.4689 | 0.0035 | 626.6545 | -0.000781099
126.4 | 0.563 | 647.0438 | 0.005864583 | 650.8384 | 0.001417922
127.49 | 0.374 | 652.6235 | 0.003895833 | 655.166 | -0.0005794647
129.67 | 0.359 | 663.783 | 0.003739583 | 666.2652 | -0.0008115158
133.02 | 0.355 | 680.9317 | 0.003697917 | 683.4497 | -0.0009704247
135.42 | 0.367 | 693.2173 | 0.003822917 | 695.8674 | -0.000929998
134.74 | 0.463 | 689.7364 | 0.004822917 | 693.0629 | 8.952753e-05
140.05 | 0.378 | 716.9184 | 0.0039375 | 719.7412 | -0.0009781102
143.51 | 0.378 | 734.6302 | 0.0039375 | 737.5228 | -0.001099362
142.63 | 0.536 | 730.1254 | 0.005583333 | 734.2019 | 0.0005695129
146.91 | 0.621 | 752.0348 | 0.00646875 | 756.8995 | 0.001299639
150.36 | 0.401 | 769.6954 | 0.004177083 | 772.9105 | -0.001100796
153.09 | 0.405 | 783.6703 | 0.00421875 | 786.9764 | -0.001154973
156.54 | 0.417 | 801.3309 | 0.00434375 | 804.8117 | -0.001151407
157.89 | 0.428 | 808.2416 | 0.004458333 | 811.845 | -0.001084635
160.74 | 0.621 | 822.8308 | 0.00646875 | 828.1535 | 0.0008149835
164.81 | 0.436 | 843.6652 | 0.004541667 | 847.4969 | -0.001244178
167.96 | 0.444 | 859.7901 | 0.004625 | 863.7666 | -0.001271612
166.55 | 0.471 | 852.5723 | 0.00490625 | 856.7552 | -0.0009422845
170.97 | 0.475 | 875.1984 | 0.004947917 | 879.5288 | -0.001055716
174.14 | 0.494 | 891.4256 | 0.005145833 | 896.0128 | -0.0009698815
178.2 | 0.498 | 912.2089 | 0.0051875 | 916.9409 | -0.001070707
180.79 | 0.552 | 925.4671 | 0.00575 | 930.7885 | -0.0006020294
182.44 | 0.695 | 933.9135 | 0.007239583 | 940.6746 | 0.0008201199
186.48 | 0.644 | 954.5943 | 0.006708333 | 960.9981 | 0.0001509723
188.79 | 0.691 | 966.4192 | 0.007197917 | 973.3755 | 0.000556224
191.46 | 0.587 | 980.087 | 0.006114583 | 986.0798 | -0.000613513
195.2 | 0.533 | 999.2321 | 0.005552083 | 1004.78 | -0.001303814
184.53 | 0.575 | 944.6122 | 0.005989583 | 950.2701 | -0.0004949078
188.97 | 0.583 | 967.3407 | 0.006072917 | 973.2152 | -0.0005676684
195.31 | 0.587 | 999.7952 | 0.006114583 | 1005.909 | -0.0007484315
201.07 | 0.598 | 1029.281 | 0.006229167 | 1035.692 | -0.0008364031
203.76 | 0.61 | 1043.051 | 0.006354167 | 1049.679 | -0.0008064523
208.05 | 0.853 | 1065.012 | 0.008885417 | 1074.475 | 0.00155532
211.95 | 0.648 | 1084.976 | 0.00675 | 1092.299 | -0.000700204
214.39 | 0.656 | 1097.466 | 0.006833333 | 1104.965 | -0.0007029396
215.28 | 0.668 | 1102.022 | 0.006958333 | 1109.69 | -0.0006099847
219.1 | 0.756 | 1121.577 | 0.007875 | 1130.409 | 0.0001660663
222.29 | 0.891 | 1137.906 | 0.00928125 | 1148.468 | 0.001448567
225.29 | 0.942 | 1153.263 | 0.0098125 | 1164.58 | 0.001869662
227.39 | 0.691 | 1164.013 | 0.007197917 | 1172.392 | -0.0007964651
231.06 | 0.93 | 1182.8 | 0.0096875 | 1194.258 | 0.001543666
226.06 | 0.772 | 1157.205 | 0.008041667 | 1166.511 | 8.751253e-05
223.37 | 0.799 | 1143.435 | 0.008322917 | 1152.952 | 0.0004607477
223.4 | 1.119 | 1143.588 | 0.01165625 | 1156.918 | 0.003760063
223.16 | 0.903 | 1142.36 | 0.00940625 | 1153.105 | 0.001541921
222.5 | 0.946 | 1138.981 | 0.009854167 | 1150.205 | 0.002008695
221.78 | 1.247 | 1135.296 | 0.01298958 | 1150.043 | 0.005133937
221.68 | 1.111 | 1134.784 | 0.01157292 | 1147.916 | 0.003737962
221.49 | 1.065 | 1133.811 | 0.01109375 | 1146.389 | 0.003270823
222.01 | 1.343 | 1136.473 | 0.01398958 | 1152.372 | 0.006112567
221.83 | 1.154 | 1135.552 | 0.01202083 | 1149.202 | 0.0041754
222.24 | 1.204 | 1137.65 | 0.01254167 | 1151.918 | 0.004675546
221.83 | 1.42 | 1135.552 | 0.01479167 | 1152.348 | 0.00690958
222.36 | 1.301 | 1138.265 | 0.01355208 | 1153.691 | 0.005668745
221.99 | 1.351 | 1136.371 | 0.01407292 | 1152.363 | 0.006195448
221.88 | 1.382 | 1135.808 | 0.01439583 | 1152.158 | 0.006517688
222.02 | 1.513 | 1136.524 | 0.01576042 | 1154.436 | 0.007857096
221.94 | 1.451 | 1136.115 | 0.01511458 | 1153.287 | 0.007223884
222.45 | 1.505 | 1138.725 | 0.01567708 | 1156.577 | 0.007759983
222.01 | 1.548 | 1136.473 | 0.016125 | 1154.799 | 0.008216308
222.5 | 1.609 | 1138.981 | 0.01676042 | 1158.071 | 0.008824274
222.04 | 1.629 | 1136.627 | 0.01696875 | 1155.914 | 0.009045273
222.4 | 1.899 | 1138.469 | 0.01978125 | 1160.99 | 0.01179441
222.32 | 1.713 | 1138.06 | 0.01784375 | 1158.367 | 0.009895491
222.1 | 1.791 | 1136.934 | 0.01865625 | 1158.145 | 0.01070114
222.46 | 1.837 | 1138.777 | 0.01913542 | 1160.568 | 0.0111588
222.03 | 1.941 | 1136.575 | 0.02021875 | 1159.556 | 0.0122363
222.6 | 1.933 | 1139.493 | 0.02013542 | 1162.437 | 0.01213464
222.18 | 1.976 | 1137.343 | 0.02058333 | 1160.754 | 0.01258834
222.5 | 2.169 | 1138.981 | 0.02259375 | 1164.715 | 0.01454506
222.13 | 2.084 | 1137.087 | 0.02170833 | 1161.772 | 0.01369179
222.62 | 2.126 | 1139.596 | 0.02214583 | 1164.833 | 0.01410273
222.09 | 2.219 | 1136.883 | 0.02311458 | 1163.161 | 0.01506862
222.61 | 2.227 | 1139.544 | 0.02319792 | 1165.979 | 0.01513184
222.3 | 2.289 | 1137.958 | 0.02384375 | 1165.091 | 0.0157737
222.08 | 2.327 | 1136.831 | 0.02423958 | 1164.388 | 0.01616795
222.48 | 2.454 | 1138.879 | 0.0255625 | 1167.992 | 0.01744471
222.16 | 2.393 | 1137.241 | 0.02492708 | 1165.589 | 0.01683615
222.43 | 2.543 | 1138.623 | 0.02648958 | 1168.785 | 0.01835003
222.08 | 2.508 | 1136.831 | 0.026125 | 1166.531 | 0.01800705
222.5 | 2.555 | 1138.981 | 0.02661458 | 1169.295 | 0.01846934
222.44 | 2.609 | 1138.674 | 0.02717708 | 1169.62 | 0.01901921
221.95 | 2.779 | 1136.166 | 0.02894792 | 1169.055 | 0.02075888
222.36 | 2.914 | 1138.265 | 0.03035417 | 1172.816 | 0.02211026
222.04 | 2.744 | 1136.627 | 0.02858333 | 1169.115 | 0.02040133
222.46 | 2.786 | 1138.777 | 0.02902083 | 1171.825 | 0.02081187
222.02 | 2.902 | 1136.524 | 0.03022917 | 1170.88 | 0.02200085
222.56 | 2.96 | 1139.288 | 0.03083333 | 1174.417 | 0.0225682
222.12 | 3.064 | 1137.036 | 0.03191667 | 1173.326 | 0.02363399
222.52 | 3.134 | 1139.084 | 0.03264583 | 1176.27 | 0.02432634
222.31 | 3.014 | 1138.009 | 0.03139583 | 1173.737 | 0.02312248
222.69 | 3.18 | 1139.954 | 0.033125 | 1177.715 | 0.02478429
222.69 | 3.138 | 1139.954 | 0.0326875 | 1177.216 | 0.02436073
222.31 | 3.172 | 1138.009 | 0.03304167 | 1175.61 | 0.02471695
222.75 | 3.276 | 1140.261 | 0.034125 | 1179.172 | 0.02574966
222.42 | 3.269 | 1138.572 | 0.03405208 | 1177.343 | 0.02569071
222.93 | 3.33 | 1141.182 | 0.0346875 | 1180.767 | 0.02628714
222.48 | 3.493 | 1138.879 | 0.03638542 | 1180.318 | 0.02794256
222.98 | 3.431 | 1141.438 | 0.03573958 | 1182.233 | 0.02730169
222.53 | 3.477 | 1139.135 | 0.03621875 | 1180.393 | 0.02777998
222.96 | 3.52 | 1141.336 | 0.03666667 | 1183.185 | 0.02819708
222.88 | 3.74 | 1140.927 | 0.03895833 | 1185.375 | 0.03040806
222.44 | 3.72 | 1138.674 | 0.03875 | 1182.798 | 0.03022293
223.02 | 3.678 | 1141.643 | 0.0383125 | 1185.382 | 0.02978134
222.6 | 3.697 | 1139.493 | 0.03851042 | 1183.376 | 0.02998665
223.02 | 3.755 | 1141.643 | 0.03911458 | 1186.298 | 0.03055353
222.51 | 4.071 | 1139.033 | 0.04240625 | 1187.335 | 0.03373416
222.96 | 3.855 | 1141.336 | 0.04015625 | 1187.168 | 0.03155759
222.56 | 4.149 | 1139.288 | 0.04321875 | 1188.527 | 0.03451155
222.9 | 3.956 | 1141.029 | 0.04120833 | 1188.049 | 0.03257064
222.5 | 4.01 | 1138.981 | 0.04177083 | 1186.558 | 0.03312475
222.88 | 4.264 | 1140.927 | 0.04441667 | 1191.603 | 0.03564796
222.97 | 4.118 | 1141.387 | 0.04289583 | 1190.348 | 0.03418759
222.47 | 4.322 | 1138.828 | 0.04502083 | 1190.099 | 0.03624064
222.93 | 4.222 | 1141.182 | 0.04397917 | 1191.371 | 0.03522723
222.47 | 4.245 | 1138.828 | 0.04421875 | 1189.185 | 0.03547281
223 | 4.334 | 1141.541 | 0.04514583 | 1193.077 | 0.03634167
222.66 | 4.361 | 1139.8 | 0.04542708 | 1191.578 | 0.03662265
223.07 | 4.427 | 1141.899 | 0.04611458 | 1194.557 | 0.03726569
222.65 | 4.454 | 1139.749 | 0.04639583 | 1192.629 | 0.03754923
223.17 | 4.511 | 1142.411 | 0.04698958 | 1196.092 | 0.03809827
222.69 | 4.697 | 1139.954 | 0.04892708 | 1195.729 | 0.03996392
223.25 | 4.612 | 1142.821 | 0.04804167 | 1197.724 | 0.03909982
222.81 | 4.619 | 1140.568 | 0.04811458 | 1195.446 | 0.03918482
223.05 | 4.685 | 1141.797 | 0.04880208 | 1197.519 | 0.03983213
223.21 | 4.735 | 1142.616 | 0.04932292 | 1198.973 | 0.040323
222.69 | 4.758 | 1139.954 | 0.0495625 | 1196.453 | 0.04056952
223.28 | 4.843 | 1142.974 | 0.05044792 | 1200.635 | 0.04139209
222.87 | 4.89 | 1140.875 | 0.0509375 | 1198.989 | 0.04187242
223.2 | 4.924 | 1142.565 | 0.05129167 | 1201.169 | 0.0421978
222.87 | 4.947 | 1140.875 | 0.05153125 | 1199.666 | 0.04243723
223.17 | 5.299 | 1142.411 | 0.05519792 | 1205.47 | 0.04590763
222.78 | 5.287 | 1140.415 | 0.05507292 | 1203.221 | 0.04580283
223.33 | 5.121 | 1143.23 | 0.05334375 | 1204.214 | 0.04414331
222.83 | 5.164 | 1140.671 | 0.05379167 | 1202.029 | 0.04458597
223.19 | 5.218 | 1142.513 | 0.05435417 | 1204.614 | 0.045107
223.13 | 5.349 | 1142.206 | 0.05571875 | 1205.849 | 0.0464025
222.81 | 5.291 | 1140.568 | 0.05511458 | 1203.43 | 0.04584127
223.17 | 5.422 | 1142.411 | 0.05647917 | 1206.933 | 0.04712112
222.89 | 5.372 | 1140.978 | 0.05595833 | 1204.825 | 0.04663782
223.04 | 5.403 | 1141.746 | 0.05628125 | 1206.004 | 0.04693832
222.89 | 5.438 | 1140.978 | 0.05664583 | 1205.609 | 0.04728868
222.91 | 5.542 | 1141.08 | 0.05772917 | 1206.954 | 0.04831271
223.17 | 5.511 | 1142.411 | 0.05740625 | 1207.993 | 0.04799826
222.75 | 5.53 | 1140.261 | 0.05760417 | 1205.945 | 0.04820013
222.93 | 5.839 | 1141.182 | 0.06082292 | 1210.593 | 0.05123264
222.87 | 5.592 | 1140.875 | 0.05825 | 1207.331 | 0.0488064
223.26 | 5.627 | 1142.872 | 0.05861458 | 1209.861 | 0.04913719
223.07 | 5.735 | 1141.899 | 0.05973958 | 1210.116 | 0.05020599
223.61 | 5.673 | 1144.663 | 0.05909375 | 1212.306 | 0.04957745
223.46 | 5.712 | 1143.896 | 0.0595 | 1211.957 | 0.04996622
223.88 | 5.746 | 1146.046 | 0.05985417 | 1214.641 | 0.05028572
223.76 | 5.777 | 1145.431 | 0.06017708 | 1214.36 | 0.05059456
224.18 | 5.808 | 1147.581 | 0.0605 | 1217.01 | 0.05088439
223.86 | 5.943 | 1145.943 | 0.06190625 | 1216.884 | 0.05222075
224.35 | 5.87 | 1148.451 | 0.06114583 | 1218.675 | 0.05148723
224.47 | 5.912 | 1149.066 | 0.06158333 | 1219.829 | 0.05189523
224.07 | 5.955 | 1147.018 | 0.06203125 | 1218.169 | 0.05233109
224.46 | 5.993 | 1149.015 | 0.06242708 | 1220.744 | 0.05269007
224.14 | 6.067 | 1147.377 | 0.06319792 | 1219.888 | 0.05342656
224.15 | 6.063 | 1147.428 | 0.06315625 | 1219.895 | 0.05338702
224.26 | 6.086 | 1147.991 | 0.06339583 | 1220.769 | 0.05360849
224.2 | 6.194 | 1147.684 | 0.06452083 | 1221.733 | 0.05466797
224.35 | 6.19 | 1148.451 | 0.06447917 | 1222.503 | 0.05462357
224.29 | 6.217 | 1148.144 | 0.06476042 | 1222.499 | 0.05488985
224.6 | 6.31 | 1149.731 | 0.06572917 | 1225.302 | 0.0557884
224.26 | 6.329 | 1147.991 | 0.06592708 | 1223.674 | 0.05598601
224.45 | 6.491 | 1148.963 | 0.06761458 | 1226.65 | 0.05756123
224.31 | 6.391 | 1148.247 | 0.06657292 | 1224.689 | 0.05658996
224.52 | 6.507 | 1149.322 | 0.06778125 | 1227.224 | 0.05771487
224.27 | 6.765 | 1148.042 | 0.07046875 | 1228.943 | 0.06023737
224.49 | 6.7 | 1149.168 | 0.06979167 | 1229.371 | 0.05959695
224.13 | 6.592 | 1147.325 | 0.06866667 | 1226.108 | 0.05855741
224.61 | 6.622 | 1149.782 | 0.06897917 | 1229.093 | 0.05883296
224.21 | 6.657 | 1147.735 | 0.06934375 | 1227.323 | 0.05918798
224.53 | 6.703 | 1149.373 | 0.06982292 | 1229.625 | 0.05962476
224.66 | 6.754 | 1150.038 | 0.07035417 | 1230.948 | 0.06011666
224.3 | 7.078 | 1148.196 | 0.07372917 | 1232.851 | 0.06327748
224.26 | 6.842 | 1147.991 | 0.07127083 | 1229.809 | 0.06098672
224.37 | 6.885 | 1148.554 | 0.07171875 | 1230.927 | 0.0614009
224.11 | 7.101 | 1147.223 | 0.07396875 | 1232.082 | 0.06350724
224.36 | 6.977 | 1148.503 | 0.07267708 | 1231.973 | 0.06229505
224.16 | 7.02 | 1147.479 | 0.073125 | 1231.388 | 0.06271954
224.21 | 7.143 | 1147.735 | 0.07440625 | 1233.133 | 0.06391102
224.06 | 7.348 | 1146.967 | 0.07654167 | 1234.758 | 0.06590184
224.16 | 7.421 | 1147.479 | 0.07730208 | 1236.181 | 0.06660444
224.04 | 7.367 | 1146.865 | 0.07673958 | 1234.875 | 0.06608637
224.2 | 7.251 | 1147.684 | 0.07553125 | 1234.37 | 0.06495791
224.08 | 7.429 | 1147.069 | 0.07738542 | 1235.836 | 0.06668459
224.48 | 7.352 | 1149.117 | 0.07658333 | 1237.12 | 0.06592582
223.85 | 7.402 | 1145.892 | 0.07710417 | 1234.245 | 0.06643157
224.08 | 7.591 | 1147.069 | 0.07907292 | 1237.771 | 0.06824966
223.82 | 7.495 | 1145.738 | 0.07807292 | 1235.19 | 0.06733162
224.02 | 7.745 | 1146.762 | 0.08067708 | 1239.28 | 0.06973727
223.84 | 7.583 | 1145.841 | 0.07898958 | 1236.35 | 0.06818084
224 | 7.63 | 1146.66 | 0.07947917 | 1237.795 | 0.06862887
224.08 | 7.799 | 1147.069 | 0.08123958 | 1240.257 | 0.07025554
223.76 | 7.718 | 1145.431 | 0.08039583 | 1237.519 | 0.06948609
223.4 | 7.761 | 1143.588 | 0.08084375 | 1236.04 | 0.06991321
223.6 | 7.811 | 1144.612 | 0.08136458 | 1237.743 | 0.07038796
223.39 | 7.857 | 1143.537 | 0.08184375 | 1237.129 | 0.07083834
223.49 | 7.908 | 1144.049 | 0.082375 | 1238.29 | 0.07132577
223.1 | 7.954 | 1142.053 | 0.08285417 | 1236.677 | 0.07178204
223.31 | 8.008 | 1143.128 | 0.08341667 | 1238.484 | 0.07229401
223.01 | 8.046 | 1141.592 | 0.0838125 | 1237.272 | 0.07266981
223.06 | 8.1 | 1141.848 | 0.084375 | 1238.191 | 0.07318692
222.78 | 8.151 | 1140.415 | 0.08490625 | 1237.243 | 0.07368653
223.04 | 8.209 | 1141.746 | 0.08551042 | 1239.377 | 0.07423415
222.34 | 8.266 | 1138.162 | 0.08610417 | 1236.163 | 0.07480551
222.51 | 8.305 | 1139.033 | 0.08651042 | 1237.571 | 0.07517352
222.02 | 8.355 | 1136.524 | 0.08703125 | 1235.437 | 0.07566994
221.83 | 8.429 | 1135.552 | 0.08780208 | 1235.255 | 0.07638547
222.15 | 8.429 | 1137.19 | 0.08780208 | 1237.037 | 0.07637425
221.42 | 8.479 | 1133.453 | 0.08832292 | 1233.563 | 0.07687851
221.68 | 8.537 | 1134.784 | 0.08892708 | 1235.697 | 0.07742438
220.9 | 8.579 | 1130.791 | 0.08936458 | 1231.844 | 0.07785341
221.09 | 8.645 | 1131.764 | 0.09005208 | 1233.681 | 0.07847765
220.15 | 8.76 | 1126.952 | 0.09125 | 1229.786 | 0.07960894
219.88 | 8.749 | 1125.569 | 0.09113542 | 1228.149 | 0.0795134
219.88 | 8.784 | 1125.569 | 0.0915 | 1228.559 | 0.07984748
219.28 | 8.872 | 1122.498 | 0.09241667 | 1226.236 | 0.08070797
219.06 | 8.888 | 1121.372 | 0.09258333 | 1225.192 | 0.08086824
218.71 | 8.938 | 1119.58 | 0.09310417 | 1223.818 | 0.08135709
218.36 | 8.996 | 1117.789 | 0.09370833 | 1222.535 | 0.08192191
217.92 | 9.231 | 1115.536 | 0.09615625 | 1222.802 | 0.08417301
217.58 | 9.1 | 1113.796 | 0.09479167 | 1219.374 | 0.08293927
217.19 | 9.308 | 1111.799 | 0.09695833 | 1219.598 | 0.08493004
217.3 | 9.212 | 1112.362 | 0.09595833 | 1219.103 | 0.08401416
216.81 | 9.239 | 1109.854 | 0.09623958 | 1216.666 | 0.08428793
215.78 | 9.37 | 1104.582 | 0.09760417 | 1212.393 | 0.08556803
216.01 | 9.335 | 1105.759 | 0.09723958 | 1213.282 | 0.08522775
215.34 | 9.525 | 1102.329 | 0.09921875 | 1211.701 | 0.08705338
214.61 | 9.44 | 1098.592 | 0.09833333 | 1206.621 | 0.08627314
214.51 | 9.555 | 1098.08 | 0.09953125 | 1207.374 | 0.08736672
213.72 | 9.54 | 1094.036 | 0.099375 | 1202.756 | 0.08725228
213.44 | 9.802 | 1092.603 | 0.1021042 | 1204.162 | 0.08974149
212.81 | 9.663 | 1089.378 | 0.10065625 | 1199.031 | 0.08844893
213.14 | 9.679 | 1091.067 | 0.1008229 | 1201.072 | 0.08858878
212.01 | 9.872 | 1085.283 | 0.1028333 | 1196.886 | 0.090453
212.04 | 9.995 | 1085.436 | 0.1041146 | 1198.446 | 0.09161305
211.05 | 10.046 | 1080.369 | 0.1046458 | 1193.425 | 0.09212879
211.08 | 9.891 | 1080.522 | 0.10303125 | 1191.85 | 0.09066503
210.16 | 9.949 | 1075.813 | 0.1036354 | 1187.305 | 0.09124486
209.54 | 10.13 | 1072.639 | 0.1055208 | 1185.825 | 0.0929735
209.35 | 10.08 | 1071.666 | 0.105 | 1184.191 | 0.09250892
208.61 | 10.107 | 1067.878 | 0.10528125 | 1180.306 | 0.09278935
208.34 | 10.165 | 1066.496 | 0.1058854 | 1179.422 | 0.09334528
207.78 | 10.188 | 1063.629 | 0.106125 | 1176.507 | 0.09358152
207.73 | 10.408 | 1063.373 | 0.1084167 | 1178.661 | 0.09565293
206.63 | 10.497 | 1057.743 | 0.10934375 | 1173.4 | 0.09652753
206.81 | 10.343 | 1058.664 | 0.1077396 | 1172.724 | 0.09507413
206.01 | 10.628 | 1054.569 | 0.1107083 | 1171.318 | 0.09777859
205.12 | 10.462 | 1050.013 | 0.1089792 | 1164.442 | 0.09625175
205.07 | 10.501 | 1049.757 | 0.1093854 | 1164.585 | 0.09661976
203.99 | 10.732 | 1044.228 | 0.1117917 | 1160.964 | 0.09882425
204.06 | 10.663 | 1044.587 | 0.1110729 | 1160.612 | 0.09817511
202.94 | 10.767 | 1038.853 | 0.11215625 | 1155.367 | 0.09918892
203.02 | 10.705 | 1039.263 | 0.1115104 | 1155.151 | 0.09860524
201.92 | 10.752 | 1033.632 | 0.112 | 1149.399 | 0.09908416
201.88 | 10.844 | 1033.427 | 0.1129583 | 1150.161 | 0.099947
200.76 | 10.887 | 1027.694 | 0.11340625 | 1144.241 | 0.1003886
200.47 | 11.095 | 1026.209 | 0.1155729 | 1144.811 | 0.1023429
199.88 | 10.945 | 1023.189 | 0.1140104 | 1139.843 | 0.1009619
199.96 | 11.003 | 1023.599 | 0.1146146 | 1140.918 | 0.1015013
199.05 | 11.061 | 1018.94 | 0.11521875 | 1136.341 | 0.1020751
197.98 | 11.308 | 1013.463 | 0.1177917 | 1132.841 | 0.104417
198.03 | 11.18 | 1013.719 | 0.1164583 | 1131.775 | 0.1032218
196.9 | 11.358 | 1007.934 | 0.1183125 | 1127.186 | 0.1049207
196.78 | 11.277 | 1007.32 | 0.11746875 | 1125.649 | 0.1041702
195.76 | 11.531 | 1002.099 | 0.1201146 | 1122.465 | 0.1065708
195.93 | 11.574 | 1002.969 | 0.1205625 | 1123.889 | 0.1069647
194.77 | 11.033 | 997.031 | 0.1149271 | 1111.617 | 0.1019635
194.7 | 11.489 | 996.6726 | 0.1196771 | 1115.952 | 0.1062173
193.8 | 11.562 | 992.0655 | 0.1204375 | 1111.547 | 0.1069278
192.82 | 11.601 | 987.0489 | 0.12084375 | 1106.328 | 0.1073246
192.64 | 11.616 | 986.1275 | 0.121 | 1105.449 | 0.1074703
191.59 | 11.69 | 980.7525 | 0.1217708 | 1100.18 | 0.1081945
191.39 | 11.759 | 979.7287 | 0.1224896 | 1099.735 | 0.108842
190.43 | 11.836 | 974.8144 | 0.1232917 | 1095.001 | 0.10959
190.37 | 11.886 | 974.5073 | 0.1238125 | 1095.163 | 0.1100556
189.21 | 11.879 | 968.5692 | 0.1237396 | 1088.42 | 0.1100314
189.14 | 12.037 | 968.2109 | 0.1253854 | 1089.61 | 0.1114974
188 | 11.998 | 962.3752 | 0.1249792 | 1082.652 | 0.1111763
187.72 | 12.265 | 960.9419 | 0.1277604 | 1083.712 | 0.1136553
186.53 | 12.091 | 954.8503 | 0.1259479 | 1075.112 | 0.1120886
186.52 | 12.357 | 954.7991 | 0.12871875 | 1077.7 | 0.1145468
185.37 | 12.238 | 948.9122 | 0.1274792 | 1069.879 | 0.1134883
184.45 | 12.238 | 944.2027 | 0.1274792 | 1064.569 | 0.1135205
184.17 | 12.292 | 942.7694 | 0.1280417 | 1063.483 | 0.1140291
183.06 | 12.346 | 937.0873 | 0.1286042 | 1057.601 | 0.1145665
182.84 | 12.392 | 935.9611 | 0.1290833 | 1056.778 | 0.1149987
181.52 | 12.596 | 929.204 | 0.1312083 | 1051.123 | 0.1169252
181.38 | 12.512 | 928.4873 | 0.1303333 | 1049.5 | 0.1161563
180.81 | 12.535 | 925.5695 | 0.1305729 | 1046.424 | 0.1163882
179.53 | 12.581 | 919.0171 | 0.1310521 | 1039.456 | 0.1168568
179.29 | 12.82 | 917.7886 | 0.1335417 | 1040.352 | 0.119064
178.15 | 12.708 | 911.9529 | 0.132375 | 1032.673 | 0.1180742
177.68 | 12.786 | 909.547 | 0.1331875 | 1030.687 | 0.1188079
176.61 | 12.832 | 904.0696 | 0.1336667 | 1024.914 | 0.1192681
175.42 | 13.056 | 897.978 | 0.136 | 1020.103 | 0.1213659
174.89 | 13.006 | 895.2649 | 0.1354792 | 1016.555 | 0.1209259
174.12 | 13.06 | 891.3233 | 0.1360417 | 1012.58 | 0.1214482
173.86 | 13.345 | 889.9923 | 0.1390104 | 1013.711 | 0.1240671
172.63 | 13.056 | 883.6959 | 0.136 | 1003.879 | 0.1214637
172.19 | 13.114 | 881.4436 | 0.1366042 | 1001.852 | 0.1220108
170.79 | 13.171 | 874.2769 | 0.1371979 | 994.2259 | 0.1225821
170.49 | 13.337 | 872.7412 | 0.1389271 | 993.9886 | 0.1241121
169.1 | 13.218 | 865.6258 | 0.1376875 | 984.8117 | 0.1230718
168.66 | 13.526 | 863.3734 | 0.1408958 | 985.0192 | 0.1259033
167.23 | 13.391 | 856.0532 | 0.1394896 | 975.4637 | 0.1247201
166.74 | 13.457 | 853.5449 | 0.1401771 | 973.1924 | 0.1253404
166.06 | 13.418 | 850.064 | 0.1397708 | 968.8781 | 0.1250079
164.37 | 13.538 | 841.4128 | 0.1410208 | 960.0696 | 0.1261632
164.26 | 13.588 | 840.8498 | 0.1415417 | 959.865 | 0.1266234
162.6 | 13.824 | 832.3522 | 0.144 | 952.2109 | 0.1288328
144.81 | 13.835 | 741.2849 | 0.1441146 | 848.1148 | 0.1295564
145.74 | 13.839 | 746.0456 | 0.14415625 | 853.5927 | 0.1295602
145.64 | 14.02 | 745.5337 | 0.1460417 | 854.4126 | 0.1312102
144.86 | 13.955 | 741.5408 | 0.1453646 | 849.3346 | 0.1306466
142.93 | 14.171 | 731.6611 | 0.1476146 | 839.665 | 0.1326767

## Q890C10-3
荷载/Kn | 位移/mm | 名义应力/Mpa | 名义应变 | 真实应力 | 真实塑性应变 | 极限荷载 | 235.02 |  | ABAQUS应力 | ABAQUS应变
0 | 0.012 | 0 | 0.000125 | 0 | 0.0001249922 | 极限强度 | 1196.7 |  | 1134.798 | 0
0.05 | -0.015 | 0.2545954 | -0.00015625 | 0.2545557 | -0.0001579427 | 极限强度对应的行 | 158 |  | 1140.733 | 0.00486136
0.04 | -0.035 | 0.2036764 | -0.0003645833 | 0.2036021 | -0.0003659942 | 极限应变 | 0.009166667 | 0.078 | 1143.792 | 0.008359679
0.07 | 0.008 | 0.3564336 | 8.333333e-05 | 0.3564633 | 8.097712e-05 |  |  |  | 1146.299 | 0.01132426
0.07 | 0.012 | 0.3564336 | 0.000125 | 0.3564782 | 0.0001226394 |  |  |  | 1149.721 | 0.016541
0.07 | -0.023 | 0.3564336 | -0.0002395833 | 0.3563482 | -0.0002419648 |  |  |  | 1154.826 | 0.02119992
0.15 | 0.008 | 0.7637863 | 8.333333e-05 | 0.76385 | 7.828827e-05 |  |  |  | 1159.624 | 0.02493537
0.14 | -0.027 | 0.7128673 | -0.00028125 | 0.7126668 | -0.000285995 |  |  |  | 1166.995 | 0.028762
0.13 | -0.008 | 0.6619482 | -8.333333e-05 | 0.661893 | -8.770619e-05 |  |  |  | 1170.449 | 0.03271986
0.17 | -0.004 | 0.8656245 | -4.166667e-05 | 0.8655885 | -4.738134e-05 |  |  |  | 1178.166 | 0.03678581
0.17 | -0.031 | 0.8656245 | -0.0003229167 | 0.865345 | -0.0003286826 |  |  |  | 1183.673 | 0.04103917
0.19 | 0.004 | 0.9674627 | 4.166667e-05 | 0.967503 | 3.527978e-05 |  |  |  | 1185.332 | 0.04403351
0.17 | -0.039 | 0.8656245 | -0.00040625 | 0.8652729 | -0.0004120463 |  |  |  | 1194.797 | 0.04685085
0.23 | -0.027 | 1.171139 | -0.00028125 | 1.17081 | -0.00028902 |  |  |  | 1200.53 | 0.0501889
0.19 | 0.008 | 0.9674627 | 8.333333e-05 | 0.9675433 | 7.694384e-05 |  |  |  | 1204.533 | 0.05374378
0.23 | 0.004 | 1.171139 | 4.166667e-05 | 1.171188 | 3.393535e-05 |  |  |  | 1209.379 | 0.05771357
0.21 | -0.008 | 1.069301 | -8.333333e-05 | 1.069212 | -9.039504e-05 |  |  |  | 1211.925 | 0.06049613
0.25 | -0.019 | 1.272977 | -0.0001979167 | 1.272725 | -0.0002063389 |  |  |  | 1214.852 | 0.06304372
0.27 | 0.012 | 1.374815 | 0.000125 | 1.374987 | 0.0001159173
1.16 | 0.004 | 5.906614 | 4.166667e-05 | 5.90686 | 2.677473e-06
2.88 | -0.015 | 14.6647 | -0.00015625 | 14.66241 | -0.0002530608
4.34 | -0.023 | 22.09888 | -0.0002395833 | 22.09359 | -0.0003854822
5.49 | 0.012 | 27.95458 | 0.000125 | 27.95807 | -5.953015e-05
6.2 | 0.015 | 31.56984 | 0.00015625 | 31.57477 | -5.214808e-05
6.36 | 0.012 | 32.38454 | 0.000125 | 32.38859 | -8.877139e-05
6.76 | 0.015 | 34.4213 | 0.00015625 | 34.42668 | -7.097004e-05
7.43 | 0.015 | 37.83288 | 0.00015625 | 37.83879 | -9.348915e-05
7.56 | 0.023 | 38.49483 | 0.0002395833 | 38.50405 | -1.454169e-05
8.64 | -0.008 | 43.99409 | -8.333333e-05 | 43.99043 | -0.0003737326
9.14 | 0.023 | 46.54005 | 0.0002395833 | 46.5512 | -6.764648e-05
9.66 | 0.023 | 49.18784 | 0.0002395833 | 49.19963 | -8.512401e-05
9.65 | 0.035 | 49.13692 | 0.0003645833 | 49.15484 | 4.017435e-05
11.08 | 0.035 | 56.41835 | 0.0003645833 | 56.43892 | -7.888843e-06
10.97 | 0.027 | 55.85824 | 0.00028125 | 55.87395 | -8.749811e-05
12.83 | 0.058 | 65.32919 | 0.0006041667 | 65.36866 | 0.0001727599
13.61 | 0.05 | 69.30088 | 0.0005208333 | 69.33698 | 6.325713e-05
14.56 | 0.042 | 74.13819 | 0.0004375 | 74.17063 | -5.196638e-05
14.83 | 0.054 | 75.51301 | 0.0005625 | 75.55549 | 6.389628e-05
16.16 | 0.073 | 82.28525 | 0.0007604167 | 82.34782 | 0.00021698
16.77 | 0.081 | 85.39131 | 0.00084375 | 85.46336 | 0.0002797441
18.02 | 0.073 | 91.7562 | 0.0007604167 | 91.82597 | 0.0001544642
18.47 | 0.069 | 94.04756 | 0.00071875 | 94.11516 | 9.770357e-05
18.74 | 0.073 | 95.42237 | 0.0007604167 | 95.49493 | 0.0001302646
19.37 | 0.077 | 98.63028 | 0.0008020833 | 98.70939 | 0.000150724
19.67 | 0.085 | 100.1578 | 0.0008854167 | 100.2465 | 0.0002239039
19.93 | 0.085 | 101.4817 | 0.0008854167 | 101.5716 | 0.0002151651
19.92 | 0.081 | 101.4308 | 0.00084375 | 101.5164 | 0.0001738706
19.91 | 0.085 | 101.3799 | 0.0008854167 | 101.4697 | 0.0002158374
19.88 | 0.081 | 101.2272 | 0.00084375 | 101.3126 | 0.000175215
19.9 | 0.081 | 101.329 | 0.00084375 | 101.4145 | 0.0001745428
19.93 | 0.081 | 101.4817 | 0.00084375 | 101.5674 | 0.0001735345
19.89 | 0.081 | 101.2781 | 0.00084375 | 101.3635 | 0.0001748789
19.89 | 0.085 | 101.2781 | 0.0008854167 | 101.3677 | 0.0002165096
19.88 | 0.073 | 101.2272 | 0.0007604167 | 101.3041 | 9.194846e-05
19.84 | 0.077 | 101.0235 | 0.0008020833 | 101.1045 | 0.000134927
19.86 | 0.085 | 101.1253 | 0.0008854167 | 101.2148 | 0.0002175179
19.92 | 0.077 | 101.4308 | 0.0008020833 | 101.5122 | 0.0001322382
19.86 | 0.081 | 101.1253 | 0.00084375 | 101.2106 | 0.0001758872
19.85 | 0.073 | 101.0744 | 0.0007604167 | 101.1513 | 9.295678e-05
19.84 | 0.081 | 101.0235 | 0.00084375 | 101.1087 | 0.0001765594
19.94 | 0.077 | 101.5327 | 0.0008020833 | 101.6141 | 0.000131566
20.08 | 0.073 | 102.2455 | 0.0007604167 | 102.3233 | 8.522633e-05
21.08 | 0.081 | 107.3374 | 0.00084375 | 107.428 | 0.0001348823
21.84 | 0.085 | 111.2073 | 0.0008854167 | 111.3058 | 0.0001509689
23.4 | 0.081 | 119.1507 | 0.00084375 | 119.2512 | 5.69056e-05
24.91 | 0.085 | 126.8395 | 0.0008854167 | 126.9518 | 4.778423e-05
25.56 | 0.081 | 130.1492 | 0.00084375 | 130.259 | -1.569335e-05
27.1 | 0.089 | 137.9907 | 0.0009270833 | 138.1187 | 1.58059e-05
28.63 | 0.085 | 145.7814 | 0.0008854167 | 145.9104 | -7.72473e-05
28.84 | 0.089 | 146.8507 | 0.0009270833 | 146.9868 | -4.267659e-05
31.28 | 0.081 | 159.2749 | 0.00084375 | 159.4093 | -0.0002079461
32.33 | 0.085 | 164.6214 | 0.0008854167 | 164.7672 | -0.0002016066
34.16 | 0.093 | 173.9396 | 0.00096875 | 174.1081 | -0.0001798579
35.11 | 0.108 | 178.7769 | 0.001125 | 178.978 | -5.570141e-05
36.22 | 0.15 | 184.4289 | 0.0015625 | 184.7171 | 0.0003439037
38.47 | 0.162 | 195.8857 | 0.0016875 | 196.2163 | 0.000393077
40.47 | 0.123 | 206.0696 | 0.00128125 | 206.3336 | -7.979212e-05
41.4 | 0.12 | 210.805 | 0.00125 | 211.0685 | -0.0001422605
43.36 | 0.15 | 220.7852 | 0.0015625 | 221.1301 | 0.0001039238
45.7 | 0.185 | 232.7002 | 0.001927083 | 233.1487 | 0.0003892233
45.92 | 0.135 | 233.8205 | 0.00140625 | 234.1493 | -0.0001381378
49.16 | 0.147 | 250.3182 | 0.00153125 | 250.7015 | -0.0001222195
48.36 | 0.15 | 246.2447 | 0.0015625 | 246.6295 | -6.412929e-05
52.78 | 0.147 | 268.751 | 0.00153125 | 269.1625 | -0.00024389
53.86 | 0.15 | 274.2502 | 0.0015625 | 274.6787 | -0.0002489877
56.58 | 0.204 | 288.1002 | 0.002125 | 288.7124 | 0.0002210562
57.47 | 0.158 | 292.632 | 0.001645833 | 293.1136 | -0.0002871222
59.95 | 0.166 | 305.2599 | 0.001729167 | 305.7878 | -0.0002872836
61.19 | 0.27 | 311.5739 | 0.0028125 | 312.4502 | 0.0007519181
63.73 | 0.243 | 324.5074 | 0.00253125 | 325.3288 | 0.0003860466
66.37 | 0.181 | 337.95 | 0.001885417 | 338.5872 | -0.0003470957
67.45 | 0.228 | 343.4493 | 0.002375 | 344.265 | 0.0001051474
70.23 | 0.239 | 357.6048 | 0.002489583 | 358.4951 | 0.0001260152
72.09 | 0.208 | 367.0757 | 0.002166667 | 367.871 | -0.0002586672
74.12 | 0.216 | 377.4123 | 0.00225 | 378.2615 | -0.000243747
75.63 | 0.22 | 385.1011 | 0.002291667 | 385.9836 | -0.0002529268
77.78 | 0.32 | 396.0487 | 0.003333333 | 397.3688 | 0.0007135556
79.09 | 0.301 | 402.7191 | 0.003135417 | 403.9818 | 0.0004722471
82.83 | 0.231 | 421.7628 | 0.00240625 | 422.7777 | -0.0003806085
85.03 | 0.309 | 432.965 | 0.00321875 | 434.3586 | 0.0003556694
86.64 | 0.239 | 441.163 | 0.002489583 | 442.2613 | -0.0004255352
88.44 | 0.266 | 450.3284 | 0.002770833 | 451.5762 | -0.0002055221
92.05 | 0.289 | 468.7102 | 0.003010417 | 470.1212 | -8.796366e-05
94.65 | 0.286 | 481.9492 | 0.002979167 | 483.385 | -0.000206508
95.8 | 0.297 | 487.8049 | 0.00309375 | 489.314 | -0.0001309237
98.32 | 0.297 | 500.6365 | 0.00309375 | 502.1853 | -0.0002156225
99.7 | 0.405 | 507.6633 | 0.00421875 | 509.805 | 0.0008588966
103.3 | 0.305 | 525.9942 | 0.003177083 | 527.6653 | -0.0002999306
105.46 | 0.316 | 536.9927 | 0.003291667 | 538.7603 | -0.0002583156
107.16 | 0.324 | 545.649 | 0.003375 | 547.4905 | -0.0002323972
111.14 | 0.328 | 565.9148 | 0.003416667 | 567.8483 | -0.0003246418
113.2 | 0.328 | 576.4041 | 0.003416667 | 578.3735 | -0.0003938797
115.54 | 0.347 | 588.3192 | 0.003614583 | 590.4457 | -0.0002753053
118.95 | 0.359 | 605.6826 | 0.003739583 | 607.9476 | -0.0002653754
121.52 | 0.363 | 618.7688 | 0.00378125 | 621.1085 | -0.0003102442
123.47 | 0.374 | 628.698 | 0.003895833 | 631.1473 | -0.0002616397
126.5 | 0.378 | 644.1265 | 0.0039375 | 646.6627 | -0.0003219758
129.6 | 0.386 | 659.9114 | 0.004020833 | 662.5648 | -0.0003431657
129.24 | 0.417 | 658.0783 | 0.00434375 | 660.9368 | -9.494112e-06
134.16 | 0.405 | 683.1305 | 0.00421875 | 686.0125 | -0.0002993255
136.74 | 0.417 | 696.2676 | 0.00434375 | 699.292 | -0.0002615738
138.83 | 0.421 | 706.9097 | 0.004385417 | 710.0098 | -0.0002903344
139.62 | 0.44 | 710.9323 | 0.004583333 | 714.1908 | -0.0001198537
143.92 | 0.448 | 732.8275 | 0.004666667 | 736.2474 | -0.0001814297
146.9 | 0.467 | 748.0014 | 0.004864583 | 751.6401 | -8.461143e-05
150.42 | 0.486 | 765.9249 | 0.0050625 | 769.8024 | -5.981681e-06
148.97 | 0.494 | 758.5417 | 0.005145833 | 762.445 | 0.0001256639
154.85 | 0.494 | 788.4821 | 0.005145833 | 792.5395 | -7.196661e-05
157.37 | 0.498 | 801.3137 | 0.0051875 | 805.4705 | -0.0001152129
160.9 | 0.498 | 819.2882 | 0.0051875 | 823.5382 | -0.0002338584
162.48 | 0.498 | 827.3334 | 0.0051875 | 831.6252 | -0.0002869632
167.04 | 0.502 | 850.5525 | 0.005229167 | 855.0002 | -0.0003987769
169.9 | 0.498 | 865.1153 | 0.0051875 | 869.6031 | -0.000536354
156.98 | 0.494 | 799.3279 | 0.005145833 | 803.4411 | -0.0001435572
163.25 | 0.525 | 831.2541 | 0.00546875 | 835.8001 | -3.308396e-05
167.86 | 0.544 | 854.7278 | 0.005666667 | 859.5713 | 8.791884e-06
173.39 | 0.583 | 882.8861 | 0.006072917 | 888.2478 | 0.0002268044
178.19 | 0.586 | 907.3273 | 0.006104167 | 912.8657 | 9.653432e-05
182.66 | 0.613 | 930.0881 | 0.006385417 | 936.0271 | 0.0002257994
186.35 | 0.613 | 948.8772 | 0.006385417 | 954.9362 | 0.0001017762
189.03 | 0.629 | 962.5236 | 0.006552083 | 968.8301 | 0.0001772952
190.41 | 0.625 | 969.5504 | 0.006510417 | 975.8626 | 8.951621e-05
192.66 | 0.629 | 981.0072 | 0.006552083 | 987.4348 | 5.52886e-05
195.8 | 0.64 | 996.9958 | 0.006666667 | 1003.642 | 6.358221e-05
198.91 | 0.648 | 1012.832 | 0.00675 | 1019.668 | 4.18312e-05
202.66 | 0.652 | 1031.926 | 0.006791667 | 1038.935 | -4.28222e-05
201.86 | 0.664 | 1027.853 | 0.006916667 | 1034.962 | 0.0001082154
206.53 | 0.667 | 1051.632 | 0.006947917 | 1058.939 | -1.77114e-05
210.69 | 0.683 | 1072.814 | 0.007114583 | 1080.447 | 7.971367e-06
215.04 | 0.694 | 1094.964 | 0.007229167 | 1102.88 | -2.446745e-05
217.76 | 0.694 | 1108.814 | 0.007229167 | 1116.83 | -0.0001158883
221.61 | 0.698 | 1128.418 | 0.007270833 | 1136.622 | -0.0002039225
219.48 | 0.71 | 1117.572 | 0.007395833 | 1125.838 | -8.24186e-06
224.37 | 0.718 | 1142.472 | 0.007479167 | 1151.016 | -8.98797e-05
228.78 | 0.722 | 1164.927 | 0.007520833 | 1173.688 | -0.0001967461
232.98 | 0.749 | 1186.313 | 0.007802083 | 1195.569 | -5.87991e-05
235.02 | 0.81 | 1196.7 | 0.0084375 | 1206.798 | 0.000502934
222.16 | 0.88 | 1131.218 | 0.009166667 | 1141.588 | 0.001657971
222.06 | 0.911 | 1130.709 | 0.009489583 | 1141.439 | 0.001981265
221.84 | 0.949 | 1129.589 | 0.009885417 | 1140.756 | 0.002380694
221.61 | 1.003 | 1128.418 | 0.01044792 | 1140.208 | 0.002945264
220.47 | 1.042 | 1122.613 | 0.01085417 | 1134.798 | 0.003385548
220.5 | 1.076 | 1122.766 | 0.01120833 | 1135.35 | 0.003734842
220.57 | 1.084 | 1123.122 | 0.01129167 | 1135.804 | 0.003814896
221.14 | 1.138 | 1126.025 | 0.01185417 | 1139.373 | 0.004351803
221.29 | 1.188 | 1126.789 | 0.012375 | 1140.733 | 0.00486136
220.85 | 1.231 | 1124.548 | 0.01282292 | 1138.968 | 0.005318493
221.4 | 1.281 | 1127.349 | 0.01334375 | 1142.392 | 0.005814114
220.9 | 1.331 | 1124.803 | 0.01386458 | 1140.398 | 0.006344762
221.37 | 1.374 | 1127.196 | 0.0143125 | 1143.329 | 0.006770659
220.88 | 1.416 | 1124.701 | 0.01475 | 1141.29 | 0.007218362
221.25 | 1.47 | 1126.585 | 0.0153125 | 1143.836 | 0.007760096
221.11 | 1.528 | 1125.872 | 0.01591667 | 1143.792 | 0.008359679
220.73 | 1.559 | 1123.937 | 0.01623958 | 1142.189 | 0.008690258
221.19 | 1.624 | 1126.279 | 0.01691667 | 1145.332 | 0.009340839
220.72 | 1.675 | 1123.886 | 0.01744792 | 1143.496 | 0.009878912
221.02 | 1.725 | 1125.414 | 0.01796875 | 1145.636 | 0.0103806
220.65 | 1.767 | 1123.53 | 0.01840625 | 1144.21 | 0.01082272
220.94 | 1.817 | 1125.006 | 0.01892708 | 1146.299 | 0.01132426
220.44 | 1.86 | 1122.46 | 0.019375 | 1144.208 | 0.01178057
220.87 | 1.918 | 1124.65 | 0.01997917 | 1147.119 | 0.01235862
220.45 | 1.956 | 1122.511 | 0.020375 | 1145.382 | 0.01276074
220.8 | 2.01 | 1124.293 | 0.0209375 | 1147.833 | 0.0133001
220.37 | 2.064 | 1122.104 | 0.0215 | 1146.229 | 0.01386536
220.75 | 2.087 | 1124.039 | 0.02173958 | 1148.475 | 0.0140871
220.63 | 2.141 | 1123.428 | 0.02230208 | 1148.483 | 0.01464152
220.14 | 2.176 | 1120.933 | 0.02266667 | 1146.341 | 0.01501455
220.59 | 2.242 | 1123.224 | 0.02335417 | 1149.456 | 0.01567146
220.02 | 2.284 | 1120.322 | 0.02379167 | 1146.976 | 0.01611805
220.45 | 2.327 | 1122.511 | 0.02423958 | 1149.721 | 0.016541
219.91 | 2.381 | 1119.762 | 0.02480208 | 1147.534 | 0.01710819
220.28 | 2.419 | 1121.646 | 0.02519792 | 1149.909 | 0.01748193
220.15 | 2.489 | 1120.984 | 0.02592708 | 1150.048 | 0.0181973
219.66 | 2.527 | 1118.489 | 0.02632292 | 1147.931 | 0.01859952
220.14 | 2.581 | 1120.933 | 0.02688542 | 1151.07 | 0.01913131
219.81 | 2.627 | 1119.253 | 0.02736458 | 1149.88 | 0.01960891
220.24 | 2.682 | 1121.442 | 0.0279375 | 1152.772 | 0.02015196
219.93 | 2.728 | 1119.864 | 0.02841667 | 1151.686 | 0.02062842
220.4 | 2.786 | 1122.257 | 0.02902083 | 1154.826 | 0.02119992
220.01 | 2.828 | 1120.271 | 0.02945833 | 1153.272 | 0.0216381
220.55 | 2.878 | 1123.021 | 0.02997917 | 1156.688 | 0.02212575
220.24 | 2.925 | 1121.442 | 0.03046875 | 1155.611 | 0.02261139
220.76 | 2.986 | 1124.09 | 0.03110417 | 1159.054 | 0.02321035
220.72 | 3.036 | 1123.886 | 0.031625 | 1159.429 | 0.02371669
220.34 | 3.06 | 1121.951 | 0.031875 | 1157.713 | 0.02397177
220.73 | 3.102 | 1123.937 | 0.0323125 | 1160.254 | 0.02438256
220.49 | 3.156 | 1122.715 | 0.032875 | 1159.624 | 0.02493537
220.81 | 3.199 | 1124.344 | 0.03332292 | 1161.811 | 0.02535818
220.46 | 3.256 | 1122.562 | 0.03391667 | 1160.636 | 0.02594438
220.96 | 3.295 | 1125.108 | 0.03432292 | 1163.725 | 0.02632042
220.55 | 3.349 | 1123.021 | 0.03488542 | 1162.198 | 0.02687789
220.96 | 3.384 | 1125.108 | 0.03525 | 1164.768 | 0.02721634
220.95 | 3.476 | 1125.057 | 0.03620833 | 1165.794 | 0.02814195
220.61 | 3.519 | 1123.326 | 0.03665625 | 1164.503 | 0.02858555
221.04 | 3.538 | 1125.516 | 0.03685417 | 1166.995 | 0.028762
220.67 | 3.58 | 1123.632 | 0.03729167 | 1165.534 | 0.02919629
220.95 | 3.619 | 1125.057 | 0.03769792 | 1167.47 | 0.02957845
220.76 | 3.673 | 1124.09 | 0.03826042 | 1167.098 | 0.03012675
221 | 3.727 | 1125.312 | 0.03882292 | 1169 | 0.03066031
221.07 | 3.785 | 1125.668 | 0.03942708 | 1170.05 | 0.03123938
220.65 | 3.835 | 1123.53 | 0.03994792 | 1168.412 | 0.03175445
221.21 | 3.881 | 1126.381 | 0.04042708 | 1171.917 | 0.03219628
220.82 | 3.932 | 1124.395 | 0.04095833 | 1170.449 | 0.03271986
221.32 | 3.982 | 1126.941 | 0.04147917 | 1173.686 | 0.03320327
220.86 | 4.028 | 1124.599 | 0.04195833 | 1171.785 | 0.03367871
221.31 | 4.07 | 1126.89 | 0.04239583 | 1174.666 | 0.03408338
220.94 | 4.128 | 1125.006 | 0.043 | 1173.382 | 0.03467524
221.26 | 4.171 | 1126.636 | 0.04344792 | 1175.586 | 0.03509385
221.36 | 4.24 | 1127.145 | 0.04416667 | 1176.927 | 0.03577907
220.9 | 4.287 | 1124.803 | 0.04465625 | 1175.032 | 0.0362633
221.37 | 4.341 | 1127.196 | 0.04521875 | 1178.166 | 0.03678581
220.96 | 4.387 | 1125.108 | 0.04569792 | 1176.523 | 0.03725792
221.45 | 4.449 | 1127.603 | 0.04634375 | 1179.861 | 0.03785887
221.03 | 4.464 | 1125.465 | 0.0465 | 1177.799 | 0.03802231
221.23 | 4.51 | 1126.483 | 0.04697917 | 1179.404 | 0.03847335
221.18 | 4.557 | 1126.228 | 0.04746875 | 1179.689 | 0.03894254
221.21 | 4.595 | 1126.381 | 0.04786458 | 1180.295 | 0.03931936
221.09 | 4.669 | 1125.77 | 0.04863542 | 1180.522 | 0.04005874
221.28 | 4.707 | 1126.738 | 0.04903125 | 1181.983 | 0.04042976
221.46 | 4.769 | 1127.654 | 0.04967708 | 1183.673 | 0.04103917
221.15 | 4.815 | 1126.076 | 0.05015625 | 1182.555 | 0.04150597
221.45 | 4.85 | 1127.603 | 0.05052083 | 1184.571 | 0.041843
221.12 | 4.908 | 1125.923 | 0.051125 | 1183.486 | 0.04242904
221.52 | 4.946 | 1127.96 | 0.05152083 | 1186.073 | 0.0427921
221.24 | 4.996 | 1126.534 | 0.05204167 | 1185.161 | 0.04329671
221.47 | 5.031 | 1127.705 | 0.05240625 | 1186.804 | 0.04363546
221.11 | 5.07 | 1125.872 | 0.0528125 | 1185.332 | 0.04403351
221.56 | 5.093 | 1128.163 | 0.05305208 | 1188.015 | 0.04424592
221.5 | 5.147 | 1127.858 | 0.05361458 | 1188.327 | 0.04478196
220.89 | 5.155 | 1124.752 | 0.05369792 | 1185.149 | 0.04488155
221.39 | 5.186 | 1127.298 | 0.05402083 | 1188.195 | 0.04517116
221.13 | 5.209 | 1125.974 | 0.05426042 | 1187.07 | 0.04540718
221.6 | 5.209 | 1128.367 | 0.05426042 | 1189.593 | 0.04539138
221.3 | 5.22 | 1126.839 | 0.054375 | 1188.111 | 0.04551014
221.47 | 5.255 | 1127.705 | 0.05473958 | 1189.435 | 0.04585015
221.72 | 5.294 | 1128.978 | 0.05514583 | 1191.236 | 0.04622684
221.71 | 5.309 | 1128.927 | 0.05530208 | 1191.359 | 0.04637525
222.24 | 5.359 | 1131.626 | 0.05582292 | 1194.797 | 0.04685085
221.97 | 5.382 | 1130.251 | 0.0560625 | 1193.616 | 0.04708682
222.25 | 5.402 | 1131.677 | 0.05627083 | 1195.357 | 0.04727466
222.27 | 5.429 | 1131.779 | 0.05655208 | 1195.783 | 0.04754022
222.38 | 5.463 | 1132.339 | 0.05690625 | 1196.776 | 0.04787168
222.4 | 5.502 | 1132.441 | 0.0573125 | 1197.344 | 0.04825531
222.56 | 5.537 | 1133.255 | 0.05767708 | 1198.618 | 0.04859469
222.48 | 5.579 | 1132.848 | 0.05811458 | 1198.683 | 0.04901094
222.62 | 5.622 | 1133.561 | 0.0585625 | 1199.945 | 0.04942946
222.98 | 5.664 | 1135.394 | 0.059 | 1202.382 | 0.04983057
222.56 | 5.699 | 1133.255 | 0.05936458 | 1200.53 | 0.0501889
222.8 | 5.745 | 1134.477 | 0.05984375 | 1202.369 | 0.05063304
222.51 | 5.784 | 1133.001 | 0.06025 | 1201.264 | 0.05102603
222.93 | 5.83 | 1135.139 | 0.06072917 | 1204.075 | 0.05146375
222.55 | 5.872 | 1133.204 | 0.06116667 | 1202.519 | 0.05188889
222.89 | 5.915 | 1134.936 | 0.06161458 | 1204.864 | 0.05229947
223 | 5.934 | 1135.496 | 0.0618125 | 1205.684 | 0.05248218
222.57 | 5.973 | 1133.306 | 0.06221875 | 1203.819 | 0.05287916
222.94 | 6.019 | 1135.19 | 0.06269792 | 1206.364 | 0.05331773
222.51 | 6.061 | 1133.001 | 0.06313542 | 1204.533 | 0.05374378
222.91 | 6.108 | 1135.037 | 0.063625 | 1207.254 | 0.05419074
222.52 | 6.154 | 1133.052 | 0.06410417 | 1205.685 | 0.05465425
222.96 | 6.204 | 1135.292 | 0.064625 | 1208.66 | 0.0551288
222.66 | 6.247 | 1133.764 | 0.06507292 | 1207.542 | 0.05555952
222.5 | 6.285 | 1132.95 | 0.06546875 | 1207.123 | 0.05593648
222.61 | 6.339 | 1133.51 | 0.06603125 | 1208.357 | 0.05646058
222.59 | 6.385 | 1133.408 | 0.06651042 | 1208.791 | 0.05691064
222.66 | 6.432 | 1133.764 | 0.067 | 1209.727 | 0.05736723
222.52 | 6.467 | 1133.052 | 0.06736458 | 1209.379 | 0.05771357
222.59 | 6.521 | 1133.408 | 0.06792708 | 1210.397 | 0.05823808
222.5 | 6.567 | 1132.95 | 0.06840625 | 1210.451 | 0.05868969
222.84 | 6.621 | 1134.681 | 0.06896875 | 1212.939 | 0.05920461
222.3 | 6.659 | 1131.931 | 0.06936458 | 1210.447 | 0.05959298
222.58 | 6.706 | 1133.357 | 0.06985417 | 1212.527 | 0.06004129
222.37 | 6.752 | 1132.288 | 0.07033333 | 1211.925 | 0.06049613
222.52 | 6.798 | 1133.052 | 0.0708125 | 1213.286 | 0.06093867
222.28 | 6.848 | 1131.83 | 0.07133333 | 1212.567 | 0.06143301
222.14 | 6.868 | 1131.117 | 0.07154167 | 1212.039 | 0.06163216
222.51 | 6.926 | 1133.001 | 0.07214583 | 1214.742 | 0.06218339
221.98 | 6.949 | 1130.302 | 0.07238542 | 1212.119 | 0.06242464
222.34 | 7.014 | 1132.135 | 0.0730625 | 1214.852 | 0.06304372
222.09 | 7.08 | 1130.862 | 0.07375 | 1214.263 | 0.06369261
221.53 | 7.122 | 1128.011 | 0.0741875 | 1211.695 | 0.0641188
221.87 | 7.173 | 1129.742 | 0.07471875 | 1214.155 | 0.06460181
221.28 | 7.211 | 1126.738 | 0.07511458 | 1211.372 | 0.06498989
221.53 | 7.273 | 1128.011 | 0.07576042 | 1213.469 | 0.06558201
220.98 | 7.308 | 1125.21 | 0.076125 | 1210.867 | 0.06593935
221.09 | 7.338 | 1125.77 | 0.0764375 | 1211.821 | 0.066226
220.61 | 7.462 | 1123.326 | 0.07772917 | 1210.641 | 0.06744136
220.87 | 7.493 | 1124.65 | 0.07805208 | 1212.431 | 0.06773221
220.06 | 7.512 | 1120.525 | 0.07825 | 1208.207 | 0.067943
219.94 | 7.57 | 1119.914 | 0.07885417 | 1208.224 | 0.0685072
219.64 | 7.62 | 1118.387 | 0.079375 | 1207.159 | 0.06899993
219.4 | 7.659 | 1117.165 | 0.07978125 | 1206.294 | 0.0693843
218.96 | 7.728 | 1114.924 | 0.0805 | 1204.676 | 0.07006451
218.81 | 7.774 | 1114.161 | 0.08097917 | 1204.384 | 0.07051293
218.2 | 7.828 | 1111.055 | 0.08154167 | 1201.652 | 0.07105365
218.12 | 7.867 | 1110.647 | 0.08194792 | 1201.662 | 0.07143189
218.14 | 7.902 | 1110.749 | 0.0823125 | 1202.178 | 0.07176813
217.2 | 7.936 | 1105.963 | 0.08266667 | 1197.389 | 0.07212691
217.45 | 8.006 | 1107.236 | 0.08339583 | 1199.574 | 0.07279177
216.43 | 8.048 | 1102.042 | 0.08383333 | 1194.43 | 0.07322979
216.6 | 8.102 | 1102.907 | 0.08439583 | 1195.988 | 0.07374293
215.92 | 8.156 | 1099.445 | 0.08495833 | 1192.852 | 0.07428438
215.13 | 8.214 | 1095.422 | 0.0855625 | 1189.149 | 0.07486763
215.25 | 8.261 | 1096.033 | 0.08605208 | 1190.349 | 0.07531449
214.36 | 8.307 | 1091.502 | 0.08653125 | 1185.951 | 0.07578551
214.31 | 8.357 | 1091.247 | 0.08705208 | 1186.242 | 0.07626643
213.55 | 8.407 | 1087.377 | 0.08757292 | 1182.602 | 0.07677098
213.36 | 8.469 | 1086.41 | 0.08821875 | 1182.251 | 0.07737102
212.51 | 8.511 | 1082.082 | 0.08865625 | 1178.015 | 0.07780154
212.43 | 8.569 | 1081.674 | 0.08926042 | 1178.225 | 0.07835904
211.59 | 8.616 | 1077.397 | 0.08975 | 1174.093 | 0.07883664
211.48 | 8.673 | 1076.837 | 0.09034375 | 1174.122 | 0.07938504
210.68 | 8.712 | 1072.763 | 0.09075 | 1170.117 | 0.07978445
210.68 | 8.785 | 1072.763 | 0.09151042 | 1170.932 | 0.08048135
209.49 | 8.828 | 1066.704 | 0.09195833 | 1164.796 | 0.08093163
209.2 | 8.878 | 1065.227 | 0.09247917 | 1163.739 | 0.08141824
208.73 | 8.932 | 1062.834 | 0.09304167 | 1161.722 | 0.08194878
208.35 | 8.955 | 1060.899 | 0.09328125 | 1159.861 | 0.08218072
208.36 | 9.021 | 1060.95 | 0.09396875 | 1160.646 | 0.08280903
207.22 | 9.063 | 1055.145 | 0.09440625 | 1154.758 | 0.08324718
207.39 | 9.113 | 1056.011 | 0.09492708 | 1156.255 | 0.08371726
206.29 | 9.163 | 1050.41 | 0.09544792 | 1150.669 | 0.0842298
206.34 | 9.221 | 1050.664 | 0.09605208 | 1151.583 | 0.08477949
205.26 | 9.264 | 1045.165 | 0.0965 | 1146.024 | 0.08522437
205.24 | 9.318 | 1045.063 | 0.0970625 | 1146.5 | 0.08573791
204.23 | 9.364 | 1039.921 | 0.09754167 | 1141.356 | 0.08620853
204.18 | 9.434 | 1039.666 | 0.09827083 | 1141.835 | 0.08687436
203.27 | 9.488 | 1035.032 | 0.09883333 | 1137.328 | 0.08741698
202.36 | 9.534 | 1030.399 | 0.0993125 | 1132.73 | 0.08788354
202.43 | 9.58 | 1030.755 | 0.09979167 | 1133.616 | 0.08831697
201.36 | 9.63 | 1025.307 | 0.1003125 | 1128.158 | 0.08882639
201.27 | 9.677 | 1024.849 | 0.1008021 | 1128.155 | 0.08927427
200.42 | 9.731 | 1020.52 | 0.1013646 | 1123.965 | 0.0898137
200.13 | 9.8 | 1019.044 | 0.1020833 | 1123.071 | 0.09047583
199.18 | 9.835 | 1014.206 | 0.1024479 | 1118.11 | 0.09083852
199.05 | 9.9 | 1013.544 | 0.103125 | 1118.066 | 0.09145687
198.04 | 9.943 | 1008.402 | 0.1035729 | 1112.845 | 0.09189677
198.23 | 9.97 | 1009.369 | 0.1038542 | 1114.196 | 0.09214521
197.12 | 10.02 | 1003.717 | 0.104375 | 1108.48 | 0.09265424
197.06 | 10.078 | 1003.412 | 0.1049792 | 1108.749 | 0.09320317
196.18 | 10.14 | 998.9307 | 0.105625 | 1104.443 | 0.09381705
195.09 | 10.194 | 993.3805 | 0.1061875 | 1098.865 | 0.09436232
195.13 | 10.244 | 993.5842 | 0.1067083 | 1099.608 | 0.0948317
194.05 | 10.294 | 988.0849 | 0.1072292 | 1094.036 | 0.09533851
194.04 | 10.344 | 988.034 | 0.10775 | 1094.495 | 0.09580913
193.04 | 10.41 | 982.9421 | 0.1084375 | 1089.53 | 0.09646317
192.05 | 10.452 | 977.9011 | 0.108875 | 1084.37 | 0.09689107
191.91 | 10.514 | 977.1882 | 0.1095208 | 1084.211 | 0.09747803
190.87 | 10.552 | 971.8927 | 0.1099167 | 1078.72 | 0.09786968
190.8 | 10.626 | 971.5362 | 0.1106875 | 1079.073 | 0.09856629
189.61 | 10.664 | 965.4769 | 0.1110833 | 1072.725 | 0.0989626
189.43 | 10.73 | 964.5603 | 0.1117708 | 1072.37 | 0.09958723
188.33 | 10.772 | 958.9592 | 0.1122083 | 1066.562 | 0.1000176
188.12 | 10.834 | 957.8899 | 0.1128542 | 1065.992 | 0.1006052
186.92 | 10.877 | 951.7796 | 0.1133021 | 1059.618 | 0.101048
186.69 | 10.931 | 950.6085 | 0.1138646 | 1058.849 | 0.1015608
185.71 | 10.977 | 945.6184 | 0.11434375 | 1053.744 | 0.1020238
185.36 | 11.05 | 943.8362 | 0.1151042 | 1052.476 | 0.1027178
184.87 | 11.069 | 941.3412 | 0.1153021 | 1049.88 | 0.1029117
183.59 | 11.123 | 934.8236 | 0.1158646 | 1043.137 | 0.1034589
183.6 | 11.17 | 934.8745 | 0.1163542 | 1043.651 | 0.1038973
182.21 | 11.228 | 927.7967 | 0.1169583 | 1036.31 | 0.104485
182.13 | 11.286 | 927.3894 | 0.1175625 | 1036.416 | 0.1050285
180.81 | 11.343 | 920.6681 | 0.11815625 | 1029.451 | 0.105604
180.71 | 11.39 | 920.1589 | 0.1186458 | 1029.332 | 0.1060451
179.32 | 11.428 | 913.0811 | 0.1190417 | 1021.776 | 0.1064456
179.17 | 11.475 | 912.3173 | 0.11953125 | 1021.368 | 0.1068881
178.1 | 11.733 | 906.869 | 0.12221875 | 1017.705 | 0.1093217
176.86 | 11.629 | 900.555 | 0.1211354 | 1009.644 | 0.1083976
176.61 | 11.66 | 899.282 | 0.1214583 | 1008.507 | 0.1086939
175.43 | 11.698 | 893.2736 | 0.1218542 | 1002.123 | 0.1090865
174.97 | 11.764 | 890.9313 | 0.1225417 | 1000.108 | 0.1097146
173.78 | 11.818 | 884.8719 | 0.1231042 | 993.8034 | 0.1102556
173.31 | 11.876 | 882.4787 | 0.1237083 | 991.6487 | 0.1108092
172.05 | 11.918 | 876.0629 | 0.1241458 | 984.8225 | 0.1112408
171.67 | 11.98 | 874.128 | 0.1247917 | 983.2119 | 0.1118279
170.44 | 12.026 | 867.865 | 0.1252708 | 976.5831 | 0.1122952
169.97 | 12.08 | 865.4718 | 0.1258333 | 974.377 | 0.1128107
168.72 | 12.15 | 859.1069 | 0.1265625 | 967.8376 | 0.1135002
167.84 | 12.177 | 854.626 | 0.12684375 | 963.03 | 0.1137794
167.59 | 12.227 | 853.353 | 0.1273646 | 962.04 | 0.1142499
166.13 | 12.296 | 845.9188 | 0.1280833 | 954.2669 | 0.1149363
165.75 | 12.3 | 843.9839 | 0.128125 | 952.1193 | 0.114986
164.22 | 12.447 | 836.1933 | 0.12965625 | 944.611 | 0.1163938
163.91 | 12.443 | 834.6148 | 0.1296146 | 942.793 | 0.1163674
162.26 | 12.485 | 826.2131 | 0.1300521 | 933.6639 | 0.1168101
161.82 | 12.567 | 823.9727 | 0.13090625 | 931.8359 | 0.1175804
143.46 | 12.655 | 730.4853 | 0.1318229 | 826.78 | 0.1190078
145 | 12.682 | 738.3268 | 0.1321042 | 835.8628 | 0.1192045
144.2 | 12.748 | 734.2533 | 0.1327917 | 831.756 | 0.1198384
142.53 | 12.81 | 725.7498 | 0.1334375 | 822.592 | 0.1204645

## Q890C20-1
荷载kN | 位移mm |  | 名义应力/Mpa | 名义应变 | 真实应力 | 真实塑性应变 | 极限荷载 | 293.58 | ABAQUS应力 | ABAQUS应变
0 | -0.027 |  | 0 | -0.00028125 | 0 | -0.0002812896 | 极限强度 | 977.948 | 941.7099 | -0.0004870341
0.35 | -0.066 | 1 | 1.165889 | -0.0006875 | 1.165088 | -0.0006953264 | 极限强度对应的行 | 302 | 934.9314 | 0.0008065971
0.45 | -0.008 | 0.2222222 | 1.499001 | -8.333333e-05 | 1.498876 | -9.309535e-05 | 极限应变 | 0.05801042 | 941.6453 | 0.001845089
2.24 | -0.054 | 0.7991071 | 7.461692 | -0.0005625 | 7.457495 | -0.0006112341 |  |  | 945.7149 | 0.002826859
3.38 | -0.008 | 0.3372781 | 11.25916 | -8.333333e-05 | 11.25822 | -0.0001566343 |  |  | 944.9808 | 0.003911263
4.08 | -0.023 | 0.1715686 | 13.59094 | -0.0002395833 | 13.58768 | -0.0003280895 |  |  | 950.4176 | 0.005037678
5.36 | -0.008 | 0.238806 | 17.85476 | -8.333333e-05 | 17.85328 | -0.0001995719 |  |  | 950.9014 | 0.005190014
5.92 | -0.004 | 0.09459459 | 19.72019 | -4.166667e-05 | 19.71936 | -0.0001700466 |  |  | 949.5254 | 0.005561491
6.09 | -0.004 | 0.02791461 | 20.28648 | -4.166667e-05 | 20.28563 | -0.0001737332 |  |  | 950.3734 | 0.006632766
6.5 | -0.031 | 0.06307692 | 21.65223 | -0.0003229167 | 21.64524 | -0.0004639256 |  |  | 955.3337 | 0.006921617
7 | -0.039 | 0.07142857 | 23.31779 | -0.00040625 | 23.30832 | -0.0005581322 |  |  | 954.5538 | 0.007919215
7.35 | 0 | 0.04761905 | 24.48368 | 0 | 24.48368 | -0.0001593896 |  |  | 954.6079 | 0.009436858
8.18 | -0.039 | 0.101467 | 27.2485 | -0.00040625 | 27.23743 | -0.0005837212 |  |  | 959.326 | 0.008890537
8.34 | 0 | 0.01918465 | 27.78148 | 0 | 27.78148 | -0.0001808584 |  |  | 955.8305 | 0.010182
8.68 | -0.004 | 0.03917051 | 28.91406 | -4.166667e-05 | 28.91285 | -0.0002298991 |  |  | 960.582 | 0.01055363
9.61 | -0.035 | 0.09677419 | 32.01199 | -0.0003645833 | 32.00032 | -0.000573049 |  |  | 957.3187 | 0.01081155
9.99 | -0.008 | 0.03803804 | 33.27781 | -8.333333e-05 | 33.27504 | -0.0002999766 |  |  | 957.4924 | 0.01117103
10.86 | -0.008 | 0.0801105 | 36.17588 | -8.333333e-05 | 36.17287 | -0.0003188431 |  |  | 960.9593 | 0.01257966
10.98 | -0.019 | 0.01092896 | 36.57562 | -0.0001979167 | 36.56838 | -0.0004360448 |  |  | 959.8422 | 0.01162973
11.91 | 0.004 | 0.07808564 | 39.67355 | 4.166667e-05 | 39.6752 | -0.0002166104 |  |  | 961.0727 | 0.01234233
12.02 | -0.012 | 0.009151414 | 40.03997 | -0.000125 | 40.03497 | -0.0003856694 |  |  | 962.2721 | 0.01248898
13.13 | 0.008 | 0.08453922 | 43.73751 | 8.333333e-05 | 43.74115 | -0.0002014029 |  |  | 961.0208 | 0.01285696
13.78 | 0 | 0.04716981 | 45.90273 | 0 | 45.90273 | -0.0002988284 |  |  | 960.3284 | 0.01341653
14.63 | 0.012 | 0.05809979 | 48.73418 | 0.000125 | 48.74027 | -0.000192269 |  |  | 963.1353 | 0.01395346
15.14 | 0.004 | 0.0336856 | 50.43304 | 4.166667e-05 | 50.43515 | -0.0002866551 |  |  | 964.1424 | 0.0158866
16.05 | 0.008 | 0.05669782 | 53.46436 | 8.333333e-05 | 53.46881 | -0.000264725 |  |  | 967.4341 | 0.01748422
16.79 | 0.015 | 0.04407385 | 55.92938 | 0.00015625 | 55.93812 | -0.0002078644 |  |  | 967.9115 | 0.01578057
17.57 | 0.019 | 0.04439385 | 58.52765 | 0.0001979167 | 58.53923 | -0.00018312 |  |  | 966.4854 | 0.01614846
17.87 | 0.008 | 0.01678791 | 59.52698 | 8.333333e-05 | 59.53194 | -0.0003041929 |  |  | 972.2711 | 0.01702345
18.57 | 0.035 | 0.03769521 | 61.85876 | 0.0003645833 | 61.88131 | -3.818582e-05 |  |  | 970.6757 | 0.01682877
18.88 | 0.035 | 0.01641949 | 62.89141 | 0.0003645833 | 62.91433 | -4.490838e-05 |  |  | 972.1973 | 0.01730038
19.06 | 0.035 | 0.009443861 | 63.49101 | 0.0003645833 | 63.51415 | -4.88118e-05 |  |  | 970.5667 | 0.01742336
19.42 | 0.031 | 0.01853759 | 64.69021 | 0.0003229167 | 64.7111 | -9.827098e-05 |  |  | 971.0038 | 0.01769693
19.54 | 0.039 | 0.006141249 | 65.08994 | 0.00040625 | 65.11638 | -1.75703e-05 |  |  | 971.9233 | 0.01793667
19.56 | 0.039 | 0.001022495 | 65.15656 | 0.00040625 | 65.18303 | -1.800401e-05 |  |  | 972.6604 | 0.02124146
19.58 | 0.039 | 0.00102145 | 65.22318 | 0.00040625 | 65.24968 | -1.843773e-05 |  |  | 971.6703 | 0.02093156
19.88 | 0.031 | 0.01509054 | 66.22252 | 0.0003229167 | 66.2439 | -0.0001082464 |  |  | 973.8735 | 0.01937608
20.38 | 0.035 | 0.02453386 | 67.88807 | 0.0003645833 | 67.91283 | -7.743687e-05 |  |  | 975.6033 | 0.02023315
20.5 | 0.027 | 0.005853659 | 68.28781 | 0.00028125 | 68.30701 | -0.0001633456 |  |  | 973.1826 | 0.01958478
20.8 | 0.039 | 0.01442308 | 69.28714 | 0.00040625 | 69.31529 | -4.489423e-05 |  |  | 976.7777 | 0.01999089
21.4 | 0.046 | 0.02803738 | 71.28581 | 0.0004791667 | 71.31997 | 1.497877e-05 |  |  | 975.5637 | 0.02019257
22.34 | 0.035 | 0.04207699 | 74.41706 | 0.0003645833 | 74.44419 | -0.0001199408 |  |  | 980.5962 | 0.02280119
23.48 | 0.035 | 0.04855196 | 78.21452 | 0.0003645833 | 78.24304 | -0.0001446624 |  |  | 978.1732 | 0.02089035
24.48 | 0.027 | 0.04084967 | 81.54564 | 0.00028125 | 81.56857 | -0.0002496545 |  |  | 977.3571 | 0.02132388
25.14 | 0.039 | 0.02625298 | 83.74417 | 0.00040625 | 83.77819 | -0.00013901 |  |  | 981.5501 | 0.02307002
26.21 | 0.05 | 0.04082411 | 87.30846 | 0.0005208333 | 87.35393 | -4.768341e-05 |  |  | 978.2687 | 0.02186858
27.36 | 0.039 | 0.04203216 | 91.13924 | 0.00040625 | 91.17627 | -0.0001871522 |  |  | 985.2026 | 0.02316907
28.39 | 0.042 | 0.03628038 | 94.57029 | 0.0004375 | 94.61166 | -0.0001782516 |  |  | 983.7333 | 0.02258787
29.62 | 0.077 | 0.041526 | 98.66755 | 0.0008020833 | 98.74669 | 0.0001594326 |  |  | 980.4698 | 0.02288344
30.65 | 0.077 | 0.03360522 | 102.0986 | 0.0008020833 | 102.1805 | 0.0001370963 |  |  | 984.3139 | 0.02623354
31.01 | 0.085 | 0.01160916 | 103.2978 | 0.0008854167 | 103.3893 | 0.0002125526 |  |  | 984.4253 | 0.02434375
32.38 | 0.1 | 0.04231007 | 107.8614 | 0.001041667 | 107.9738 | 0.0003389428 |  |  | 984.1619 | 0.0237251
33.58 | 0.066 | 0.03573556 | 111.8588 | 0.0006875 | 111.9357 | -4.094069e-05 |  |  | 983.2243 | 0.02403615
35.06 | 0.062 | 0.04221335 | 116.7888 | 0.0006458333 | 116.8642 | -0.0001146744 |  |  | 989.9572 | 0.02689788
35.29 | 0.062 | 0.006517427 | 117.555 | 0.0006458333 | 117.6309 | -0.0001196621 |  |  | 987.9343 | 0.02467735
36.93 | 0.085 | 0.04440834 | 123.018 | 0.0008854167 | 123.1269 | 8.417348e-05 |  |  | 986.319 | 0.02500253
37.93 | 0.077 | 0.02636436 | 126.3491 | 0.0008020833 | 126.4504 | -2.077526e-05 |  |  | 985.6416 | 0.02540294
39.1 | 0.066 | 0.02992327 | 130.2465 | 0.0006875 | 130.336 | -0.0001606455 |  |  | 990.2491 | 0.02701771
40.16 | 0.073 | 0.02639442 | 133.7775 | 0.0007604167 | 133.8792 | -0.0001107684 |  |  | 990.2157 | 0.02607457
41.67 | 0.069 | 0.0362371 | 138.8075 | 0.00071875 | 138.9072 | -0.0001851496 |  |  | 986.9407 | 0.02636918
43.46 | 0.081 | 0.0411873 | 144.7702 | 0.00084375 | 144.8923 | -9.906455e-05 |  |  | 991.8677 | 0.02700752
44.34 | 0.127 | 0.01984664 | 147.7015 | 0.001322917 | 147.8969 | 0.0003605002 |  |  | 992.9008 | 0.02700102
46.61 | 0.093 | 0.048702 | 155.2632 | 0.00096875 | 155.4136 | -4.248756e-05 |  |  | 992.2075 | 0.02735005
46.72 | 0.093 | 0.002354452 | 155.6296 | 0.00096875 | 155.7803 | -4.487298e-05 |  |  | 993.2988 | 0.02757627
50.83 | 0.208 | 0.08085776 | 169.3205 | 0.002166667 | 169.6873 | 0.001062041 |  |  | 994.0681 | 0.02796654
53.06 | 0.112 | 0.04202789 | 176.7488 | 0.001166667 | 176.955 | 1.53455e-05 |  |  | 991.2641 | 0.02821712
53.68 | 0.108 | 0.01154993 | 178.8141 | 0.001125 | 179.0153 | -3.971858e-05 |  |  | 993.5785 | 0.03054922
54.62 | 0.154 | 0.01720981 | 181.9454 | 0.001604167 | 182.2372 | 0.0004184106 |  |  | 998.6347 | 0.02934482
56.98 | 0.189 | 0.04141804 | 189.8068 | 0.00196875 | 190.1805 | 0.0007311656 |  |  | 995.4189 | 0.02932456
57.78 | 0.104 | 0.01384562 | 192.4717 | 0.001083333 | 192.6802 | -0.0001702505 |  |  | 997.4901 | 0.02962508
60.18 | 0.193 | 0.03988036 | 200.4664 | 0.002010417 | 200.8694 | 0.0007033554 |  |  | 997.1366 | 0.03251527
63.4 | 0.112 | 0.05078864 | 211.1925 | 0.001166667 | 211.4389 | -0.0002088842 |  |  | 998.0943 | 0.03075324
64.39 | 0.112 | 0.01537506 | 214.4903 | 0.001166667 | 214.7406 | -0.000230353 |  |  | 999.0474 | 0.03261421
65.92 | 0.112 | 0.02320995 | 219.5869 | 0.001166667 | 219.8431 | -0.0002635321 |  |  | 1003.011 | 0.03333521
68.47 | 0.185 | 0.03724259 | 228.0813 | 0.001927083 | 228.5208 | 0.0004404117 |  |  | 1001.178 | 0.03115805
71.5 | 0.139 | 0.04237762 | 238.1746 | 0.001447917 | 238.5194 | -0.0001036553 |  |  | 996.7209 | 0.03153932
72.24 | 0.212 | 0.01024363 | 240.6396 | 0.002208333 | 241.171 | 0.0006393264 |  |  | 1001.841 | 0.03450048
74.94 | 0.205 | 0.03602882 | 249.6336 | 0.002135417 | 250.1666 | 0.0005080165 |  |  | 1004.136 | 0.03483829
77 | 0.112 | 0.02675325 | 256.4957 | 0.001166667 | 256.7949 | -0.0005038092 |  |  | 1003.896 | 0.03227125
77.86 | 0.297 | 0.01104547 | 259.3604 | 0.00309375 | 260.1628 | 0.001400529 |  |  | 1003.081 | 0.03270993
81.25 | 0.274 | 0.04172308 | 270.6529 | 0.002854167 | 271.4254 | 0.001088141 |  |  | 1002.688 | 0.03356894
82.92 | 0.286 | 0.02013989 | 276.2159 | 0.002979167 | 277.0387 | 0.001176563 |  |  | 1007.213 | 0.03466816
85.29 | 0.12 | 0.02778755 | 284.1106 | 0.00125 | 284.4657 | -0.0006003506 |  |  | 1003.873 | 0.03367232
85.61 | 0.297 | 0.003737881 | 285.1765 | 0.00309375 | 286.0588 | 0.001232465 |  |  | 1007.797 | 0.03400022
89.59 | 0.112 | 0.0444246 | 298.4344 | 0.001166667 | 298.7826 | -0.0007768317 |  |  | 1005.27 | 0.03436834
91.79 | 0.143 | 0.02396775 | 305.7628 | 0.001489583 | 306.2183 | -0.0005020518 |  |  | 1007.59 | 0.03469598
93.01 | 0.139 | 0.01311687 | 309.8268 | 0.001447917 | 310.2754 | -0.0005701138 |  |  | 1007.948 | 0.03539779
95.13 | 0.143 | 0.02228529 | 316.8887 | 0.001489583 | 317.3608 | -0.0005744819 |  |  | 1006.982 | 0.03551441
97.6 | 0.147 | 0.02530738 | 325.1166 | 0.00153125 | 325.6144 | -0.0005864416 |  |  | 1012.581 | 0.03839068
100.72 | 0.282 | 0.03097697 | 335.5097 | 0.0029375 | 336.4952 | 0.0007490143 |  |  | 1009.894 | 0.03607914
102.42 | 0.374 | 0.01659832 | 341.1726 | 0.003895833 | 342.5017 | 0.001667219 |  |  | 1009.303 | 0.03639425
102.79 | 0.131 | 0.003599572 | 342.4051 | 0.001364583 | 342.8723 | -0.0008654159 |  |  | 1009.388 | 0.03682552
106.45 | 0.17 | 0.03438234 | 354.5969 | 0.001770833 | 355.2249 | -0.0005391713 |  |  | 1012.298 | 0.03703827
108.41 | 0.355 | 0.01807951 | 361.1259 | 0.003697917 | 362.4613 | 0.001340154 |  |  | 1010.622 | 0.0373197
111.05 | 0.336 | 0.02377308 | 369.9201 | 0.0035 | 371.2148 | 0.001085697 |  |  | 1015.118 | 0.03964717
114.16 | 0.178 | 0.02724247 | 380.2798 | 0.001854167 | 380.9849 | -0.0006231852 |  |  | 1013.697 | 0.03807294
115.69 | 0.181 | 0.013225 | 385.3764 | 0.001885417 | 386.103 | -0.0006251725 |  |  | 1014.12 | 0.03811041
120.27 | 0.178 | 0.03808098 | 400.6329 | 0.001854167 | 401.3758 | -0.0007556845 |  |  | 1011.663 | 0.03997895
121.13 | 0.17 | 0.00709981 | 403.4977 | 0.001770833 | 404.2122 | -0.0008575168 |  |  | 1013.988 | 0.04012463
126.12 | 0.266 | 0.03956549 | 420.1199 | 0.002770833 | 421.284 | 3.200618e-05 |  |  | 1014.716 | 0.0397698
128.42 | 0.316 | 0.01790998 | 427.7815 | 0.003291667 | 429.1896 | 0.0005013885 |  |  | 1013.926 | 0.03954445
129.34 | 0.178 | 0.007113035 | 430.8461 | 0.001854167 | 431.645 | -0.0009523735 |  |  | 1017.001 | 0.04025599
133.87 | 0.185 | 0.0338388 | 445.936 | 0.001927083 | 446.7954 | -0.0009778305 |  |  | 1015.372 | 0.04041618
136.32 | 0.189 | 0.01797242 | 454.0973 | 0.00196875 | 454.9913 | -0.0009893747 |  |  | 1018.105 | 0.04078928
139.95 | 0.374 | 0.02593783 | 466.1892 | 0.003895833 | 468.0054 | 0.0008533561 |  |  | 1014.835 | 0.04095958
142.64 | 0.193 | 0.01885867 | 475.1499 | 0.002010417 | 476.1051 | -0.001084844 |  |  | 1018.181 | 0.04248739
145.08 | 0.278 | 0.01681831 | 483.2778 | 0.002895833 | 484.6773 | -0.0002545071 |  |  | 1021.492 | 0.04269645
147.56 | 0.425 | 0.01680672 | 491.539 | 0.004427083 | 493.7151 | 0.001217377 |  |  | 1020.672 | 0.04189275
150.5 | 0.49 | 0.01953488 | 501.3324 | 0.005104167 | 503.8913 | 0.001827493 |  |  | 1018.27 | 0.04236703
153.27 | 0.232 | 0.01807268 | 510.5596 | 0.002416667 | 511.7935 | -0.0009100099 |  |  | 1024.089 | 0.04506303
157.81 | 0.251 | 0.02876877 | 525.6829 | 0.002614583 | 527.0573 | -0.0008110428 |  |  | 1021.321 | 0.04608533
160.65 | 0.247 | 0.01767818 | 535.1432 | 0.002572917 | 536.5201 | -0.0009141889 |  |  | 1026.582 | 0.04608267
163.25 | 0.459 | 0.01592649 | 543.8041 | 0.00478125 | 546.4042 | 0.001229672 |  |  | 1023.304 | 0.04395203
165.65 | 0.27 | 0.01448838 | 551.7988 | 0.0028125 | 553.3507 | -0.0007836773 |  |  | 1023.403 | 0.04422053
168.69 | 0.251 | 0.01802122 | 561.9254 | 0.002614583 | 563.3946 | -0.001046983 |  |  | 1021.643 | 0.04443072
171.27 | 0.259 | 0.01506393 | 570.5197 | 0.002697917 | 572.0589 | -0.001019819 |  |  | 1020.952 | 0.04555031
172.73 | 0.266 | 0.008452498 | 575.3831 | 0.002770833 | 576.9774 | -0.0009787625 |  |  | 1028.949 | 0.04680389
177.33 | 0.27 | 0.02594034 | 590.7062 | 0.0028125 | 592.3676 | -0.001036966 |  |  | 1025.724 | 0.04559048
181.43 | 0.27 | 0.02259825 | 604.3638 | 0.0028125 | 606.0635 | -0.001125877 |  |  | 1026.278 | 0.04578609
185.39 | 0.282 | 0.02136038 | 617.555 | 0.0029375 | 619.369 | -0.001087111 |  |  | 1025.29 | 0.04889185
186.45 | 0.382 | 0.00568517 | 621.0859 | 0.003979167 | 623.5573 | -7.202064e-05 |  |  | 1027.069 | 0.0486924
190.73 | 0.278 | 0.0224401 | 635.3431 | 0.002895833 | 637.183 | -0.001244458 |  |  | 1030.775 | 0.04874894
194.71 | 0.278 | 0.02044066 | 648.6009 | 0.002895833 | 650.4792 | -0.001330766 |  |  | 1028.386 | 0.04711547
203.73 | 0.286 | 0.04427428 | 678.6476 | 0.002979167 | 680.6694 | -0.001443282 |  |  | 1029.813 | 0.04764312
206.69 | 0.305 | 0.01432096 | 688.5077 | 0.003177083 | 690.6951 | -0.001310162 |  |  | 1027.315 | 0.04803586
211.06 | 0.374 | 0.02070501 | 703.0646 | 0.003895833 | 705.8036 | -0.0006887112 |  |  | 1029.255 | 0.04974989
208.38 | 0.328 | -0.01286112 | 694.1372 | 0.003416667 | 696.5089 | -0.001108015 |  |  | 1032.218 | 0.05014783
213.96 | 0.313 | 0.02607964 | 712.7249 | 0.003260417 | 715.0486 | -0.001384751 |  |  | 1031.337 | 0.0491224
218.98 | 0.324 | 0.02292447 | 729.447 | 0.003375 | 731.9089 | -0.001379408 |  |  | 1028.195 | 0.04940947
222.11 | 0.332 | 0.01409212 | 739.8734 | 0.003458333 | 742.4321 | -0.001364235 |  |  | 1035.382 | 0.05070281
223.62 | 0.575 | 0.006752527 | 744.9034 | 0.005989583 | 749.3651 | 0.00112237 |  |  | 1032.494 | 0.05003715
225.77 | 0.34 | 0.009522966 | 752.0653 | 0.003541667 | 754.7289 | -0.001360562 |  |  | 1033.216 | 0.05022094
230.28 | 0.336 | 0.01958485 | 767.0886 | 0.0035 | 769.7734 | -0.001499885 |  |  | 1031.269 | 0.05222207
233.9 | 0.259 | 0.0154767 | 779.1472 | 0.002697917 | 781.2493 | -0.002377992 |  |  | 1032.61 | 0.0512148
238.17 | 0.336 | 0.01792837 | 793.3711 | 0.0035 | 796.1479 | -0.001670984 |  |  | 1033.278 | 0.05151744
241.09 | 0.405 | 0.01211166 | 803.0979 | 0.00421875 | 806.486 | -0.00101832 |  |  | 1032.579 | 0.0519075
239.84 | 0.34 | -0.005211808 | 798.934 | 0.003541667 | 801.7636 | -0.001665679 |  |  | 1034.714 | 0.05201306
245.97 | 0.409 | 0.02492174 | 819.3538 | 0.004260417 | 822.8446 | -0.001082655 |  |  | 1031.937 | 0.05252441
249.46 | 0.347 | 0.01399022 | 830.9793 | 0.003614583 | 833.983 | -0.001801638 |  |  | 1036.538 | 0.05360253
254.15 | 0.39 | 0.01845367 | 846.6023 | 0.0040625 | 850.0416 | -0.00145714 |  |  | 1037.469 | 0.05309318
258.47 | 0.448 | 0.01671374 | 860.9927 | 0.004666667 | 865.0106 | -0.0009492811 |  |  | 1037.512 | 0.05347808
262.28 | 0.374 | 0.01452646 | 873.6842 | 0.003895833 | 877.0879 | -0.001799451 |  |  | 1034.458 | 0.05406933
262.85 | 0.39 | 0.002168537 | 875.5829 | 0.0040625 | 879.14 | -0.001645805 |  |  | 1039.656 | 0.05571371
257.8 | 0.436 | -0.01958883 | 858.7608 | 0.004541667 | 862.661 | -0.001059179 |  |  | 1036.988 | 0.05458657
263.88 | 0.39 | 0.02304078 | 879.014 | 0.0040625 | 882.585 | -0.001668142 |  |  | 1039.403 | 0.05495637
269.79 | 0.583 | 0.02190593 | 898.7009 | 0.006072917 | 904.1586 | 0.0002039765 |  |  | 1034.729 | 0.05539899
273.81 | 0.405 | 0.01468171 | 912.0919 | 0.00421875 | 915.9398 | -0.001727875 |  |  | 1041.854 | 0.05782606
277.57 | 0.432 | 0.01354613 | 924.6169 | 0.0045 | 928.7777 | -0.001529383 |  |  | 1038.28 | 0.05617521
280.45 | 0.428 | 0.01026921 | 934.2105 | 0.004458333 | 938.3755 | -0.001633319 |  |  | 1039.477 | 0.05643375
280.24 | 0.432 | -0.0007493577 | 933.511 | 0.0045 | 937.7118 | -0.001587284 |  |  | 1040.203 | 0.05696079
281.12 | 0.606 | 0.003130336 | 936.4424 | 0.0063125 | 942.3537 | 0.0001963868 |  |  | 1035.994 | 0.0575177
281.12 | 0.54 | 0 | 936.4424 | 0.005625 | 941.7099 | -0.0004870341 |  |  | 1042.792 | 0.06016725
279.52 | 0.502 | -0.005724098 | 931.1126 | 0.005229167 | 935.9815 | -0.0008460337 |  |  | 1039.612 | 0.05814447
278.65 | 0.529 | -0.003122196 | 928.2145 | 0.005510417 | 933.3294 | -0.0005474194 |  |  | 1039.566 | 0.05847885
279.47 | 0.729 | 0.002934125 | 930.946 | 0.00759375 | 938.0154 | 0.001504571 |  |  | 1039.259 | 0.06083589
279.93 | 0.525 | 0.001643268 | 932.4783 | 0.00546875 | 937.5778 | -0.0006166162 |  |  | 1043.751 | 0.06160218
278.75 | 0.66 | -0.004233184 | 928.5476 | 0.006875 | 934.9314 | 0.0008065971 |  |  | 1044.26 | 0.06174599
280.4 | 0.845 | 0.005884451 | 934.044 | 0.008802083 | 942.2655 | 0.002682912 |  |  | 1043.443 | 0.05989843
280.45 | 0.764 | 0.0001782849 | 934.2105 | 0.007958333 | 941.6453 | 0.001845089 |  |  | 1039.597 | 0.06026517
280.81 | 0.795 | 0.001282006 | 935.4097 | 0.00828125 | 943.1561 | 0.002157598 |  |  | 1044.938 | 0.06133049
280.4 | 0.818 | -0.001462197 | 934.044 | 0.008520833 | 942.0028 | 0.002404077 |  |  | 1042.195 | 0.06100423
281.38 | 0.861 | 0.003482835 | 937.3085 | 0.00896875 | 945.7149 | 0.002826859 |  |  | 1042.015 | 0.06134827
281.07 | 0.864 | -0.001102928 | 936.2758 | 0.009 | 944.7023 | 0.002864553 |  |  | 1044.919 | 0.06378658
280.86 | 0.965 | -0.0007477035 | 935.5763 | 0.01005208 | 944.9808 | 0.003911263 |  |  | 1046.154 | 0.06211632
281.69 | 0.957 | 0.002946501 | 938.3411 | 0.00996875 | 947.6952 | 0.003810756 |  |  | 1047.076 | 0.06248263
280.45 | 0.992 | -0.004421466 | 934.2105 | 0.01033333 | 943.864 | 0.004198566 |  |  | 1045.203 | 0.06299294
281.32 | 1.312 | 0.003092564 | 937.1086 | 0.01366667 | 949.9157 | 0.00747351 |  |  | 1046.697 | 0.06335547
282.15 | 1.077 | 0.002941698 | 939.8734 | 0.01121875 | 950.4176 | 0.005037678 |  |  | 1046.302 | 0.0637
282.25 | 1.092 | 0.0003542958 | 940.2065 | 0.011375 | 950.9014 | 0.005190014 |  |  | 1049.041 | 0.06435754
281.74 | 1.127 | -0.00181018 | 938.5077 | 0.01173958 | 949.5254 | 0.005561491 |  |  | 1044.811 | 0.06457852
281.69 | 1.231 | -0.0001775001 | 938.3411 | 0.01282292 | 950.3734 | 0.006632766 |  |  | 1048.165 | 0.06492919
281.74 | 1.312 | 0.0001774686 | 938.5077 | 0.01366667 | 951.3339 | 0.007464402 |  |  | 1048.602 | 0.0653462
281.58 | 1.243 | -0.0005682222 | 937.9747 | 0.01294792 | 950.1195 | 0.006758561 |  |  | 1046.139 | 0.06584888
283.07 | 1.262 | 0.005263716 | 942.938 | 0.01314583 | 955.3337 | 0.006921617 |  |  | 1047.317 | 0.06625127
282.15 | 1.328 | -0.003260677 | 939.8734 | 0.01383333 | 952.875 | 0.007619917 |  |  | 1050.418 | 0.06762562
282.56 | 1.358 | 0.001451019 | 941.2392 | 0.01414583 | 954.5538 | 0.007919215 |  |  | 1047.166 | 0.06700255
281.43 | 1.397 | -0.004015208 | 937.475 | 0.01455208 | 951.1172 | 0.008344223 |  |  | 1045.758 | 0.06814043
282.25 | 1.679 | 0.002905226 | 940.2065 | 0.01748958 | 956.6503 | 0.01121762 |  |  | 1052.848 | 0.0687007
282.87 | 1.521 | 0.00219182 | 942.2718 | 0.01584375 | 957.2009 | 0.009585325 |  |  | 1050.096 | 0.06800717
282.15 | 1.505 | -0.002551834 | 939.8734 | 0.01567708 | 954.6079 | 0.009436858 |  |  | 1046.304 | 0.06866243
283.69 | 1.455 | 0.005428461 | 945.0033 | 0.01515625 | 959.326 | 0.008890537 |  |  | 1047.615 | 0.07098587
282.3 | 1.578 | -0.00492384 | 940.3731 | 0.0164375 | 955.8305 | 0.010182 |  |  | 1051.697 | 0.06987396
283.59 | 1.617 | 0.00454882 | 944.6702 | 0.01684375 | 960.582 | 0.01055363 |  |  | 1048.847 | 0.07019221
282.56 | 1.64 | -0.003645243 | 941.2392 | 0.01708333 | 957.3187 | 0.01081155 |  |  | 1048.175 | 0.07259185
282.51 | 1.675 | -0.0001769849 | 941.0726 | 0.01744792 | 957.4924 | 0.01117103 |  |  | 1053.272 | 0.07192161
283.13 | 1.814 | 0.002189807 | 943.1379 | 0.01889583 | 960.9593 | 0.01257966 |  |  | 1051.015 | 0.07118852
283.07 | 1.721 | -0.0002119617 | 942.938 | 0.01792708 | 959.8422 | 0.01162973 |  |  | 1051.301 | 0.07163293
283.23 | 1.791 | 0.0005649119 | 943.471 | 0.01865625 | 961.0727 | 0.01234233 |  |  | 1047.44 | 0.07206334
283.54 | 1.806 | 0.00109332 | 944.5037 | 0.0188125 | 962.2721 | 0.01248898 |  |  | 1053.853 | 0.07460931
283.07 | 1.841 | -0.001660367 | 942.938 | 0.01917708 | 961.0208 | 0.01285696 |  |  | 1051.658 | 0.07518305
282.71 | 1.895 | -0.00127339 | 941.7388 | 0.01973958 | 960.3284 | 0.01341653 |  |  | 1052.576 | 0.07588263
284.31 | 2.069 | 0.00562766 | 947.0686 | 0.02155208 | 967.4799 | 0.01515767 |  |  | 1050.63 | 0.07455132
283.38 | 1.949 | -0.003281812 | 943.9707 | 0.02030208 | 963.1353 | 0.01395346 |  |  | 1052.598 | 0.07517741
283.13 | 2.138 | -0.0008829866 | 943.1379 | 0.02227083 | 964.1424 | 0.0158866 |  |  | 1055.744 | 0.07478163
283.64 | 2.296 | 0.001798054 | 944.8368 | 0.02391667 | 967.4341 | 0.01748422 |  |  | 1048.448 | 0.07534723
284.21 | 2.057 | 0.002005559 | 946.7355 | 0.02142708 | 967.0213 | 0.01503747 |  |  | 1057.862 | 0.07823302
284.26 | 2.099 | 0.0001758953 | 946.9021 | 0.02186458 | 967.6057 | 0.01546462 |  |  | 1052.387 | 0.07622164
284.26 | 2.13 | 0 | 946.9021 | 0.0221875 | 967.9115 | 0.01578057 |  |  | 1052.067 | 0.07789195
283.74 | 2.165 | -0.001832664 | 945.1699 | 0.02255208 | 966.4854 | 0.01614846 |  |  | 1050.24 | 0.07757522
285.18 | 2.254 | 0.005049442 | 949.9667 | 0.02347917 | 972.2711 | 0.01702345 |  |  | 1053.709 | 0.07747734
284.77 | 2.234 | -0.001439758 | 948.6009 | 0.02327083 | 970.6757 | 0.01682877 |  |  | 1047.212 | 0.07792101
285.08 | 2.281 | 0.001087414 | 949.6336 | 0.02376042 | 972.1973 | 0.01730038 |  |  | 1050.613 | 0.07935461
284.57 | 2.292 | -0.001792178 | 947.9347 | 0.023875 | 970.5667 | 0.01742336 |  |  | 1050.674 | 0.07923878
284.62 | 2.319 | 0.0001756728 | 948.1013 | 0.02415625 | 971.0038 | 0.01769693 |  |  | 1049.307 | 0.07936241
284.82 | 2.343 | 0.0007021979 | 948.7675 | 0.02440625 | 971.9233 | 0.01793667 |  |  | 1046.715 | 0.07978193
284.1 | 2.667 | -0.002534319 | 946.3691 | 0.02778125 | 972.6604 | 0.02124146 |  |  | 1053.294 | 0.08207709
283.9 | 2.636 | -0.0007044734 | 945.7029 | 0.02745833 | 971.6703 | 0.02093156
284.98 | 2.485 | 0.00378974 | 949.3005 | 0.02588542 | 973.8735 | 0.01937608
285.24 | 2.57 | 0.0009115131 | 950.1666 | 0.02677083 | 975.6033 | 0.02023315
284.72 | 2.505 | -0.001826356 | 948.4344 | 0.02609375 | 973.1826 | 0.01958478
285.65 | 2.547 | 0.003255733 | 951.5323 | 0.02653125 | 976.7777 | 0.01999089
285.24 | 2.566 | -0.001437386 | 950.1666 | 0.02672917 | 975.5637 | 0.02019257
285.96 | 2.825 | 0.002517835 | 952.565 | 0.02942708 | 980.5962 | 0.02280119
285.8 | 2.636 | -0.0005598321 | 952.032 | 0.02745833 | 978.1732 | 0.02089035
285.44 | 2.678 | -0.001261211 | 950.8328 | 0.02789583 | 977.3571 | 0.02132388
286.16 | 2.852 | 0.002516075 | 953.2312 | 0.02970833 | 981.5501 | 0.02307002
285.55 | 2.732 | -0.002136228 | 951.1992 | 0.02845833 | 978.2687 | 0.02186858
287.19 | 2.864 | 0.005710505 | 956.6622 | 0.02983333 | 985.2026 | 0.02316907
286.93 | 2.806 | -0.0009061444 | 955.7961 | 0.02922917 | 983.7333 | 0.02258787
285.9 | 2.833 | -0.003602658 | 952.3651 | 0.02951042 | 980.4698 | 0.02288344
286.06 | 3.165 | 0.0005593232 | 952.8981 | 0.03296875 | 984.3139 | 0.02623354
286.63 | 2.979 | 0.001988626 | 954.7968 | 0.03103125 | 984.4253 | 0.02434375
286.73 | 2.918 | 0.0003487602 | 955.1299 | 0.03039583 | 984.1619 | 0.0237251
286.37 | 2.948 | -0.001257115 | 953.9307 | 0.03070833 | 983.2243 | 0.02403615
287.5 | 3.234 | 0.003930435 | 957.6949 | 0.0336875 | 989.9572 | 0.02689788
287.55 | 3.014 | 0.0001738828 | 957.8614 | 0.03139583 | 987.9343 | 0.02467735
286.99 | 3.045 | -0.001951288 | 955.996 | 0.03171875 | 986.319 | 0.02500253
286.68 | 3.084 | -0.001081345 | 954.9634 | 0.032125 | 985.6416 | 0.02540294
287.55 | 3.246 | 0.003025561 | 957.8614 | 0.0338125 | 990.2491 | 0.02701771
287.81 | 3.153 | 0.0009033738 | 958.7275 | 0.03284375 | 990.2157 | 0.02607457
286.78 | 3.18 | -0.003591603 | 955.2965 | 0.033125 | 986.9407 | 0.02636918
288.02 | 3.246 | 0.004305257 | 959.427 | 0.0338125 | 991.8677 | 0.02700752
288.32 | 3.246 | 0.001040511 | 960.4264 | 0.0338125 | 992.9008 | 0.02700102
288.02 | 3.28 | -0.001041594 | 959.427 | 0.03416667 | 992.2075 | 0.02735005
288.27 | 3.303 | 0.0008672425 | 960.2598 | 0.03440625 | 993.2988 | 0.02757627
288.38 | 3.342 | 0.0003814412 | 960.6262 | 0.0348125 | 994.0681 | 0.02796654
287.5 | 3.365 | -0.00306087 | 957.6949 | 0.03505208 | 991.2641 | 0.02821712
287.5 | 3.597 | 0 | 957.6949 | 0.03746875 | 993.5785 | 0.03054922
289.3 | 3.481 | 0.006221915 | 963.6909 | 0.03626042 | 998.6347 | 0.02934482
288.38 | 3.477 | -0.003190235 | 960.6262 | 0.03621875 | 995.4189 | 0.02932456
288.89 | 3.508 | 0.001765378 | 962.3251 | 0.03654167 | 997.4901 | 0.02962508
287.96 | 3.794 | -0.003229615 | 959.2272 | 0.03952083 | 997.1366 | 0.03251527
288.74 | 3.62 | 0.002701392 | 961.8254 | 0.03770833 | 998.0943 | 0.03075324
288.48 | 3.805 | -0.0009012757 | 960.9594 | 0.03963542 | 999.0474 | 0.03261421
289.41 | 3.879 | 0.003213434 | 964.0573 | 0.04040625 | 1003.011 | 0.03333521
289.51 | 3.662 | 0.0003454112 | 964.3904 | 0.03814583 | 1001.178 | 0.03115805
288.12 | 3.697 | -0.004824379 | 959.7602 | 0.03851042 | 996.7209 | 0.03153932
288.74 | 3.994 | 0.002147261 | 961.8254 | 0.04160417 | 1001.841 | 0.03450048
289.3 | 4.029 | 0.001935707 | 963.6909 | 0.04196875 | 1004.136 | 0.03483829
289.97 | 3.774 | 0.002310584 | 965.9227 | 0.0393125 | 1003.896 | 0.03227125
289.61 | 3.817 | -0.001243051 | 964.7235 | 0.03976042 | 1003.081 | 0.03270993
289.25 | 3.902 | -0.001244598 | 963.5243 | 0.04064583 | 1002.688 | 0.03356894
290.23 | 4.014 | 0.003376632 | 966.7888 | 0.0418125 | 1007.213 | 0.03466816
289.56 | 3.913 | -0.002313856 | 964.557 | 0.04076042 | 1003.873 | 0.03367232
290.59 | 3.948 | 0.003544513 | 967.988 | 0.041125 | 1007.797 | 0.03400022
289.76 | 3.983 | -0.00286444 | 965.2232 | 0.04148958 | 1005.27 | 0.03436834
290.33 | 4.017 | 0.001963283 | 967.1219 | 0.04184375 | 1007.59 | 0.03469598
290.23 | 4.087 | -0.0003445543 | 966.7888 | 0.04257292 | 1007.948 | 0.03539779
289.92 | 4.098 | -0.00106926 | 965.7562 | 0.0426875 | 1006.982 | 0.03551441
290.69 | 4.388 | 0.00264887 | 968.3211 | 0.04570833 | 1012.581 | 0.03839068
290.59 | 4.156 | -0.0003441275 | 967.988 | 0.04329167 | 1009.894 | 0.03607914
290.33 | 4.187 | -0.0008955327 | 967.1219 | 0.04361458 | 1009.303 | 0.03639425
290.23 | 4.23 | -0.0003445543 | 966.7888 | 0.0440625 | 1009.388 | 0.03682552
291 | 4.253 | 0.002646048 | 969.3538 | 0.04430208 | 1012.298 | 0.03703827
290.44 | 4.28 | -0.001928109 | 967.4883 | 0.04458333 | 1010.622 | 0.0373197
291.05 | 4.515 | 0.00209586 | 969.5203 | 0.04703125 | 1015.118 | 0.03964717
291.1 | 4.357 | 0.0001717623 | 969.6869 | 0.04538542 | 1013.697 | 0.03807294
291.21 | 4.361 | 0.0003777343 | 970.0533 | 0.04542708 | 1014.12 | 0.03811041
289.97 | 4.546 | -0.004276304 | 965.9227 | 0.04735417 | 1011.663 | 0.03997895
290.59 | 4.562 | 0.00213359 | 967.988 | 0.04752083 | 1013.988 | 0.04012463
290.9 | 4.527 | 0.001065658 | 969.0207 | 0.04715625 | 1014.716 | 0.0397698
290.74 | 4.504 | -0.0005503199 | 968.4877 | 0.04691667 | 1013.926 | 0.03954445
291.41 | 4.577 | 0.002299166 | 970.7195 | 0.04767708 | 1017.001 | 0.04025599
290.9 | 4.592 | -0.00175318 | 969.0207 | 0.04783333 | 1015.372 | 0.04041618
291.57 | 4.631 | 0.002297904 | 971.2525 | 0.04823958 | 1018.105 | 0.04078928
290.59 | 4.646 | -0.003372449 | 967.988 | 0.04839583 | 1014.835 | 0.04095958
291.1 | 4.801 | 0.001751975 | 969.6869 | 0.05001042 | 1018.181 | 0.04248739
291.98 | 4.824 | 0.003013905 | 972.6183 | 0.05025 | 1021.492 | 0.04269645
291.98 | 4.743 | 0 | 972.6183 | 0.04940625 | 1020.672 | 0.04189275
291.16 | 4.789 | -0.002816321 | 969.8867 | 0.04988542 | 1018.27 | 0.04236703
292.03 | 5.063 | 0.002979146 | 972.7848 | 0.05273958 | 1024.089 | 0.04506303
290.95 | 5.164 | -0.003711978 | 969.1872 | 0.05379167 | 1021.321 | 0.04608533
292.44 | 5.167 | 0.005095062 | 974.1506 | 0.05382292 | 1026.582 | 0.04608267
292.13 | 4.951 | -0.001061171 | 973.1179 | 0.05157292 | 1023.304 | 0.04395203
292.08 | 4.978 | -0.000171186 | 972.9514 | 0.05185417 | 1023.403 | 0.04422053
291.52 | 4.998 | -0.001920966 | 971.0859 | 0.0520625 | 1021.643 | 0.04443072
291 | 5.11 | -0.001786942 | 969.3538 | 0.05322917 | 1020.952 | 0.04555031
292.9 | 5.241 | 0.006486856 | 975.6829 | 0.05459375 | 1028.949 | 0.04680389
292.34 | 5.117 | -0.001915578 | 973.8175 | 0.05330208 | 1025.724 | 0.04559048
292.44 | 5.137 | 0.0003419505 | 974.1506 | 0.05351042 | 1026.278 | 0.04578609
291.26 | 5.449 | -0.004051363 | 970.2199 | 0.05676042 | 1025.29 | 0.04889185
291.82 | 5.43 | 0.001918991 | 972.0853 | 0.0565625 | 1027.069 | 0.0486924
292.85 | 5.438 | 0.003517159 | 975.5163 | 0.05664583 | 1030.775 | 0.04874894
292.65 | 5.272 | -0.0006834102 | 974.8501 | 0.05491667 | 1028.386 | 0.04711547
292.9 | 5.326 | 0.0008535336 | 975.6829 | 0.05547917 | 1029.813 | 0.04764312
292.08 | 5.364 | -0.00280745 | 972.9514 | 0.055875 | 1027.315 | 0.04803586
292.13 | 5.538 | 0.0001711567 | 973.1179 | 0.0576875 | 1029.255 | 0.04974989
292.85 | 5.58 | 0.002458597 | 975.5163 | 0.058125 | 1032.218 | 0.05014783
292.9 | 5.476 | 0.0001707067 | 975.6829 | 0.05704167 | 1031.337 | 0.0491224
291.93 | 5.503 | -0.003322714 | 972.4517 | 0.05732292 | 1028.195 | 0.04940947
293.58 | 5.638 | 0.005620274 | 977.948 | 0.05872917 | 1035.382 | 0.05070281
292.96 | 5.569 | -0.00211633 | 975.8827 | 0.05801042 | 1032.494 | 0.05003715
293.11 | 5.588 | 0.0005117533 | 976.3824 | 0.05820833 | 1033.216 | 0.05022094
291.98 | 5.789 | -0.003870128 | 972.6183 | 0.06030208 | 1031.269 | 0.05222207
292.65 | 5.688 | 0.002289424 | 974.8501 | 0.05925 | 1032.61 | 0.0512148
292.75 | 5.719 | 0.0003415884 | 975.1832 | 0.05957292 | 1033.278 | 0.05151744
292.44 | 5.758 | -0.001060047 | 974.1506 | 0.05997917 | 1032.579 | 0.0519075
293.01 | 5.77 | 0.001945326 | 976.0493 | 0.06010417 | 1034.714 | 0.05201306
292.08 | 5.82 | -0.003184059 | 972.9514 | 0.060625 | 1031.937 | 0.05252441
293.06 | 5.932 | 0.003344025 | 976.2159 | 0.06179167 | 1036.538 | 0.05360253
293.47 | 5.881 | 0.001397076 | 977.5816 | 0.06126042 | 1037.469 | 0.05309318
293.37 | 5.92 | -0.0003408665 | 977.2485 | 0.06166667 | 1037.512 | 0.05347808
292.34 | 5.978 | -0.003523295 | 973.8175 | 0.06227083 | 1034.458 | 0.05406933
293.32 | 6.148 | 0.003341061 | 977.0819 | 0.06404167 | 1039.656 | 0.05571371
292.9 | 6.032 | -0.001433936 | 975.6829 | 0.06283333 | 1036.988 | 0.05458657
293.47 | 6.071 | 0.001942277 | 977.5816 | 0.06323958 | 1039.403 | 0.05495637
292.03 | 6.113 | -0.004931 | 972.7848 | 0.06367708 | 1034.729 | 0.05539899
293.32 | 6.364 | 0.004397927 | 977.0819 | 0.06629167 | 1041.854 | 0.05782606
292.8 | 6.194 | -0.001775956 | 975.3498 | 0.06452083 | 1038.28 | 0.05617521
293.06 | 6.221 | 0.0008871903 | 976.2159 | 0.06480208 | 1039.477 | 0.05643375
293.11 | 6.275 | 0.0001705844 | 976.3824 | 0.06536458 | 1040.203 | 0.05696079
291.77 | 6.329 | -0.004592659 | 971.9187 | 0.06592708 | 1035.994 | 0.0575177
292.9 | 6.603 | 0.003857972 | 975.6829 | 0.06878125 | 1042.792 | 0.06016725
292.6 | 6.395 | -0.00102529 | 974.6835 | 0.06661458 | 1039.612 | 0.05814447
292.49 | 6.429 | -0.0003760812 | 974.3171 | 0.06696875 | 1039.566 | 0.05847885
291.72 | 6.669 | -0.002639517 | 971.7522 | 0.06946875 | 1039.259 | 0.06083589
292.75 | 6.75 | 0.00351836 | 975.1832 | 0.0703125 | 1043.751 | 0.06160218
292.85 | 6.765 | 0.0003414717 | 975.5163 | 0.07046875 | 1044.26 | 0.06174599
293.16 | 6.576 | 0.001057443 | 976.549 | 0.0685 | 1043.443 | 0.05989843
291.98 | 6.611 | -0.004041373 | 972.6183 | 0.06886458 | 1039.597 | 0.06026517
293.16 | 6.723 | 0.004025106 | 976.549 | 0.07003125 | 1044.938 | 0.06133049
292.49 | 6.688 | -0.002290677 | 974.3171 | 0.06966667 | 1042.195 | 0.06100423
292.34 | 6.723 | -0.0005131012 | 973.8175 | 0.07003125 | 1042.015 | 0.06134827
292.44 | 6.974 | 0.0003419505 | 974.1506 | 0.07264583 | 1044.919 | 0.06378658
293.27 | 6.804 | 0.002830157 | 976.9154 | 0.070875 | 1046.154 | 0.06211632
293.42 | 6.842 | 0.0005112126 | 977.4151 | 0.07127083 | 1047.076 | 0.06248263
292.75 | 6.893 | -0.002288642 | 975.1832 | 0.07180208 | 1045.203 | 0.06299294
293.06 | 6.931 | 0.001057804 | 976.2159 | 0.07219792 | 1046.697 | 0.06335547
292.85 | 6.966 | -0.0007170907 | 975.5163 | 0.0725625 | 1046.302 | 0.0637
293.42 | 7.035 | 0.001942608 | 977.4151 | 0.07328125 | 1049.041 | 0.06435754
292.18 | 7.055 | -0.004243959 | 973.2845 | 0.07348958 | 1044.811 | 0.06457852
293.01 | 7.093 | 0.002832668 | 976.0493 | 0.07388542 | 1048.165 | 0.06492919
293.01 | 7.136 | 0 | 976.0493 | 0.07433333 | 1048.602 | 0.0653462
292.18 | 7.186 | -0.002840715 | 973.2845 | 0.07485417 | 1046.139 | 0.06584888
292.39 | 7.228 | 0.0007182188 | 973.984 | 0.07529167 | 1047.317 | 0.06625127
292.85 | 7.371 | 0.00157077 | 975.5163 | 0.07678125 | 1050.418 | 0.06762562
292.13 | 7.305 | -0.002464656 | 973.1179 | 0.07609375 | 1047.166 | 0.06700255
291.41 | 7.421 | -0.002470746 | 970.7195 | 0.07730208 | 1045.758 | 0.06814043
293.21 | 7.483 | 0.006138945 | 976.7155 | 0.07794792 | 1052.848 | 0.0687007
292.65 | 7.41 | -0.001913549 | 974.8501 | 0.0771875 | 1050.096 | 0.06800717
291.41 | 7.475 | -0.004255173 | 970.7195 | 0.07786458 | 1046.304 | 0.06866243
291.1 | 7.715 | -0.001064926 | 969.6869 | 0.08036458 | 1047.615 | 0.07098587
292.55 | 7.603 | 0.004956418 | 974.517 | 0.07919792 | 1051.697 | 0.06987396
291.67 | 7.634 | -0.003017108 | 971.5856 | 0.07952083 | 1048.847 | 0.07019221
290.79 | 7.881 | -0.003026239 | 968.6542 | 0.08209375 | 1048.175 | 0.07259185
292.39 | 7.815 | 0.005472143 | 973.984 | 0.08140625 | 1053.272 | 0.07192161
291.98 | 7.738 | -0.001404206 | 972.6183 | 0.08060417 | 1051.015 | 0.07118852
291.93 | 7.784 | -0.0001712739 | 972.4517 | 0.08108333 | 1051.301 | 0.07163293
290.74 | 7.826 | -0.004093004 | 968.4877 | 0.08152083 | 1047.44 | 0.07206334
291.77 | 8.093 | 0.003530178 | 971.9187 | 0.08430208 | 1053.853 | 0.07460931
291 | 8.151 | -0.002646048 | 969.3538 | 0.08490625 | 1051.658 | 0.07518305
291.05 | 8.224 | 0.0001717918 | 969.5203 | 0.08566667 | 1052.576 | 0.07588263
290.9 | 8.085 | -0.0005156411 | 969.0207 | 0.08421875 | 1050.63 | 0.07455132
291.26 | 8.151 | 0.001236009 | 970.2199 | 0.08490625 | 1052.598 | 0.07517741
292.24 | 8.112 | 0.003353408 | 973.4843 | 0.0845 | 1055.744 | 0.07478163
290.07 | 8.166 | -0.007480953 | 966.2558 | 0.0850625 | 1048.448 | 0.07534723
291.82 | 8.471 | 0.005996847 | 972.0853 | 0.08823958 | 1057.862 | 0.07823302
290.9 | 8.259 | -0.003162599 | 969.0207 | 0.08603125 | 1052.387 | 0.07622164
290.33 | 8.432 | -0.001963283 | 967.1219 | 0.08783333 | 1052.067 | 0.07789195
289.92 | 8.398 | -0.001414183 | 965.7562 | 0.08747917 | 1050.24 | 0.07757522
290.9 | 8.39 | 0.003368855 | 969.0207 | 0.08739583 | 1053.709 | 0.07747734
288.99 | 8.432 | -0.006609225 | 962.6582 | 0.08783333 | 1047.212 | 0.07792101
289.51 | 8.583 | 0.001796138 | 964.3904 | 0.08940625 | 1050.613 | 0.07935461
289.56 | 8.571 | 0.0001726758 | 964.557 | 0.08928125 | 1050.674 | 0.07923878
289.15 | 8.583 | -0.001417949 | 963.1912 | 0.08940625 | 1049.307 | 0.07936241
288.32 | 8.625 | -0.002878746 | 960.4264 | 0.08984375 | 1046.715 | 0.07978193
289.46 | 8.868 | 0.003938368 | 964.2239 | 0.092375 | 1053.294 | 0.08207709
287.6 | 8.726 | -0.006467316 | 958.028 | 0.09089583 | 1045.109 | 0.08076243
288.84 | 8.977 | 0.004293034 | 962.1586 | 0.09351042 | 1052.13 | 0.0831294
287.4 | 8.834 | -0.005010438 | 957.3618 | 0.09202083 | 1045.459 | 0.0817975
287.3 | 9.1 | -0.0003480682 | 957.0286 | 0.09479167 | 1047.747 | 0.0843338
287.45 | 8.942 | 0.0005218299 | 957.5283 | 0.09314583 | 1046.718 | 0.08282608
285.9 | 8.996 | -0.005421476 | 952.3651 | 0.09370833 | 1041.61 | 0.08337413
285.8 | 9.038 | -0.000349895 | 952.032 | 0.09414583 | 1041.662 | 0.08377624
286.11 | 9.243 | 0.001083499 | 953.0646 | 0.09628125 | 1044.827 | 0.08571929
284.72 | 9.139 | -0.004881989 | 948.4344 | 0.09519792 | 1038.723 | 0.08476075
284.93 | 9.32 | 0.0007370231 | 949.1339 | 0.09708333 | 1041.279 | 0.08647625
283.95 | 9.208 | -0.003451312 | 945.8694 | 0.09591667 | 1036.594 | 0.08543351
283.38 | 9.459 | -0.002011433 | 943.9707 | 0.09853125 | 1036.981 | 0.08782878
283.74 | 9.366 | 0.001268767 | 945.1699 | 0.0975625 | 1037.383 | 0.08693872
282.97 | 9.359 | -0.002721137 | 942.6049 | 0.09748958 | 1034.499 | 0.08688898
283.13 | 9.563 | 0.0005651114 | 943.1379 | 0.09961458 | 1037.088 | 0.08881988
282.61 | 9.463 | -0.001839992 | 941.4057 | 0.09857292 | 1034.203 | 0.0878834
281.58 | 9.532 | -0.00365793 | 937.9747 | 0.09929167 | 1031.108 | 0.08855978
280.6 | 9.582 | -0.003492516 | 934.7102 | 0.0998125 | 1028.006 | 0.08905471
280.14 | 9.775 | -0.001642036 | 933.1779 | 0.1018229 | 1028.197 | 0.09089098
279.63 | 9.687 | -0.001823839 | 931.479 | 0.10090625 | 1025.471 | 0.09006974
279.83 | 9.737 | 0.0007147197 | 932.1452 | 0.1014271 | 1026.69 | 0.09053839
279.63 | 9.787 | -0.0007152308 | 931.479 | 0.1019479 | 1026.441 | 0.09101549
278.49 | 9.833 | -0.004093504 | 927.6815 | 0.1024271 | 1022.701 | 0.09147495
278.13 | 9.887 | -0.001294359 | 926.4823 | 0.1029896 | 1021.9 | 0.09199286
277.1 | 9.941 | -0.00371707 | 923.0513 | 0.1035521 | 1018.635 | 0.09252505
276.64 | 9.991 | -0.001662811 | 921.519 | 0.1040729 | 1017.424 | 0.09300687
276.07 | 10.215 | -0.002064694 | 919.6203 | 0.10640625 | 1017.474 | 0.09513039
276.13 | 10.192 | 0.000217289 | 919.8201 | 0.1061667 | 1017.474 | 0.09491252
275.51 | 10.142 | -0.002250372 | 917.7548 | 0.1056458 | 1014.712 | 0.09445501
273.66 | 10.208 | -0.006760213 | 911.5923 | 0.1063333 | 1008.525 | 0.09511675
274.07 | 10.366 | 0.001495968 | 912.958 | 0.1079792 | 1011.538 | 0.0965944
274.32 | 10.316 | 0.0009113444 | 913.7908 | 0.1074583 | 1011.985 | 0.09611879
273.35 | 10.335 | -0.003548564 | 910.5596 | 0.10765625 | 1008.587 | 0.09631852
272.21 | 10.389 | -0.004187943 | 906.7622 | 0.10821875 | 1004.891 | 0.09685094
271.7 | 10.462 | -0.00187707 | 905.0633 | 0.1089792 | 1003.696 | 0.09754793
272.47 | 10.644 | 0.002825999 | 907.6282 | 0.110875 | 1008.262 | 0.0992393
270.67 | 10.543 | -0.006650164 | 901.6322 | 0.1098229 | 1000.652 | 0.09833081
270.31 | 10.594 | -0.001331804 | 900.433 | 0.1103542 | 999.7996 | 0.09881718
270.62 | 10.852 | 0.001145518 | 901.4657 | 0.1130417 | 1003.369 | 0.1012279
269.59 | 10.709 | -0.003820616 | 898.0346 | 0.1115521 | 998.2123 | 0.09991107
267.84 | 10.752 | -0.006533751 | 892.2052 | 0.112 | 992.1322 | 0.1003519
268.71 | 10.871 | 0.003237691 | 895.1033 | 0.1132396 | 996.4644 | 0.1014472
267.27 | 10.868 | -0.00538781 | 890.3065 | 0.1132083 | 991.0966 | 0.1014503
267.48 | 10.918 | 0.0007851054 | 891.006 | 0.1137292 | 992.3394 | 0.1019135
266.35 | 10.976 | -0.004242538 | 887.2418 | 0.1143333 | 988.6832 | 0.1024803
266.91 | 11.026 | 0.002098085 | 889.1073 | 0.1148542 | 991.2249 | 0.1029355
265.06 | 11.072 | -0.006979552 | 882.9447 | 0.1153333 | 984.7777 | 0.1034053
265.11 | 11.13 | 0.000188601 | 883.1113 | 0.1159375 | 985.497 | 0.1039458
263.57 | 11.176 | -0.00584285 | 877.9813 | 0.1164167 | 980.193 | 0.1044085
263.72 | 11.335 | 0.0005687851 | 878.481 | 0.1180729 | 982.2058 | 0.1058877
262.85 | 11.319 | -0.003309873 | 875.5829 | 0.11790625 | 978.8196 | 0.1057574
261.77 | 11.412 | -0.004125759 | 871.9853 | 0.118875 | 975.6426 | 0.1066471
263.41 | 11.473 | 0.006226035 | 877.4484 | 0.1195104 | 982.3126 | 0.1071792
261.35 | 11.416 | -0.00788215 | 870.5863 | 0.1189167 | 974.1135 | 0.1066934
260.02 | 11.481 | -0.005114991 | 866.1559 | 0.11959375 | 969.7427 | 0.1073272
259.4 | 11.527 | -0.002390131 | 864.0906 | 0.1200729 | 967.8445 | 0.1077685
258.78 | 11.666 | -0.002395857 | 862.0253 | 0.1215208 | 966.7794 | 0.1090738
259.6 | 11.686 | 0.003158706 | 864.7568 | 0.1217292 | 970.023 | 0.1092418
258.11 | 11.67 | -0.005772733 | 859.7935 | 0.1215625 | 964.3121 | 0.1091255
257.85 | 11.801 | -0.001008338 | 858.9274 | 0.1229271 | 964.5128 | 0.1103471
256.62 | 11.994 | -0.004793079 | 854.8301 | 0.1249375 | 961.6305 | 0.1121625
256.62 | 11.879 | 0 | 854.8301 | 0.1237396 | 960.6064 | 0.1110971
256.52 | 11.89 | -0.0003898332 | 854.497 | 0.1238542 | 960.33 | 0.1112012
255.28 | 11.952 | -0.004857411 | 850.3664 | 0.1245 | 956.237 | 0.1118026
254.56 | 11.998 | -0.00282841 | 847.968 | 0.1249792 | 953.9464 | 0.1122442
253.53 | 12.187 | -0.004062636 | 844.537 | 0.1269479 | 951.7492 | 0.1140151
253.32 | 12.203 | -0.000828991 | 843.8374 | 0.1271146 | 951.1015 | 0.1141675
252.71 | 12.157 | -0.002413834 | 841.8055 | 0.1266354 | 948.4078 | 0.1137555
252.19 | 12.218 | -0.002061937 | 840.0733 | 0.1272708 | 946.9901 | 0.1143306
251.06 | 12.342 | -0.004500916 | 836.3091 | 0.1285625 | 943.8271 | 0.1155003
251.37 | 12.55 | 0.001233242 | 837.3418 | 0.1307292 | 946.8068 | 0.1174116
249.62 | 12.346 | -0.007010656 | 831.5123 | 0.1286042 | 938.4483 | 0.1155684
249.93 | 12.643 | 0.001240347 | 832.545 | 0.1316979 | 942.1894 | 0.1182992
250.03 | 12.55 | 0.000399952 | 832.8781 | 0.1307292 | 941.7595 | 0.1174406
248.18 | 12.481 | -0.007454267 | 826.7155 | 0.1300104 | 934.1972 | 0.1168449
247.61 | 12.423 | -0.002302007 | 824.8168 | 0.12940625 | 931.5532 | 0.1163225
247.51 | 12.658 | -0.0004040241 | 824.4837 | 0.1318542 | 933.1953 | 0.1184897
246.84 | 12.635 | -0.002714309 | 822.2518 | 0.1316146 | 930.4722 | 0.1182926
245.71 | 12.716 | -0.004598917 | 818.4877 | 0.1324583 | 926.9032 | 0.1190624
245.5 | 12.774 | -0.0008553971 | 817.7881 | 0.1330625 | 926.6051 | 0.1196003
243.7 | 12.824 | -0.00738613 | 811.7921 | 0.1335833 | 920.234 | 0.1200989
244.11 | 13.121 | 0.001679571 | 813.1579 | 0.1366771 | 924.2979 | 0.1228155
242.36 | 12.928 | -0.007220663 | 807.3284 | 0.1346667 | 916.0487 | 0.1210832
242.57 | 13.11 | 0.0008657295 | 808.028 | 0.1365625 | 918.3743 | 0.1227481
241.69 | 13.029 | -0.003641028 | 805.0966 | 0.13571875 | 914.3633 | 0.1220245
240.66 | 13.094 | -0.004279897 | 801.6656 | 0.1363958 | 911.0094 | 0.1226428
240.35 | 13.233 | -0.001289786 | 800.6329 | 0.13784375 | 910.9952 | 0.1239229
239.48 | 13.206 | -0.003632871 | 797.7348 | 0.1375625 | 907.4732 | 0.1236945
239.17 | 13.249 | -0.001296149 | 796.7022 | 0.1380104 | 906.6554 | 0.1240949
237.93 | 13.55 | -0.005211617 | 792.5716 | 0.1411458 | 904.4398 | 0.1268732
238.04 | 13.326 | 0.0004621072 | 792.938 | 0.1388125 | 903.0078 | 0.124824
236.29 | 13.457 | -0.007406153 | 787.1086 | 0.1401771 | 897.4432 | 0.1260595
237.32 | 13.453 | 0.004340131 | 790.5396 | 0.1401354 | 901.3222 | 0.1260006
234.54 | 13.484 | -0.01185299 | 781.2791 | 0.1404583 | 891.0163 | 0.1263441
233.82 | 13.847 | -0.003079292 | 778.8807 | 0.1442396 | 891.2262 | 0.1296698
234.79 | 13.642 | 0.004131351 | 782.1119 | 0.1421042 | 893.2533 | 0.1277807
232.27 | 13.642 | -0.01084944 | 773.7175 | 0.1421042 | 883.666 | 0.1278354
232.58 | 13.762 | 0.001332875 | 774.7502 | 0.1433542 | 885.8138 | 0.1289225
232.38 | 13.777 | -0.0008606593 | 774.0839 | 0.1435104 | 885.1731 | 0.1290635
230.73 | 13.828 | -0.007151216 | 768.5876 | 0.1440417 | 879.2962 | 0.1295638
229.65 | 14.001 | -0.004702809 | 764.99 | 0.14584375 | 876.559 | 0.1311612
230.42 | 14.017 | 0.003341724 | 767.555 | 0.1460104 | 879.626 | 0.1312899
228.77 | 13.97 | -0.007212484 | 762.0586 | 0.1455208 | 872.954 | 0.1308984
228.1 | 14.017 | -0.002937308 | 759.8268 | 0.1460104 | 870.7694 | 0.1313402
226.68 | 14.229 | -0.006264337 | 755.0966 | 0.14821875 | 867.0161 | 0.1332961
226.68 | 14.078 | 0 | 755.0966 | 0.1466458 | 865.8284 | 0.1319253
225.54 | 14.175 | -0.005054536 | 751.2991 | 0.14765625 | 862.2331 | 0.1328308
224.19 | 14.237 | -0.006021678 | 746.8021 | 0.1483021 | 857.5544 | 0.1334227
223.85 | 14.283 | -0.001518874 | 745.6696 | 0.14878125 | 856.6112 | 0.1338473
222.62 | 14.337 | -0.00552511 | 741.5723 | 0.14934375 | 852.3215 | 0.1343635
222.24 | 14.376 | -0.001709863 | 740.3065 | 0.14975 | 851.1674 | 0.1347251
221.08 | 14.572 | -0.005246969 | 736.4424 | 0.1517917 | 848.2282 | 0.1365244
220.61 | 14.464 | -0.002130456 | 734.8767 | 0.1506667 | 845.5982 | 0.1355574
219.13 | 14.58 | -0.006753982 | 729.9467 | 0.151875 | 840.8074 | 0.1366391
218.6 | 14.623 | -0.00242452 | 728.1812 | 0.1523229 | 839.0999 | 0.1370393
218.39 | 14.65 | -0.0009615825 | 727.4817 | 0.1526042 | 838.4984 | 0.1372879
216.92 | 14.704 | -0.006776692 | 722.5849 | 0.1531667 | 833.2609 | 0.1378077
216.61 | 14.75 | -0.001431144 | 721.5523 | 0.1536458 | 832.4158 | 0.1382299
215.13 | 15.055 | -0.006879561 | 716.6223 | 0.1568229 | 829.005 | 0.1410121
214.68 | 14.842 | -0.002096143 | 715.1233 | 0.1546042 | 825.6843 | 0.1391021
213.31 | 14.97 | -0.006422577 | 710.5596 | 0.1559375 | 821.3625 | 0.1402859
213.06 | 14.997 | -0.001173378 | 709.7268 | 0.15621875 | 820.5995 | 0.1405346
211.59 | 15.001 | -0.006947398 | 704.8301 | 0.1562604 | 814.9672 | 0.1406025
210.99 | 15.19 | -0.002843737 | 702.8314 | 0.1582292 | 814.0399 | 0.1423168
209.59 | 15.14 | -0.006679708 | 698.1679 | 0.1577083 | 808.2748 | 0.1418974
209.04 | 15.232 | -0.002631075 | 696.3358 | 0.1586667 | 806.8211 | 0.1427367
208.39 | 15.255 | -0.003119152 | 694.1706 | 0.15890625 | 804.4786 | 0.1429576
206.84 | 15.259 | -0.007493715 | 689.0073 | 0.1589479 | 798.5236 | 0.1430272
206.43 | 15.306 | -0.001986145 | 687.6416 | 0.1594375 | 797.2774 | 0.1434584
204.87 | 15.587 | -0.007614585 | 682.445 | 0.1623646 | 793.2499 | 0.1460136
204.36 | 15.425 | -0.002495596 | 680.7462 | 0.1606771 | 790.1265 | 0.1445718
203.2 | 15.491 | -0.005708661 | 676.8821 | 0.1613646 | 786.1069 | 0.1451892
202.62 | 15.549 | -0.002862501 | 674.95 | 0.16196875 | 784.2708 | 0.1457218
200.74 | 15.583 | -0.009365348 | 668.6875 | 0.1623229 | 777.2309 | 0.1460673
200.29 | 15.726 | -0.002246742 | 667.1885 | 0.1638125 | 776.4824 | 0.1473578
198.26 | 15.691 | -0.01023908 | 660.4264 | 0.1634479 | 768.3717 | 0.1470885
197.34 | 15.746 | -0.004662005 | 657.3618 | 0.1640208 | 765.1828 | 0.1476008

## Q890C20-2
荷载/Kn | 位移/mm | 名义应力/Mpa | 名义应变 | 真实应力 | 真实塑性应变 | 极限荷载 | 292.95 | ABAQUS应力 | ABAQUS应变
0 | -0.031 | 0 | -0.0003229167 | 0 | -0.0003229688 | 极限强度 | 967.3425 | 924.702 | 0.0002648226
0 | -0.046 | 0 | -0.0004791667 | 0 | -0.0004792815 | 极限强度对应的行 | 381 | 931.5122 | 0.003303107
-0.37 | -0.039 | -1.221767 | -0.00040625 | -1.221271 | -0.0003973068 | 极限应变 | 0.07111458 | 931.1347 | 0.001060826
-0.87 | -0.05 | -2.872804 | -0.0005208333 | -2.871308 | -0.0004997464 |  |  | 927.2664 | 0.001370077
-1.03 | -0.008 | -3.401136 | -8.333333e-05 | -3.400852 | -5.821114e-05 |  |  | 933.1338 | 0.002449936
-0.79 | -0.008 | -2.608638 | -8.333333e-05 | -2.608421 | -6.406566e-05 |  |  | 934.3679 | 0.00211873
-0.58 | -0.05 | -1.915203 | -0.0005208333 | -1.914205 | -0.0005068206 |  |  | 931.9006 | 0.002458962
-0.31 | -0.008 | -1.023643 | -8.333333e-05 | -1.023558 | -7.577471e-05 |  |  | 937.9398 | 0.005216482
-0.21 | -0.012 | -0.6934355 | -0.000125 | -0.6933488 | -0.0001198851 |  |  | 933.6848 | 0.003256071
-0.47 | -0.019 | -1.551975 | -0.0001979167 | -1.551667 | -0.0001864711 |  |  | 934.6393 | 0.003882231
-0.76 | -0.058 | -2.509576 | -0.0006041667 | -2.50806 | -0.0005858099 |  |  | 938.7227 | 0.005656247
-1.23 | -0.34 | -4.061551 | -0.003541667 | -4.047166 | -0.003517949 |  |  | 935.1594 | 0.004438582
-0.96 | -0.34 | -3.169991 | -0.003541667 | -3.158764 | -0.003524535 |  |  | 938.1461 | 0.004862598
-0.81 | -0.336 | -2.67468 | -0.0035 | -2.665318 | -0.00348638 |  |  | 939.0148 | 0.004856255
-0.49 | -0.382 | -1.618016 | -0.003979167 | -1.611578 | -0.003975152 |  |  | 939.3435 | 0.005206237
-0.23 | -0.019 | -0.759477 | -0.0001979167 | -0.7593266 | -0.0001923257 |  |  | 937.3646 | 0.00550042
-0.27 | -0.008 | -0.8915599 | -8.333333e-05 | -0.8914856 | -7.675047e-05 |  |  | 943.873 | 0.008370127
-0.94 | -0.012 | -3.103949 | -0.000125 | -3.103561 | -0.0001020776 |  |  | 941.3236 | 0.006237848
-1.21 | -0.054 | -3.995509 | -0.0005625 | -3.993262 | -0.0005331417 |  |  | 942.0965 | 0.009064565
-1.2 | 0.004 | -3.962488 | 4.166667e-05 | -3.962654 | 7.093842e-05 |  |  | 947.443 | 0.008468104
-0.89 | -0.042 | -2.938846 | -0.0004375 | -2.93756 | -0.0004158852 |  |  | 941.4928 | 0.007312608
-0.8 | -0.004 | -2.641659 | -4.166667e-05 | -2.641549 | -2.215245e-05 |  |  | 941.8699 | 0.007713062
-0.49 | -0.05 | -1.618016 | -0.0005208333 | -1.617173 | -0.000509016 |  |  | 943.6152 | 0.008454636
-0.36 | -0.039 | -1.188747 | -0.00040625 | -1.188264 | -0.0003975508 |  |  | 942.1631 | 0.008382568
-0.8 | -0.042 | -2.641659 | -0.0004375 | -2.640503 | -0.0004180806 |  |  | 944.8223 | 0.008445855
-1.43 | -0.054 | -4.721965 | -0.0005625 | -4.719309 | -0.0005277751 |  |  | 948.6169 | 0.009171988
-1.53 | -0.042 | -5.052173 | -0.0004375 | -5.049962 | -0.0004002731 |  |  | 947.0552 | 0.009699269
-1.27 | -0.031 | -4.193634 | -0.0003229167 | -4.192279 | -0.0002919886 |  |  | 948.1567 | 0.009969757
-1.12 | -0.004 | -3.698323 | -4.166667e-05 | -3.698168 | -1.434642e-05 |  |  | 946.8574 | 0.0100617
-0.78 | -0.019 | -2.575617 | -0.0001979167 | -2.575108 | -0.0001789091 |  |  | 944.088 | 0.0106385
1.05 | 0 | 3.467177 | 0 | 3.467177 | -2.561354e-05 |  |  | 949.1935 | 0.01306168
1.64 | 0 | 5.415401 | 0 | 5.415401 | -4.000592e-05 |  |  | 951.2107 | 0.01261516
3.06 | 0 | 10.10435 | 0 | 10.10435 | -7.464519e-05 |  |  | 949.9759 | 0.01170826
3.74 | -0.027 | 12.34976 | -0.00028125 | 12.34628 | -0.0003725226 |  |  | 948.729 | 0.01203639
4.12 | 0 | 13.60454 | 0 | 13.60454 | -0.0001005027 |  |  | 951.5722 | 0.01538588
4.64 | -0.004 | 15.32162 | -4.166667e-05 | 15.32098 | -0.000154855 |  |  | 950.8207 | 0.01313214
4.65 | -0.015 | 15.35464 | -0.00015625 | 15.35224 | -0.0002696936 |  |  | 952.1274 | 0.01340022
5.16 | 0 | 17.0387 | 0 | 17.0387 | -0.0001258723 |  |  | 954.6706 | 0.01350514
5.85 | 0 | 19.31713 | 0 | 19.31713 | -0.000142704 |  |  | 950.3776 | 0.01377254
6.53 | 0 | 21.56254 | 0 | 21.56254 | -0.0001592919 |  |  | 954.9853 | 0.013657
6.83 | 0 | 22.55316 | 0 | 22.55316 | -0.00016661 |  |  | 954.5991 | 0.0145328
7.08 | -0.004 | 23.37868 | -4.166667e-05 | 23.37771 | -0.000214376 |  |  | 957.1619 | 0.01483247
8.03 | 0.004 | 26.51565 | 4.166667e-05 | 26.51676 | -0.0001542168 |  |  | 953.3506 | 0.01596779
8.55 | -0.008 | 28.23273 | -8.333333e-05 | 28.23038 | -0.0002919042 |  |  | 958.219 | 0.01629138
9.12 | -0.019 | 30.11491 | -0.0001979167 | 30.10895 | -0.0004204082 |  |  | 959.5616 | 0.01588193
10.01 | -0.004 | 33.05376 | -4.166667e-05 | 33.05238 | -0.00028585 |  |  | 956.4275 | 0.01919007
10.45 | -0.008 | 34.50667 | -8.333333e-05 | 34.50379 | -0.0003382526 |  |  | 961.0888 | 0.01729497
11.15 | 0 | 36.81812 | 0 | 36.81812 | -0.0002719914 |  |  | 955.7856 | 0.01705676
11.05 | -0.008 | 36.48791 | -8.333333e-05 | 36.48487 | -0.0003528889 |  |  | 959.7017 | 0.01730498
12.1 | -0.008 | 39.95509 | -8.333333e-05 | 39.95176 | -0.0003785024 |  |  | 958.8089 | 0.0174752
13.35 | -0.004 | 44.08268 | -4.166667e-05 | 44.08085 | -0.0003673255 |  |  | 963.4973 | 0.01869968
13.54 | 0 | 44.71008 | 0 | 44.71008 | -0.0003302927 |  |  | 962.3309 | 0.01819678
14.66 | 0.012 | 48.4084 | 0.000125 | 48.41445 | -0.0002326217 |  |  | 959.6533 | 0.0185331
15.03 | 0.012 | 49.63017 | 0.000125 | 49.63637 | -0.0002416474 |  |  | 963.8252 | 0.02176985
15.76 | 0.004 | 52.04068 | 4.166667e-05 | 52.04285 | -0.0003427813 |  |  | 964.1104 | 0.02153336
16.65 | 0.015 | 54.97953 | 0.00015625 | 54.98812 | -0.0002499198 |  |  | 966.7997 | 0.01918695
17.37 | 0.015 | 57.35702 | 0.00015625 | 57.36598 | -0.0002674834 |  |  | 963.1632 | 0.0198056
17.63 | 0.008 | 58.21556 | 8.333333e-05 | 58.22041 | -0.0003467337 |  |  | 968.8667 | 0.02149921
18.03 | 0.012 | 59.53639 | 0.000125 | 59.54383 | -0.000314829 |  |  | 966.6769 | 0.02033165
17.71 | 0.015 | 58.47973 | 0.00015625 | 58.48886 | -0.0002757773 |  |  | 964.6539 | 0.02078498
18.32 | 0.015 | 60.49399 | 0.00015625 | 60.50344 | -0.0002906576 |  |  | 967.498 | 0.02210016
18.32 | 0.008 | 60.49399 | 8.333333e-05 | 60.49903 | -0.0003635655 |  |  | 969.8074 | 0.02141089
18.32 | 0.012 | 60.49399 | 0.000125 | 60.50155 | -0.0003219032 |  |  | 970.1118 | 0.02172473
18.31 | 0.012 | 60.46097 | 0.000125 | 60.46853 | -0.0003216592 |  |  | 969.6056 | 0.02208503
18.34 | 0.019 | 60.56003 | 0.0001979167 | 60.57202 | -0.0002494862 |  |  | 971.814 | 0.022385
18.34 | 0.008 | 60.56003 | 8.333333e-05 | 60.56508 | -0.0003640534 |  |  | 968.4451 | 0.02272487
18.32 | 0.012 | 60.49399 | 0.000125 | 60.50155 | -0.0003219032 |  |  | 975.1913 | 0.02314479
18.31 | 0.015 | 60.46097 | 0.00015625 | 60.47042 | -0.0002904136 |  |  | 971.5716 | 0.0234048
18.3 | 0.012 | 60.42795 | 0.000125 | 60.4355 | -0.0003214153 |  |  | 975.0941 | 0.02667106
18.32 | 0.015 | 60.49399 | 0.00015625 | 60.50344 | -0.0002906576 |  |  | 977.8334 | 0.02637761
18.34 | 0.019 | 60.56003 | 0.0001979167 | 60.57202 | -0.0002494862 |  |  | 971.7381 | 0.02410547
18.29 | 0.008 | 60.39493 | 8.333333e-05 | 60.39996 | -0.0003628337 |  |  | 979.4601 | 0.0265993
18.28 | 0.012 | 60.36191 | 0.000125 | 60.36945 | -0.0003209274 |  |  | 975.5776 | 0.02498257
18.29 | 0.015 | 60.39493 | 0.00015625 | 60.40436 | -0.0002899257 |  |  | 978.076 | 0.02536084
18.52 | 0.008 | 61.1544 | 8.333333e-05 | 61.1595 | -0.0003684443 |  |  | 974.5792 | 0.02557878
18.89 | 0.012 | 62.37617 | 0.000125 | 62.38397 | -0.0003358077 |  |  | 979.9963 | 0.0274978
19.19 | 0.019 | 63.36679 | 0.0001979167 | 63.37934 | -0.0002702209 |  |  | 976.2467 | 0.02619617
19.56 | 0.039 | 64.58856 | 0.00040625 | 64.6148 | -7.097623e-05 |  |  | 978.8973 | 0.0274651
20.55 | 0.019 | 67.85761 | 0.0001979167 | 67.87104 | -0.0003033966 |  |  | 985.1908 | 0.02847364
20.98 | 0.015 | 69.27751 | 0.00015625 | 69.28833 | -0.0003555452 |  |  | 979.8089 | 0.02730657
22.03 | 0.023 | 72.74468 | 0.0002395833 | 72.76211 | -0.0002978419 |  |  | 981.0725 | 0.02768264
22.75 | 0.027 | 75.12218 | 0.00028125 | 75.1433 | -0.0002737497 |  |  | 984.9279 | 0.0285565
23.81 | 0.023 | 78.62237 | 0.0002395833 | 78.64121 | -0.000341263 |  |  | 983.999 | 0.02813786
24.39 | 0.019 | 80.53758 | 0.0001979167 | 80.55352 | -0.000397069 |  |  | 983.0573 | 0.03044084
25.55 | 0.027 | 84.36798 | 0.00028125 | 84.39171 | -0.0003420524 |  |  | 982.1821 | 0.02990131
26.89 | 0.039 | 88.79276 | 0.00040625 | 88.82883 | -0.0002497832 |  |  | 985.6665 | 0.03217888
27.95 | 0.031 | 92.29296 | 0.0003229167 | 92.32276 | -0.0003589436 |  |  | 988.6918 | 0.02985496
28.52 | 0.023 | 94.17514 | 0.0002395833 | 94.1977 | -0.000456158 |  |  | 988.0516 | 0.02994039
30.1 | 0.031 | 99.39242 | 0.0003229167 | 99.42451 | -0.0004113904 |  |  | 985.8913 | 0.0302691
30.74 | 0.031 | 101.5057 | 0.0003229167 | 101.5385 | -0.0004270025 |  |  | 982.9254 | 0.0304822
32.47 | 0.073 | 107.2183 | 0.0007604167 | 107.2999 | -3.194066e-05 |  |  | 985.5926 | 0.03140244
33.07 | 0.031 | 109.1996 | 0.0003229167 | 109.2348 | -0.0004838401 |  |  | 989.7692 | 0.03059515
34.92 | 0.039 | 115.3084 | 0.00040625 | 115.3553 | -0.0004456658 |  |  | 989.2931 | 0.03133575
35.6 | 0.1 | 117.5538 | 0.001041667 | 117.6763 | 0.0001727034 |  |  | 988.0706 | 0.03282731
37.07 | 0.062 | 122.4079 | 0.0006458333 | 122.4869 | -0.0002586552 |  |  | 992.5418 | 0.03123189
38.63 | 0.023 | 127.5591 | 0.0002395833 | 127.5897 | -0.0007027798 |  |  | 989.8673 | 0.03230033
39.1 | 0.085 | 129.1111 | 0.0008854167 | 129.2254 | -6.877468e-05 |  |  | 994.5894 | 0.03437248
40.38 | 0.031 | 133.3377 | 0.0003229167 | 133.3808 | -0.0006621592 |  |  | 991.878 | 0.03307241
42.48 | 0.054 | 140.2721 | 0.0005625 | 140.351 | -0.000473909 |  |  | 993.0002 | 0.0332962
43.68 | 0.039 | 144.2346 | 0.00040625 | 144.2932 | -0.0006593559 |  |  | 993.7143 | 0.03492201
45.04 | 0.139 | 148.7254 | 0.001447917 | 148.9407 | 0.0003481704 |  |  | 995.308 | 0.03401507
46.34 | 0.031 | 153.0181 | 0.0003229167 | 153.0675 | -0.0008075465 |  |  | 991.8203 | 0.03427133
48.07 | 0.135 | 158.7307 | 0.00140625 | 158.9539 | 0.0002326497 |  |  | 998.8444 | 0.03557952
48.82 | 0.019 | 161.2072 | 0.0001979167 | 161.2391 | -0.0009930107 |  |  | 993.6215 | 0.03500314
50.67 | 0.089 | 167.3161 | 0.0009270833 | 167.4712 | -0.0003093826 |  |  | 998.0171 | 0.03760384
52.33 | 0.162 | 172.7975 | 0.0016875 | 173.0891 | 0.0004095475 |  |  | 998.6708 | 0.03864201
53.14 | 0.158 | 175.4722 | 0.001645833 | 175.761 | 0.0003481912 |  |  | 996.5916 | 0.03854644
55.86 | 0.147 | 184.4538 | 0.00153125 | 184.7363 | 0.0001674383 |  |  | 1000.139 | 0.03635413
57.59 | 0.139 | 190.1664 | 0.001447917 | 190.4418 | 4.202754e-05 |  |  | 996.713 | 0.03667965
57.8 | 0.139 | 190.8599 | 0.001447917 | 191.1362 | 3.690483e-05 |  |  | 1000.053 | 0.03929347
60.89 | 0.058 | 201.0633 | 0.0006041667 | 201.1847 | -0.0008813574 |  |  | 1003.475 | 0.0386081
63.01 | 0.058 | 208.0637 | 0.0006041667 | 208.1894 | -0.0009330723 |  |  | 1000.123 | 0.03758896
64.37 | 0.062 | 212.5545 | 0.0006458333 | 212.6918 | -0.0009246073 |  |  | 1002.494 | 0.03780293
66.29 | 0.158 | 218.8945 | 0.001645833 | 219.2547 | 2.741202e-05 |  |  | 1002.82 | 0.038302
68.61 | 0.073 | 226.5553 | 0.0007604167 | 226.7276 | -0.0009135345 |  |  | 1004.774 | 0.04115129
69.46 | 0.077 | 229.362 | 0.0008020833 | 229.546 | -0.0008926351 |  |  | 1003.213 | 0.0390408
71.3 | 0.208 | 235.4379 | 0.002166667 | 235.948 | 0.0004250412 |  |  | 1003.87 | 0.04007746
73.49 | 0.193 | 242.6694 | 0.002010417 | 243.1573 | 0.0002156943 |  |  | 1005.067 | 0.03963861
73.38 | 0.12 | 242.3062 | 0.00125 | 242.6091 | -0.0005408014 |  |  | 1004.264 | 0.03991455
76.52 | 0.089 | 252.6747 | 0.0009270833 | 252.9089 | -0.0009399637 |  |  | 1003.817 | 0.04019791
77.34 | 0.212 | 255.3824 | 0.002208333 | 255.9463 | 0.0003192781 |  |  | 1006.873 | 0.04233539
80.25 | 0.135 | 264.9914 | 0.00140625 | 265.3641 | -0.0005523444 |  |  | 1006.803 | 0.04101704
83.45 | 0.096 | 275.5581 | 0.001 | 275.8336 | -0.001036167 |  |  | 1008.006 | 0.04151833
85.2 | 0.1 | 281.3367 | 0.001041667 | 281.6297 | -0.001037232 |  |  | 1006.121 | 0.0417614
87.03 | 0.247 | 287.3795 | 0.002572917 | 288.1189 | 0.0004466155 |  |  | 1009.829 | 0.04204497
88.1 | 0.096 | 290.9127 | 0.001 | 291.2036 | -0.001149598 |  |  | 1009.428 | 0.04254705
90.6 | 0.247 | 299.1679 | 0.002572917 | 299.9376 | 0.0003595294 |  |  | 1006.51 | 0.04287696
92.58 | 0.104 | 305.706 | 0.001083333 | 306.0372 | -0.001175636 |  |  | 1010.854 | 0.04288635
94.76 | 0.112 | 312.9045 | 0.001166667 | 313.2696 | -0.001145575 |  |  | 1008.622 | 0.04355046
97.24 | 0.108 | 321.0936 | 0.001125 | 321.4549 | -0.00124769 |  |  | 1011.011 | 0.0466105
97.48 | 0.112 | 321.8861 | 0.001166667 | 322.2617 | -0.001211926 |  |  | 1013.706 | 0.04535803
101.73 | 0.197 | 335.92 | 0.002052083 | 336.6093 | -0.0004316058 |  |  | 1010.565 | 0.04457343
104.04 | 0.108 | 343.5477 | 0.001125 | 343.9342 | -0.001413569 |  |  | 1010.899 | 0.04473048
102.66 | 0.27 | 338.9909 | 0.0028125 | 339.9443 | 0.0003042795 |  |  | 1011.344 | 0.04641925
105.19 | 0.131 | 347.3451 | 0.001364583 | 347.8191 | -0.001202336 |  |  | 1015.967 | 0.0452725
109.36 | 0.178 | 361.1148 | 0.001854167 | 361.7843 | -0.0008152618 |  |  | 1016.55 | 0.04584566
112.35 | 0.347 | 370.988 | 0.003614583 | 372.3289 | 0.0008674172 |  |  | 1015.241 | 0.04635219
116.16 | 0.17 | 383.5689 | 0.001770833 | 384.2481 | -0.001064323 |  |  | 1017.323 | 0.04660608
118.55 | 0.17 | 391.4608 | 0.001770833 | 392.154 | -0.001122624 |  |  | 1013.908 | 0.04662998
119.31 | 0.178 | 393.9704 | 0.001854167 | 394.7009 | -0.001057981 |  |  | 1017.444 | 0.04744995
123.62 | 0.367 | 408.2024 | 0.003822917 | 409.7629 | 0.00080006 |  |  | 1015.548 | 0.04769166
122.04 | 0.174 | 402.9851 | 0.0018125 | 403.7155 | -0.001166166 |  |  | 1018.521 | 0.04812761
127.06 | 0.104 | 419.5615 | 0.001083333 | 420.016 | -0.002016736 |  |  | 1013.501 | 0.04854976
129.46 | 0.174 | 427.4865 | 0.0018125 | 428.2613 | -0.001347169 |  |  | 1016.222 | 0.04925487
132.03 | 0.174 | 435.9728 | 0.0018125 | 436.763 | -0.001409861 |  |  | 1018.353 | 0.04923999
135.59 | 0.398 | 447.7282 | 0.004145833 | 449.5844 | 0.0008297007 |  |  | 1019.263 | 0.04958063
137.06 | 0.17 | 452.5822 | 0.001770833 | 453.3837 | -0.001574154 |  |  | 1019.433 | 0.0520644
140.66 | 0.332 | 464.4697 | 0.003458333 | 466.076 | 2.11279e-05 |  |  | 1021.453 | 0.05014012
142.78 | 0.181 | 471.4701 | 0.001885417 | 472.359 | -0.001599313 |  |  | 1021 | 0.05055928
144.84 | 0.394 | 478.2724 | 0.004104167 | 480.2353 | 0.0005625621 |  |  | 1020.113 | 0.05113967
148.9 | 0.205 | 491.6788 | 0.002135417 | 492.7287 | -0.001499105 |  |  | 1019.353 | 0.0523319
151.6 | 0.189 | 500.5944 | 0.00196875 | 501.5799 | -0.001731293 |  |  | 1023.787 | 0.05400979
142.33 | 0.293 | 469.9842 | 0.003052083 | 471.4186 | -0.0004245417 |  |  | 1021.792 | 0.05261145
149.14 | 0.235 | 492.4713 | 0.002447917 | 493.6768 | -0.001193174 |  |  | 1026.475 | 0.05273697
153.92 | 0.239 | 508.2552 | 0.002489583 | 509.5205 | -0.001268212 |  |  | 1020.124 | 0.05274163
157.17 | 0.243 | 518.9869 | 0.00253125 | 520.3006 | -0.00130593 |  |  | 1023.621 | 0.05332977
160.77 | 0.455 | 530.8744 | 0.004739583 | 533.3905 | 0.0008065874 |  |  | 1022.608 | 0.05268482
164.16 | 0.444 | 542.0684 | 0.004625 | 544.5755 | 0.0006098429 |  |  | 1025.867 | 0.05372883
165.13 | 0.247 | 545.2714 | 0.002572917 | 546.6744 | -0.001458544 |  |  | 1023.612 | 0.05401101
167.36 | 0.255 | 552.6351 | 0.00265625 | 554.103 | -0.001429827 |  |  | 1023.401 | 0.05435782
171.41 | 0.32 | 566.0085 | 0.003333333 | 567.8951 | -0.00085356 |  |  | 1024.314 | 0.0546967
175.22 | 0.286 | 578.5894 | 0.002979167 | 580.3131 | -0.001299553 |  |  | 1024.991 | 0.05518498
172.42 | 0.266 | 569.3435 | 0.002770833 | 570.9211 | -0.001438986 |  |  | 1025.219 | 0.05772332
179.47 | 0.278 | 592.6232 | 0.002895833 | 594.3393 | -0.001486316 |  |  | 1029.371 | 0.0560709
183.35 | 0.455 | 605.4352 | 0.004739583 | 608.3047 | 0.0002557742 |  |  | 1027.205 | 0.05627302
186.66 | 0.452 | 616.3651 | 0.004708333 | 619.2671 | 0.0001439275 |  |  | 1031.771 | 0.0591223
190.37 | 0.444 | 628.6158 | 0.004625 | 631.5231 | -2.951995e-05 |  |  | 1025.091 | 0.05704555
190.97 | 0.343 | 630.597 | 0.003572917 | 632.8501 | -0.001091945 |  |  | 1026.503 | 0.05987519
195.32 | 0.255 | 644.961 | 0.00265625 | 646.6742 | -0.002111879 |  |  | 1031.656 | 0.05828818
199.7 | 0.301 | 659.4241 | 0.003135417 | 661.4917 | -0.001740941 |  |  | 1025.099 | 0.05833355
203.09 | 0.324 | 670.6181 | 0.003375 | 672.8815 | -0.00158483 |  |  | 1030.42 | 0.05905309
206.7 | 0.328 | 682.5386 | 0.003416667 | 684.8706 | -0.001631366 |  |  | 1031.066 | 0.05878347
202.76 | 0.324 | 669.5285 | 0.003375 | 671.7881 | -0.00157678 |  |  | 1033.644 | 0.06145323
209.63 | 0.293 | 692.2137 | 0.003052083 | 694.3264 | -0.002066248 |  |  | 1027.835 | 0.0597188
212.76 | 0.324 | 702.5492 | 0.003375 | 704.9203 | -0.001820718 |  |  | 1031.688 | 0.05973143
216.56 | 0.289 | 715.0971 | 0.003010417 | 717.2498 | -0.002276838 |  |  | 1032.695 | 0.06036208
221.05 | 0.305 | 729.9234 | 0.003177083 | 732.2424 | -0.002220214 |  |  | 1027.473 | 0.06081971
223.83 | 0.355 | 739.1032 | 0.003697917 | 741.8363 | -0.00176898 |  |  | 1037.616 | 0.06298216
226.81 | 0.359 | 748.9433 | 0.003739583 | 751.7441 | -0.001800161 |  |  | 1031.218 | 0.0615875
231.79 | 0.417 | 765.3877 | 0.00434375 | 768.7123 | -0.001319908 |  |  | 1032.126 | 0.06301997
235.05 | 0.386 | 776.1524 | 0.004020833 | 779.2732 | -0.001721003 |  |  | 1034.006 | 0.06428742
238.02 | 0.398 | 785.9596 | 0.004145833 | 789.218 | -0.001668961 |  |  | 1033.101 | 0.06413735
240.97 | 0.398 | 795.7007 | 0.004145833 | 798.9995 | -0.001740923 |  |  | 1038.52 | 0.06440289
235.74 | 0.556 | 778.4309 | 0.005791667 | 782.9393 | 2.43529e-05 |  |  | 1033.973 | 0.06356457
241.66 | 0.405 | 797.9791 | 0.00421875 | 801.3456 | -0.001685142 |  |  | 1034.932 | 0.06393912
247.14 | 0.398 | 816.0745 | 0.004145833 | 819.4578 | -0.001891433 |  |  | 1030.326 | 0.06445924
253.73 | 0.328 | 837.8352 | 0.003416667 | 840.6978 | -0.002778609 |  |  | 1032.783 | 0.06452047
255.53 | 0.405 | 843.7789 | 0.00421875 | 847.3386 | -0.002023485 |  |  | 1037.175 | 0.06734757
260.16 | 0.644 | 859.0675 | 0.006708333 | 864.8304 | 0.0003396282 |  |  | 1039.155 | 0.06553082
264.64 | 0.398 | 873.8608 | 0.004145833 | 877.4837 | -0.002318326 |  |  | 1036.79 | 0.06611273
257.28 | 0.436 | 849.5575 | 0.004541667 | 853.4159 | -0.001744666 |  |  | 1034.049 | 0.06647273
260.88 | 0.652 | 861.445 | 0.006791667 | 867.2956 | 0.0004048392 |  |  | 1033.843 | 0.06700032
266.9 | 0.432 | 881.3235 | 0.0045 | 885.2894 | -0.002020814 |  |  | 1039.997 | 0.06954607
273.23 | 0.475 | 902.2256 | 0.004947917 | 906.6897 | -0.001729416 |  |  | 1040.453 | 0.07032969
276.84 | 0.459 | 914.1461 | 0.00478125 | 918.5168 | -0.001983338 |  |  | 1034.469 | 0.06867988
280.18 | 0.656 | 925.175 | 0.006833333 | 931.497 | -2.457737e-05 |  |  | 1040.274 | 0.07033091
281.01 | 0.482 | 927.9157 | 0.005020833 | 932.5746 | -0.001846645 |  |  | 1032.194 | 0.06915242
280.13 | 0.502 | 925.0099 | 0.005229167 | 929.8469 | -0.001617908 |  |  | 1037.059 | 0.0717015
279.46 | 0.726 | 922.7975 | 0.0075625 | 929.7762 | 0.0007169419 |  |  | 1035.481 | 0.07215817
279.87 | 0.54 | 924.1514 | 0.005625 | 929.3497 | -0.001217868 |  |  | 1040.687 | 0.07145369
278.53 | 0.583 | 919.7266 | 0.006072917 | 925.312 | -0.0007398686 |  |  | 1037.794 | 0.07098844
279.36 | 0.706 | 922.4673 | 0.007354167 | 929.2513 | 0.0005125903 |  |  | 1035.464 | 0.07141178
278.07 | 0.679 | 918.2076 | 0.007072917 | 924.702 | 0.0002648226 |  |  | 1036.418 | 0.07323661
279.26 | 0.976 | 922.1371 | 0.01016667 | 931.5122 | 0.003303107 |  |  | 1040.673 | 0.0735851
279.77 | 0.76 | 923.8212 | 0.007916667 | 931.1347 | 0.001060826 |  |  | 1036.354 | 0.07279164
278.53 | 0.787 | 919.7266 | 0.008197917 | 927.2664 | 0.001370077 |  |  | 1035.528 | 0.0732814
279.98 | 0.895 | 924.5146 | 0.009322917 | 933.1338 | 0.002449936 |  |  | 1037.385 | 0.07469076
280.44 | 0.864 | 926.0335 | 0.009 | 934.3679 | 0.00211873 |  |  | 1036.165 | 0.07424463
279.61 | 0.895 | 923.2928 | 0.009322917 | 931.9006 | 0.002458962 |  |  | 1034.122 | 0.07478064
280.64 | 1.165 | 926.694 | 0.01213542 | 937.9398 | 0.005216482 |  |  | 1037.369 | 0.07774091
279.92 | 0.973 | 924.3165 | 0.01013542 | 933.6848 | 0.003256071 |  |  | 1035.325 | 0.07559372
280.03 | 1.034 | 924.6797 | 0.01077083 | 934.6393 | 0.003882231 |  |  | 1033.931 | 0.07620182
280.75 | 1.208 | 927.0572 | 0.01258333 | 938.7227 | 0.005656247 |  |  | 1032.986 | 0.07836798
280.03 | 1.088 | 924.6797 | 0.01133333 | 935.1594 | 0.004438582 |  |  | 1027.449 | 0.07640029
280.8 | 1.131 | 927.2223 | 0.01178125 | 938.1461 | 0.004862598 |  |  | 1035.277 | 0.07767801
281.06 | 1.131 | 928.0808 | 0.01178125 | 939.0148 | 0.004856255 |  |  | 1029.918 | 0.0782732
281.06 | 1.165 | 928.0808 | 0.01213542 | 939.3435 | 0.005206237 |  |  | 1030.763 | 0.07856602
280.39 | 1.192 | 925.8684 | 0.01241667 | 937.3646 | 0.00550042 |  |  | 1034.088 | 0.08139938
281.52 | 1.474 | 929.5998 | 0.01535417 | 943.873 | 0.008370127
281.36 | 1.266 | 929.0715 | 0.0131875 | 941.3236 | 0.006237848
280.8 | 1.54 | 927.2223 | 0.01604167 | 942.0965 | 0.009064565
282.55 | 1.486 | 933.0009 | 0.01547917 | 947.443 | 0.008468104
281.11 | 1.37 | 928.2459 | 0.01427083 | 941.4928 | 0.007312608
281.11 | 1.409 | 928.2459 | 0.01467708 | 941.8699 | 0.007713062
281.42 | 1.482 | 929.2696 | 0.0154375 | 943.6152 | 0.008454636
281.01 | 1.474 | 927.9157 | 0.01535417 | 942.1631 | 0.008382568
281.78 | 1.482 | 930.4583 | 0.0154375 | 944.8223 | 0.008445855
282.7 | 1.555 | 933.4962 | 0.01619792 | 948.6169 | 0.009171988
282.09 | 1.605 | 931.482 | 0.01671875 | 947.0552 | 0.009699269
282.34 | 1.632 | 932.3075 | 0.017 | 948.1567 | 0.009969757
281.93 | 1.64 | 930.9536 | 0.01708333 | 946.8574 | 0.0100617
280.95 | 1.694 | 927.7176 | 0.01764583 | 944.088 | 0.0106385
281.78 | 1.933 | 930.4583 | 0.02013542 | 949.1935 | 0.01306168
282.5 | 1.891 | 932.8358 | 0.01969792 | 951.2107 | 0.01261516
282.39 | 1.802 | 932.4726 | 0.01877083 | 949.9759 | 0.01170826
281.93 | 1.833 | 930.9536 | 0.01909375 | 948.729 | 0.01203639
281.83 | 2.161 | 930.6234 | 0.02251042 | 951.5722 | 0.01538588
282.24 | 1.941 | 931.9773 | 0.02021875 | 950.8207 | 0.01313214
282.55 | 1.968 | 933.0009 | 0.0205 | 952.1274 | 0.01340022
283.27 | 1.98 | 935.3784 | 0.020625 | 954.6706 | 0.01350514
281.93 | 2.003 | 930.9536 | 0.02086458 | 950.3776 | 0.01377254
283.32 | 1.995 | 935.5435 | 0.02078125 | 954.9853 | 0.013657
282.96 | 2.08 | 934.3548 | 0.02166667 | 954.5991 | 0.0145328
283.63 | 2.111 | 936.5672 | 0.02198958 | 957.1619 | 0.01483247
282.19 | 2.219 | 931.8122 | 0.02311458 | 953.3506 | 0.01596779
283.53 | 2.254 | 936.237 | 0.02347917 | 958.219 | 0.01629138
284.04 | 2.215 | 937.921 | 0.02307292 | 959.5616 | 0.01588193
282.19 | 2.536 | 931.8122 | 0.02641667 | 956.4275 | 0.01919007
284.09 | 2.354 | 938.0861 | 0.02452083 | 961.0888 | 0.01729497
282.6 | 2.327 | 933.166 | 0.02423958 | 955.7856 | 0.01705676
283.68 | 2.354 | 936.7323 | 0.02452083 | 959.7017 | 0.01730498
283.37 | 2.37 | 935.7086 | 0.0246875 | 958.8089 | 0.0174752
284.4 | 2.493 | 939.1098 | 0.02596875 | 963.4973 | 0.01869968
284.2 | 2.443 | 938.4493 | 0.02544792 | 962.3309 | 0.01819678
283.32 | 2.474 | 935.5435 | 0.02577083 | 959.6533 | 0.0185331
283.63 | 2.794 | 936.5672 | 0.02910417 | 963.8252 | 0.02176985
283.78 | 2.771 | 937.0625 | 0.02886458 | 964.1104 | 0.02153336
285.23 | 2.543 | 941.8505 | 0.02648958 | 966.7997 | 0.01918695
283.99 | 2.601 | 937.7559 | 0.02709375 | 963.1632 | 0.0198056
285.18 | 2.771 | 941.6854 | 0.02886458 | 968.8667 | 0.02149921
284.87 | 2.655 | 940.6617 | 0.02765625 | 966.6769 | 0.02033165
284.15 | 2.698 | 938.2842 | 0.02810417 | 964.6539 | 0.02078498
284.61 | 2.829 | 939.8032 | 0.02946875 | 967.498 | 0.02210016
285.48 | 2.763 | 942.676 | 0.02878125 | 969.8074 | 0.02141089
285.48 | 2.794 | 942.676 | 0.02910417 | 970.1118 | 0.02172473
285.23 | 2.829 | 941.8505 | 0.02946875 | 969.6056 | 0.02208503
285.79 | 2.86 | 943.6996 | 0.02979167 | 971.814 | 0.022385
284.71 | 2.891 | 940.1334 | 0.03011458 | 968.4451 | 0.02272487
286.56 | 2.937 | 946.2422 | 0.03059375 | 975.1913 | 0.02314479
285.43 | 2.96 | 942.5109 | 0.03083333 | 971.5716 | 0.0234048
285.53 | 3.284 | 942.8411 | 0.03420833 | 975.0941 | 0.02667106
286.41 | 3.257 | 945.7469 | 0.03392708 | 977.8334 | 0.02637761
285.28 | 3.029 | 942.0156 | 0.03155208 | 971.7381 | 0.02410547
286.82 | 3.28 | 947.1008 | 0.03416667 | 979.4601 | 0.0265993
286.15 | 3.118 | 944.8884 | 0.03247917 | 975.5776 | 0.02498257
286.77 | 3.157 | 946.9357 | 0.03288542 | 978.076 | 0.02536084
285.69 | 3.176 | 943.3694 | 0.03308333 | 974.5792 | 0.02557878
286.72 | 3.369 | 946.7706 | 0.03509375 | 979.9963 | 0.0274978
286 | 3.238 | 944.3931 | 0.03372917 | 976.2467 | 0.02619617
286.41 | 3.365 | 945.7469 | 0.03505208 | 978.8973 | 0.0274651
287.95 | 3.469 | 950.8321 | 0.03613542 | 985.1908 | 0.02847364
286.72 | 3.35 | 946.7706 | 0.03489583 | 979.8089 | 0.02730657
286.98 | 3.388 | 947.6291 | 0.03529167 | 981.0725 | 0.02768264
287.85 | 3.477 | 950.5019 | 0.03621875 | 984.9279 | 0.0285565
287.7 | 3.435 | 950.0066 | 0.03578125 | 983.999 | 0.02813786
286.77 | 3.662 | 946.9357 | 0.03814583 | 983.0573 | 0.03044084
286.67 | 3.608 | 946.6055 | 0.03758333 | 982.1821 | 0.02990131
287.03 | 3.836 | 947.7942 | 0.03995833 | 985.6665 | 0.03217888
288.57 | 3.608 | 952.8794 | 0.03758333 | 988.6918 | 0.02985496
288.36 | 3.616 | 952.186 | 0.03766667 | 988.0516 | 0.02994039
287.64 | 3.647 | 949.8085 | 0.03798958 | 985.8913 | 0.0302691
286.72 | 3.666 | 946.7706 | 0.0381875 | 982.9254 | 0.0304822
287.23 | 3.759 | 948.4546 | 0.03915625 | 985.5926 | 0.03140244
288.67 | 3.682 | 953.2096 | 0.03835417 | 989.7692 | 0.03059515
288.32 | 3.755 | 952.0539 | 0.03911458 | 989.2931 | 0.03133575
287.54 | 3.902 | 949.4783 | 0.04064583 | 988.0706 | 0.03282731
289.29 | 3.747 | 955.2569 | 0.03903125 | 992.5418 | 0.03123189
288.21 | 3.851 | 951.6907 | 0.04011458 | 989.8673 | 0.03230033
288.98 | 4.06 | 954.2333 | 0.04229167 | 994.5894 | 0.03437248
288.57 | 3.929 | 952.8794 | 0.04092708 | 991.878 | 0.03307241
288.83 | 3.952 | 953.7379 | 0.04116667 | 993.0002 | 0.0332962
288.57 | 4.114 | 952.8794 | 0.04285417 | 993.7143 | 0.03492201
289.29 | 4.025 | 955.2569 | 0.04192708 | 995.308 | 0.03401507
288.21 | 4.048 | 951.6907 | 0.04216667 | 991.8203 | 0.03427133
289.86 | 4.183 | 957.1391 | 0.04357292 | 998.8444 | 0.03557952
288.52 | 4.122 | 952.7143 | 0.0429375 | 993.6215 | 0.03500314
289.04 | 4.384 | 954.4314 | 0.04566667 | 998.0171 | 0.03760384
288.93 | 4.488 | 954.0682 | 0.04675 | 998.6708 | 0.03864201
288.36 | 4.477 | 952.186 | 0.04663542 | 996.5916 | 0.03854644
290.01 | 4.261 | 957.6344 | 0.04438542 | 1000.139 | 0.03635413
288.93 | 4.291 | 954.0682 | 0.04469792 | 996.713 | 0.03667965
289.14 | 4.554 | 954.7616 | 0.0474375 | 1000.053 | 0.03929347
290.32 | 4.488 | 958.658 | 0.04675 | 1003.475 | 0.0386081
289.65 | 4.384 | 956.4456 | 0.04566667 | 1000.123 | 0.03758896
290.27 | 4.407 | 958.4929 | 0.04590625 | 1002.494 | 0.03780293
290.22 | 4.457 | 958.3278 | 0.04642708 | 1002.82 | 0.038302
289.96 | 4.743 | 957.4693 | 0.04940625 | 1004.774 | 0.04115129
290.12 | 4.531 | 957.9976 | 0.04719792 | 1003.213 | 0.0390408
290.01 | 4.635 | 957.6344 | 0.04828125 | 1003.87 | 0.04007746
290.48 | 4.592 | 959.1864 | 0.04783333 | 1005.067 | 0.03963861
290.17 | 4.619 | 958.1627 | 0.04811458 | 1004.264 | 0.03991455
289.96 | 4.647 | 957.4693 | 0.04840625 | 1003.817 | 0.04019791
290.22 | 4.863 | 958.3278 | 0.05065625 | 1006.873 | 0.04233539
290.58 | 4.731 | 959.5166 | 0.04928125 | 1006.803 | 0.04101704
290.78 | 4.782 | 960.177 | 0.0498125 | 1008.006 | 0.04151833
290.17 | 4.805 | 958.1627 | 0.05005208 | 1006.121 | 0.0417614
291.15 | 4.836 | 961.3988 | 0.050375 | 1009.829 | 0.04204497
290.89 | 4.886 | 960.5402 | 0.05089583 | 1009.428 | 0.04254705
289.96 | 4.917 | 957.4693 | 0.05121875 | 1006.51 | 0.04287696
291.2 | 4.921 | 961.5639 | 0.05126042 | 1010.854 | 0.04288635
290.37 | 4.986 | 958.8231 | 0.0519375 | 1008.622 | 0.04355046
290.17 | 5.295 | 958.1627 | 0.05515625 | 1011.011 | 0.0466105
291.3 | 5.171 | 961.8941 | 0.05386458 | 1013.706 | 0.04535803
290.63 | 5.09 | 959.6817 | 0.05302083 | 1010.565 | 0.04457343
290.68 | 5.106 | 959.8468 | 0.0531875 | 1010.899 | 0.04473048
290.32 | 5.276 | 958.658 | 0.05495833 | 1011.344 | 0.04641925
291.97 | 5.164 | 964.1065 | 0.05379167 | 1015.967 | 0.0452725
291.97 | 5.222 | 964.1065 | 0.05439583 | 1016.55 | 0.04584566
291.45 | 5.272 | 962.3894 | 0.05491667 | 1015.241 | 0.04635219
291.97 | 5.299 | 964.1065 | 0.05519792 | 1017.323 | 0.04660608
290.99 | 5.299 | 960.8704 | 0.05519792 | 1013.908 | 0.04662998
291.76 | 5.384 | 963.413 | 0.05608333 | 1017.444 | 0.04744995
291.15 | 5.407 | 961.3988 | 0.05632292 | 1015.548 | 0.04769166
291.87 | 5.453 | 963.7763 | 0.05680208 | 1018.521 | 0.04812761
290.32 | 5.492 | 958.658 | 0.05720833 | 1013.501 | 0.04854976
290.89 | 5.565 | 960.5402 | 0.05796875 | 1016.222 | 0.04925487
291.5 | 5.565 | 962.5545 | 0.05796875 | 1018.353 | 0.04923999
291.66 | 5.6 | 963.0828 | 0.05833333 | 1019.263 | 0.04958063
290.99 | 5.851 | 960.8704 | 0.06094792 | 1019.433 | 0.0520644
292.12 | 5.658 | 964.6018 | 0.0589375 | 1021.453 | 0.05014012
291.87 | 5.7 | 963.7763 | 0.059375 | 1021 | 0.05055928
291.45 | 5.758 | 962.3894 | 0.05997917 | 1020.113 | 0.05113967
290.89 | 5.878 | 960.5402 | 0.06122917 | 1019.353 | 0.0523319
291.66 | 6.051 | 963.0828 | 0.06303125 | 1023.787 | 0.05400979
291.5 | 5.908 | 962.5545 | 0.06154167 | 1021.792 | 0.05261145
292.79 | 5.924 | 966.8142 | 0.06170833 | 1026.475 | 0.05273697
290.99 | 5.92 | 960.8704 | 0.06166667 | 1020.124 | 0.05274163
291.81 | 5.982 | 963.5781 | 0.0623125 | 1023.621 | 0.05332977
291.71 | 5.916 | 963.2479 | 0.061625 | 1022.608 | 0.05268482
292.33 | 6.024 | 965.2952 | 0.06275 | 1025.867 | 0.05372883
291.61 | 6.051 | 962.9177 | 0.06303125 | 1023.612 | 0.05401101
291.45 | 6.086 | 962.3894 | 0.06339583 | 1023.401 | 0.05435782
291.61 | 6.121 | 962.9177 | 0.06376042 | 1024.314 | 0.0546967
291.66 | 6.171 | 963.0828 | 0.06428125 | 1024.991 | 0.05518498
290.99 | 6.429 | 960.8704 | 0.06696875 | 1025.219 | 0.05772332
292.64 | 6.264 | 966.3188 | 0.06525 | 1029.371 | 0.0560709
291.97 | 6.283 | 964.1065 | 0.06544792 | 1027.205 | 0.05627302
292.43 | 6.576 | 965.6254 | 0.0685 | 1031.771 | 0.0591223
291.15 | 6.36 | 961.3988 | 0.06625 | 1025.091 | 0.05704555
290.73 | 6.649 | 960.0119 | 0.06926042 | 1026.503 | 0.05987519
292.64 | 6.491 | 966.3188 | 0.06761458 | 1031.656 | 0.05828818
290.78 | 6.491 | 960.177 | 0.06761458 | 1025.099 | 0.05833355
292.07 | 6.568 | 964.4367 | 0.06841667 | 1030.42 | 0.05905309
292.33 | 6.541 | 965.2952 | 0.06813542 | 1031.066 | 0.05878347
292.28 | 6.815 | 965.1301 | 0.07098958 | 1033.644 | 0.06145323
291.15 | 6.634 | 961.3988 | 0.06910417 | 1027.835 | 0.0597188
292.23 | 6.638 | 964.965 | 0.06914583 | 1031.688 | 0.05973143
292.33 | 6.703 | 965.2952 | 0.06982292 | 1032.695 | 0.06036208
290.73 | 6.746 | 960.0119 | 0.07027083 | 1027.473 | 0.06081971
292.95 | 6.974 | 967.3425 | 0.07264583 | 1037.616 | 0.06298216
291.56 | 6.827 | 962.7526 | 0.07111458 | 1031.218 | 0.0615875
291.4 | 6.974 | 962.2243 | 0.07264583 | 1032.126 | 0.06301997
291.56 | 7.105 | 962.7526 | 0.07401042 | 1034.006 | 0.06428742
291.35 | 7.089 | 962.0592 | 0.07384375 | 1033.101 | 0.06413735
292.79 | 7.12 | 966.8142 | 0.07416667 | 1038.52 | 0.06440289
291.76 | 7.031 | 963.413 | 0.07323958 | 1033.973 | 0.06356457
291.92 | 7.07 | 963.9414 | 0.07364583 | 1034.932 | 0.06393912
290.48 | 7.12 | 959.1864 | 0.07416667 | 1030.326 | 0.06445924
291.15 | 7.128 | 961.3988 | 0.07425 | 1032.783 | 0.06452047
291.56 | 7.421 | 962.7526 | 0.07730208 | 1037.175 | 0.06734757
292.64 | 7.236 | 966.3188 | 0.075375 | 1039.155 | 0.06553082
291.81 | 7.294 | 963.5781 | 0.07597917 | 1036.79 | 0.06611273
290.94 | 7.329 | 960.7053 | 0.07634375 | 1034.049 | 0.06647273
290.73 | 7.383 | 960.0119 | 0.07690625 | 1033.843 | 0.06700032
291.71 | 7.649 | 963.2479 | 0.07967708 | 1039.997 | 0.06954607
291.61 | 7.73 | 962.9177 | 0.08052083 | 1040.453 | 0.07032969
290.42 | 7.556 | 958.9882 | 0.07870833 | 1034.469 | 0.06867988
291.56 | 7.73 | 962.7526 | 0.08052083 | 1040.274 | 0.07033091
289.65 | 7.603 | 956.4456 | 0.07919792 | 1032.194 | 0.06915242
290.27 | 7.869 | 958.4929 | 0.08196875 | 1037.059 | 0.0717015
289.7 | 7.915 | 956.6108 | 0.08244792 | 1035.481 | 0.07215817
291.35 | 7.846 | 962.0592 | 0.08172917 | 1040.687 | 0.07145369
290.68 | 7.796 | 959.8468 | 0.08120833 | 1037.794 | 0.07098844
289.91 | 7.838 | 957.3042 | 0.08164583 | 1035.464 | 0.07141178
289.65 | 8.027 | 956.4456 | 0.08361458 | 1036.418 | 0.07323661
290.73 | 8.066 | 960.0119 | 0.08402083 | 1040.673 | 0.0735851
289.76 | 7.981 | 956.8089 | 0.08313542 | 1036.354 | 0.07279164
289.39 | 8.031 | 955.5871 | 0.08365625 | 1035.528 | 0.0732814
289.5 | 8.178 | 955.9503 | 0.0851875 | 1037.385 | 0.07469076
289.29 | 8.131 | 955.2569 | 0.08469792 | 1036.165 | 0.07424463
288.57 | 8.185 | 952.8794 | 0.08526042 | 1034.122 | 0.07478064
288.62 | 8.494 | 953.0445 | 0.08847917 | 1037.369 | 0.07774091
288.67 | 8.27 | 953.2096 | 0.08614583 | 1035.325 | 0.07559372
288.11 | 8.332 | 951.3605 | 0.08679167 | 1033.931 | 0.07620182
287.23 | 8.556 | 948.4546 | 0.089125 | 1032.986 | 0.07836798
286.26 | 8.348 | 945.2516 | 0.08695833 | 1027.449 | 0.07640029
288.06 | 8.486 | 951.1954 | 0.08839583 | 1035.277 | 0.07767801
286.41 | 8.544 | 945.7469 | 0.089 | 1029.918 | 0.0782732
286.56 | 8.575 | 946.2422 | 0.08932292 | 1030.763 | 0.07856602
286.67 | 8.872 | 946.6055 | 0.09241667 | 1034.088 | 0.08139938
285.69 | 8.652 | 943.3694 | 0.090125 | 1028.391 | 0.07932329
285.12 | 8.703 | 941.4873 | 0.09065625 | 1026.839 | 0.0798244
285.23 | 8.93 | 941.8505 | 0.09302083 | 1029.462 | 0.08198741
284.66 | 8.811 | 939.9683 | 0.09178125 | 1026.24 | 0.08086658
283.42 | 9.131 | 935.8737 | 0.09511458 | 1024.889 | 0.08394529
284.2 | 8.865 | 938.4493 | 0.09234375 | 1025.109 | 0.08139288
283.06 | 8.965 | 934.685 | 0.09338542 | 1021.971 | 0.08237385
283.01 | 9.019 | 934.5199 | 0.09394792 | 1022.316 | 0.08288939
282.6 | 9.231 | 933.166 | 0.09615625 | 1022.896 | 0.08491604
281.83 | 9.119 | 930.6234 | 0.09498958 | 1019.023 | 0.08386993
281.26 | 9.312 | 928.7412 | 0.097 | 1018.829 | 0.08571817
281.16 | 9.254 | 928.411 | 0.09639583 | 1017.906 | 0.08516971
279.67 | 9.262 | 923.491 | 0.09647917 | 1012.589 | 0.08528206
279.26 | 9.401 | 922.1371 | 0.09792708 | 1012.439 | 0.08661171
278.43 | 9.428 | 919.3964 | 0.09820833 | 1009.689 | 0.08688808
278.28 | 9.498 | 918.9011 | 0.0989375 | 1009.815 | 0.08755548
279.2 | 9.447 | 921.939 | 0.09840625 | 1012.664 | 0.0870495
276.94 | 9.532 | 914.4763 | 0.09929167 | 1005.276 | 0.0879104
276.73 | 9.822 | 913.7829 | 0.1023125 | 1007.274 | 0.09065974
277.4 | 9.536 | 915.9952 | 0.09933333 | 1006.984 | 0.08793708
275.39 | 9.667 | 909.3581 | 0.1006979 | 1000.929 | 0.08922663
275.91 | 9.748 | 911.0752 | 0.1015417 | 1003.587 | 0.08998021
275.86 | 9.772 | 910.9101 | 0.1017917 | 1003.633 | 0.09020835
274.67 | 9.814 | 906.9806 | 0.1022292 | 999.7005 | 0.09063439
274.57 | 9.853 | 906.6504 | 0.1026354 | 999.7048 | 0.09100533
274.01 | 9.922 | 904.8012 | 0.1033542 | 998.3162 | 0.09167062
272.2 | 9.98 | 898.8245 | 0.1039583 | 992.2648 | 0.0922622
273.08 | 10.15 | 901.7303 | 0.1057292 | 997.0695 | 0.09384352
272.15 | 10.088 | 898.6594 | 0.1050833 | 993.0935 | 0.09328196
271.89 | 10.119 | 897.8008 | 0.10540625 | 992.4346 | 0.09358047
271.07 | 10.184 | 895.0931 | 0.1060833 | 990.0476 | 0.09421281
270.97 | 10.231 | 894.7629 | 0.1065729 | 990.1204 | 0.09465777
269.01 | 10.293 | 888.2908 | 0.10721875 | 983.5323 | 0.09528905
269.48 | 10.443 | 889.8428 | 0.10878125 | 986.641 | 0.09668778
268.19 | 10.397 | 885.5831 | 0.1083021 | 981.4936 | 0.096287
268.91 | 10.37 | 887.9606 | 0.1080208 | 983.8789 | 0.09601564
267.67 | 10.497 | 883.8661 | 0.10934375 | 980.5113 | 0.09723912
266.44 | 10.586 | 879.8045 | 0.1102708 | 976.8213 | 0.09810448
266.08 | 10.779 | 878.6158 | 0.11228125 | 977.2678 | 0.09992237
265.87 | 10.705 | 877.9223 | 0.1115104 | 975.8198 | 0.09923423
265.31 | 10.914 | 876.0732 | 0.1136875 | 975.6717 | 0.1012046
265.72 | 10.775 | 877.427 | 0.1122396 | 975.9091 | 0.09989369
264.69 | 10.798 | 874.0259 | 0.1124792 | 972.3356 | 0.1001342
264.33 | 10.844 | 872.8371 | 0.1129583 | 971.4314 | 0.1005736
262.27 | 10.906 | 866.0349 | 0.1136042 | 964.42 | 0.101204
262.37 | 10.848 | 866.3651 | 0.113 | 964.2643 | 0.1006589
262.68 | 10.956 | 867.3887 | 0.114125 | 966.3795 | 0.1016616
262.01 | 11.064 | 865.1763 | 0.11525 | 964.8879 | 0.1026872
260.11 | 11.118 | 858.9024 | 0.1158125 | 958.374 | 0.1032378
261.03 | 11.261 | 861.9403 | 0.1173021 | 963.0477 | 0.1045494
259.7 | 11.219 | 857.5485 | 0.1168646 | 957.7656 | 0.1041902
259.23 | 11.273 | 855.9966 | 0.1174271 | 956.5137 | 0.1047052
258.31 | 11.315 | 852.9587 | 0.1178646 | 953.4923 | 0.1051191
258.56 | 11.497 | 853.7842 | 0.1197604 | 956.0337 | 0.1068075
257.95 | 11.423 | 851.7699 | 0.1189896 | 953.1217 | 0.1061337
255.84 | 11.493 | 844.8025 | 0.11971875 | 945.9412 | 0.1068366
255.42 | 11.57 | 843.4157 | 0.1205208 | 945.0648 | 0.1075629
255.48 | 11.566 | 843.6138 | 0.1204792 | 945.2517 | 0.1075243
256.66 | 11.605 | 847.5102 | 0.1208854 | 949.9619 | 0.107858
254.6 | 11.717 | 840.708 | 0.1220521 | 943.3181 | 0.1089486
254.55 | 11.728 | 840.5429 | 0.1221667 | 943.2292 | 0.1090519
252.9 | 11.821 | 835.0944 | 0.1231354 | 937.9241 | 0.109955
251.72 | 11.975 | 831.198 | 0.1247396 | 934.8813 | 0.1114111
253.31 | 11.813 | 836.4483 | 0.1230521 | 939.375 | 0.1098708
251.87 | 11.937 | 831.6933 | 0.12434375 | 935.1092 | 0.1110555
251.15 | 11.983 | 829.3158 | 0.1248229 | 932.8334 | 0.1114991
249.35 | 12.114 | 823.3721 | 0.1261875 | 927.2713 | 0.1127554
250.59 | 12.106 | 827.4666 | 0.1261042 | 931.8136 | 0.1126512
248.99 | 12.141 | 822.1833 | 0.12646875 | 926.1638 | 0.1130139
248.63 | 12.18 | 820.9946 | 0.126875 | 925.1583 | 0.1133833
246.93 | 12.245 | 815.3811 | 0.1275521 | 919.3846 | 0.1140254
248.01 | 12.531 | 818.9473 | 0.13053125 | 925.8455 | 0.1166377
246.47 | 12.338 | 813.8621 | 0.1285208 | 918.4603 | 0.1148954
246.83 | 12.396 | 815.0509 | 0.129125 | 920.2943 | 0.1154219
244.2 | 12.458 | 806.3664 | 0.1297708 | 911.0092 | 0.1160578
244.2 | 12.593 | 806.3664 | 0.1311771 | 912.1432 | 0.1173018
243.84 | 12.705 | 805.1777 | 0.13234375 | 911.7379 | 0.1183414
243.12 | 12.898 | 802.8002 | 0.1343542 | 910.6597 | 0.1201328
241.63 | 12.67 | 797.8801 | 0.1319792 | 903.1836 | 0.1180733
241.94 | 12.909 | 798.9037 | 0.13446875 | 906.3313 | 0.1202626
240.75 | 12.766 | 794.9742 | 0.1329792 | 900.6893 | 0.1189778
239.73 | 12.832 | 791.6061 | 0.1336667 | 897.4175 | 0.1196093
241.01 | 12.982 | 795.8328 | 0.1352292 | 903.4526 | 0.1209554
239.21 | 12.913 | 789.8891 | 0.1345104 | 896.1374 | 0.120366
237.2 | 13.218 | 783.2519 | 0.1376875 | 891.0959 | 0.1232115
237.72 | 13.056 | 784.969 | 0.136 | 891.7247 | 0.1217144
237.61 | 13.087 | 784.6057 | 0.1363229 | 891.5655 | 0.1220013
236.64 | 13.114 | 781.4027 | 0.1366042 | 888.1456 | 0.1222725
235.71 | 13.38 | 778.3318 | 0.139375 | 886.8118 | 0.12473
234.11 | 13.233 | 773.0485 | 0.13784375 | 879.6084 | 0.1234242
233.81 | 13.515 | 772.0579 | 0.14078125 | 880.7491 | 0.1260098
233.03 | 13.272 | 769.4822 | 0.13825 | 875.8632 | 0.1238075
232.26 | 13.604 | 766.9396 | 0.1417083 | 875.6214 | 0.12686
232.57 | 13.453 | 767.9633 | 0.1401354 | 875.5821 | 0.1254738
232.21 | 13.488 | 766.7745 | 0.1405 | 874.5064 | 0.1258023
230.87 | 13.53 | 762.3498 | 0.1409375 | 869.7934 | 0.1262185
230.15 | 13.577 | 759.9723 | 0.1414271 | 867.4529 | 0.1266651
228.04 | 13.689 | 753.0049 | 0.14259375 | 860.3787 | 0.1277381
227.94 | 13.673 | 752.6747 | 0.1424271 | 859.8759 | 0.1275947
227.32 | 13.789 | 750.6274 | 0.1436354 | 858.4441 | 0.1286669
226.5 | 13.816 | 747.9197 | 0.1439167 | 855.5578 | 0.1289328
225.86 | 13.847 | 745.8064 | 0.1442396 | 853.3812 | 0.1292307
224.28 | 13.885 | 740.5891 | 0.1446354 | 847.7045 | 0.1296151
224.33 | 14.129 | 740.7542 | 0.1471771 | 849.7762 | 0.1318319
222.89 | 14.001 | 735.9992 | 0.14584375 | 843.3401 | 0.1307041
222.63 | 14.021 | 735.1407 | 0.1460521 | 842.5095 | 0.1308923
221.12 | 14.279 | 730.1545 | 0.1487396 | 838.7574 | 0.1332714
221.08 | 14.333 | 730.0225 | 0.1493021 | 839.0163 | 0.1337619
219.87 | 14.229 | 726.0269 | 0.14821875 | 833.6378 | 0.1328484
218.6 | 14.271 | 721.8333 | 0.14865625 | 829.1383 | 0.1332603
218.37 | 14.302 | 721.0738 | 0.1489792 | 828.4988 | 0.133547
217 | 14.372 | 716.55 | 0.1497083 | 823.8235 | 0.1342148
216.73 | 14.41 | 715.6584 | 0.1501042 | 823.0817 | 0.1345656
215.34 | 14.511 | 711.0686 | 0.15115625 | 818.551 | 0.1355139
214.99 | 14.538 | 709.9128 | 0.1514375 | 817.4202 | 0.1357667
213.62 | 14.762 | 705.389 | 0.1537708 | 813.8572 | 0.1378245
213.37 | 14.719 | 704.5635 | 0.1533229 | 812.5892 | 0.1374424
211.83 | 14.738 | 699.4783 | 0.1535208 | 806.8628 | 0.1376515
211.6 | 15.001 | 698.7188 | 0.1562604 | 807.9009 | 0.1400293
210.46 | 14.773 | 694.9544 | 0.1538854 | 801.8978 | 0.1380009
210.26 | 14.939 | 694.294 | 0.1556146 | 802.3363 | 0.1395033
209.24 | 15.043 | 690.9259 | 0.1566979 | 799.1926 | 0.1404652
207.63 | 15.124 | 685.6096 | 0.1575417 | 793.6216 | 0.1412336
207.57 | 15.036 | 685.4114 | 0.156625 | 792.764 | 0.1404428
206 | 15.051 | 680.2272 | 0.15678125 | 786.8741 | 0.1406162
205.74 | 15.093 | 679.3686 | 0.15721875 | 786.1781 | 0.1410007
204.48 | 15.171 | 675.208 | 0.15803125 | 781.912 | 0.1417333
202.96 | 15.472 | 670.1889 | 0.1611667 | 778.201 | 0.1444743
202.74 | 15.468 | 669.4624 | 0.161125 | 777.3296 | 0.1444438
201.16 | 15.495 | 664.2451 | 0.16140625 | 771.4585 | 0.1447245
200.97 | 15.522 | 663.6178 | 0.1616875 | 770.9164 | 0.1449713
199.26 | 15.387 | 657.9712 | 0.16028125 | 763.4317 | 0.1438017
198.74 | 15.479 | 656.2541 | 0.1612396 | 762.0683 | 0.14464
197.17 | 15.58 | 651.0699 | 0.1622917 | 756.7331 | 0.1455839
196.58 | 15.564 | 649.1216 | 0.162125 | 754.3605 | 0.1454549
195.15 | 15.661 | 644.3997 | 0.1631354 | 749.5241 | 0.1463588

## Q890C20-3
荷载/Kn | 位移/mm | 名义应力/Mpa | 名义应变 | 真实应力 | 真实塑性应变 | 极限荷载 | 293.76 | ABAQUS应力 | ABAQUS应变
-0.15 | 0 | -0.4981734 | 0 | -0.4981734 | 2.630021e-06 | 极限强度 | 975.6227 | 937.9423 | 0.000487432
-0.18 | 0 | -0.597808 | 0 | -0.597808 | 3.156025e-06 | 极限强度对应的行 | 342 | 935.4494 | 0.0009793282
-0.17 | 0 | -0.5645965 | 0 | -0.5645965 | 2.980691e-06 | 极限应变 | 0.06711458 | 933.5441 | 0.001311869
-0.2 | 0 | -0.6642312 | 0 | -0.6642312 | 3.506695e-06 |  |  | 938.8648 | 0.002043097
-0.18 | 0 | -0.597808 | 0 | -0.597808 | 3.156025e-06 |  |  | 933.29 | 0.00215548
-0.16 | -0.008 | -0.5313849 | -8.333333e-05 | -0.5313406 | -8.053145e-05 |  |  | 936.8635 | 0.002095169
1.53 | -0.004 | 5.081368 | -4.166667e-05 | 5.081157 | -6.849375e-05 |  |  | 934.7801 | 0.003030785
2.65 | -0.004 | 8.801063 | -4.166667e-05 | 8.800696 | -8.813124e-05 |  |  | 939.0813 | 0.003527385
3.61 | 0.004 | 11.98937 | 4.166667e-05 | 11.98987 | -2.163005e-05 |  |  | 936.876 | 0.003580448
4.31 | 0 | 14.31418 | 0 | 14.31418 | -7.556928e-05 |  |  | 938.2877 | 0.004008897
5.2 | 0.004 | 17.27001 | 4.166667e-05 | 17.27073 | -4.950827e-05 |  |  | 942.6374 | 0.004193618
5.66 | 0.004 | 18.79774 | 4.166667e-05 | 18.79852 | -5.757367e-05 |  |  | 941.3582 | 0.00487432
5.8 | -0.004 | 19.2627 | -4.166667e-05 | 19.2619 | -0.0001433617 |  |  | 942.6992 | 0.005188603
6 | -0.004 | 19.92693 | -4.166667e-05 | 19.9261 | -0.0001468684 |  |  | 943.7612 | 0.005742481
6.51 | 0 | 21.62072 | 0 | 21.62072 | -0.0001141429 |  |  | 948.025 | 0.006041229
7.29 | 0 | 24.21123 | 0 | 24.21123 | -0.000127819 |  |  | 945.2765 | 0.006417893
8 | 0.004 | 26.56925 | 4.166667e-05 | 26.57035 | -9.8602e-05 |  |  | 948.4626 | 0.006680676
8.43 | 0 | 27.99734 | 0 | 27.99734 | -0.0001478072 |  |  | 944.9062 | 0.007133713
8.95 | 0.004 | 29.72434 | 4.166667e-05 | 29.72558 | -0.0001152588 |  |  | 947.0395 | 0.007567219
9.6 | 0 | 31.8831 | 0 | 31.8831 | -0.0001683214 |  |  | 950.47 | 0.007869766
9.55 | 0 | 31.71704 | 0 | 31.71704 | -0.0001674447 |  |  | 947.5435 | 0.008277662
10.22 | -0.004 | 33.94221 | -4.166667e-05 | 33.9408 | -0.0002208596 |  |  | 950.2181 | 0.008707854
11.09 | 0.004 | 36.83162 | 4.166667e-05 | 36.83315 | -0.0001527804 |  |  | 949.1692 | 0.009064344
12.14 | 0.004 | 40.31883 | 4.166667e-05 | 40.32051 | -0.0001711906 |  |  | 950.5549 | 0.009418357
12.8 | 0 | 42.51079 | 0 | 42.51079 | -0.0002244285 |  |  | 947.9305 | 0.009793106
13.19 | 0.004 | 43.80604 | 4.166667e-05 | 43.80787 | -0.0001896007 |  |  | 950.5593 | 0.01017133
13.65 | 0.004 | 45.33378 | 4.166667e-05 | 45.33567 | -0.0001976661 |  |  | 951.7608 | 0.01033005
14.49 | 0.004 | 48.12355 | 4.166667e-05 | 48.12555 | -0.0002123943 |  |  | 950.1699 | 0.01068878
15.14 | 0.008 | 50.2823 | 8.333333e-05 | 50.28649 | -0.0001821269 |  |  | 955.2017 | 0.01102327
15.61 | 0.019 | 51.84324 | 0.0001979167 | 51.8535 | -7.580046e-05 |  |  | 951.8985 | 0.01140094
16.59 | 0.012 | 55.09797 | 0.000125 | 55.10486 | -0.0001658882 |  |  | 955.0261 | 0.01194067
17.14 | 0.015 | 56.92461 | 0.00015625 | 56.9335 | -0.000144286 |  |  | 954.7611 | 0.01237426
17.68 | 0.023 | 58.71803 | 0.0002395833 | 58.7321 | -7.04372e-05 |  |  | 953.6391 | 0.01265782
18.16 | 0.019 | 60.31219 | 0.0001979167 | 60.32413 | -0.0001205108 |  |  | 956.1342 | 0.01292256
18.47 | 0.019 | 61.34175 | 0.0001979167 | 61.35389 | -0.0001259462 |  |  | 957.2037 | 0.01347213
18.68 | 0.019 | 62.03919 | 0.0001979167 | 62.05147 | -0.0001296282 |  |  | 957.1003 | 0.01371929
19 | 0.027 | 63.10196 | 0.00028125 | 63.11971 | -5.192557e-05 |  |  | 959.3678 | 0.0140979
19.13 | 0.023 | 63.53371 | 0.0002395833 | 63.54893 | -9.586074e-05 |  |  | 956.9733 | 0.01451078
19.04 | 0.015 | 63.23481 | 0.00015625 | 63.24469 | -0.0001775996 |  |  | 957.9539 | 0.01482391
19.08 | 0.027 | 63.36765 | 0.00028125 | 63.38547 | -5.332825e-05 |  |  | 960.9297 | 0.0151574
19.08 | 0.027 | 63.36765 | 0.00028125 | 63.38547 | -5.332825e-05 |  |  | 959.5886 | 0.01560542
19.08 | 0.027 | 63.36765 | 0.00028125 | 63.38547 | -5.332825e-05 |  |  | 964.5053 | 0.01596962
19.11 | 0.023 | 63.46729 | 0.0002395833 | 63.48249 | -9.551007e-05 |  |  | 960.2643 | 0.01630929
19.13 | 0.023 | 63.53371 | 0.0002395833 | 63.54893 | -9.586074e-05 |  |  | 967.0497 | 0.01659187
19.08 | 0.023 | 63.36765 | 0.0002395833 | 63.38283 | -9.498406e-05 |  |  | 962.823 | 0.01712582
19.12 | 0.023 | 63.5005 | 0.0002395833 | 63.51571 | -9.56854e-05 |  |  | 965.4939 | 0.01734751
19.16 | 0.027 | 63.63334 | 0.00028125 | 63.65124 | -5.473092e-05 |  |  | 962.7406 | 0.01760739
19.13 | 0.023 | 63.53371 | 0.0002395833 | 63.54893 | -9.586074e-05 |  |  | 963.6569 | 0.01799151
19.14 | 0.027 | 63.56692 | 0.00028125 | 63.5848 | -5.438025e-05 |  |  | 969.4176 | 0.01815616
19.18 | 0.023 | 63.69977 | 0.0002395833 | 63.71503 | -9.673741e-05 |  |  | 965.1153 | 0.0186181
19.2 | 0.023 | 63.76619 | 0.0002395833 | 63.78147 | -9.708808e-05 |  |  | 966.5134 | 0.01896868
19.34 | 0.027 | 64.23115 | 0.00028125 | 64.24922 | -5.788695e-05 |  |  | 967.1826 | 0.01927181
19.79 | 0.027 | 65.72567 | 0.00028125 | 65.74416 | -6.577701e-05 |  |  | 966.9822 | 0.0196304
20.11 | 0.023 | 66.78844 | 0.0002395833 | 66.80444 | -0.0001130435 |  |  | 968.8531 | 0.01993735
20.48 | 0.031 | 68.01727 | 0.0003229167 | 68.03923 | -3.622103e-05 |  |  | 970.7986 | 0.02028465
20.65 | 0.027 | 68.58187 | 0.00028125 | 68.60116 | -8.08558e-05 |  |  | 969.1916 | 0.02063991
21.67 | 0.027 | 71.96945 | 0.00028125 | 71.98969 | -9.873995e-05 |  |  | 972.4961 | 0.02093918
22.42 | 0.023 | 74.46031 | 0.0002395833 | 74.47815 | -0.0001535459 |  |  | 969.9722 | 0.02126833
31.65 | 0.031 | 105.1146 | 0.0003229167 | 105.1485 | -0.0002320699 |  |  | 972.3918 | 0.02157196
33.09 | 0.042 | 109.897 | 0.0004375 | 109.9451 | -0.0001427784 |  |  | 972.6976 | 0.02188636
33.13 | 0.058 | 110.0299 | 0.0006041667 | 110.0964 | 2.310021e-05 |  |  | 972.5703 | 0.02228438
35.08 | 0.05 | 116.5061 | 0.0005208333 | 116.5668 | -9.437656e-05 |  |  | 973.4176 | 0.02262633
35.93 | 0.062 | 119.3291 | 0.0006458333 | 119.4062 | 1.564712e-05 |  |  | 973.6445 | 0.02285936
36.78 | 0.066 | 122.1521 | 0.0006875 | 122.2361 | 4.238257e-05 |  |  | 975.0882 | 0.02324893
38.89 | 0.073 | 129.1597 | 0.0007604167 | 129.258 | 7.825085e-05 |  |  | 979.0233 | 0.0236561
38.94 | 0.069 | 129.3258 | 0.00071875 | 129.4188 | 3.573831e-05 |  |  | 976.1737 | 0.02383347
41.03 | 0.077 | 136.267 | 0.0008020833 | 136.3763 | 8.236336e-05 |  |  | 978.6917 | 0.02405447
41.57 | 0.073 | 138.0604 | 0.0007604167 | 138.1654 | 3.126114e-05 |  |  | 979.3129 | 0.02447829
43.96 | 0.081 | 145.998 | 0.00084375 | 146.1212 | 7.262268e-05 |  |  | 977.459 | 0.0247622
45.09 | 0.1 | 149.7509 | 0.001041667 | 149.9069 | 0.0002505401 |  |  | 981.3303 | 0.02509796
46.64 | 0.1 | 154.8987 | 0.001041667 | 155.0601 | 0.0002233632 |  |  | 978.8356 | 0.02546622
48.23 | 0.096 | 160.1793 | 0.001 | 160.3395 | 0.0001538608 |  |  | 980.8439 | 0.02568946
48.1 | 0.1 | 159.7476 | 0.001041667 | 159.914 | 0.0001977644 |  |  | 980.1682 | 0.02608878
50.52 | 0.104 | 167.7848 | 0.001083333 | 167.9666 | 0.0001969558 |  |  | 986.3012 | 0.02637196
51.71 | 0.104 | 171.737 | 0.001083333 | 171.923 | 0.000176091 |  |  | 982.1775 | 0.02669736
53.43 | 0.104 | 177.4494 | 0.001083333 | 177.6416 | 0.0001459334 |  |  | 985.016 | 0.02688567
54.84 | 0.112 | 182.1322 | 0.001166667 | 182.3447 | 0.0002044509 |  |  | 984.4494 | 0.02739545
55.88 | 0.112 | 185.5862 | 0.001166667 | 185.8027 | 0.0001862161 |  |  | 987.4737 | 0.02773466
58.16 | 0.108 | 193.1584 | 0.001125 | 193.3757 | 0.0001046208 |  |  | 984.1274 | 0.02794424
59.6 | 0.116 | 197.9409 | 0.001208333 | 198.1801 | 0.0001626088 |  |  | 987.4394 | 0.02843367
61.16 | 0.112 | 203.1219 | 0.001166667 | 203.3589 | 9.363931e-05 |  |  | 988.0117 | 0.02866359
62.92 | 0.116 | 208.9671 | 0.001208333 | 209.2196 | 0.0001043976 |  |  | 988.2279 | 0.02905717
63.72 | 0.112 | 211.624 | 0.001166667 | 211.8709 | 4.875361e-05 |  |  | 987.9185 | 0.02944317
66.47 | 0.12 | 220.7572 | 0.00125 | 221.0332 | 8.376932e-05 |  |  | 992.0326 | 0.02965479
68.32 | 0.116 | 226.9014 | 0.001208333 | 227.1755 | 9.716876e-06 |  |  | 990.845 | 0.03009557
69.36 | 0.12 | 230.3554 | 0.00125 | 230.6433 | 3.309758e-05 |  |  | 989.1474 | 0.03033668
71.77 | 0.12 | 238.3593 | 0.00125 | 238.6573 | -9.158098e-06 |  |  | 990.2709 | 0.03056335
72.81 | 0.123 | 241.8134 | 0.00128125 | 242.1232 | 3.817587e-06 |  |  | 993.2303 | 0.03086142
75.44 | 0.116 | 250.548 | 0.001208333 | 250.8507 | -0.0001151215 |  |  | 991.1528 | 0.03110427
76.33 | 0.116 | 253.5038 | 0.001208333 | 253.8101 | -0.0001307263 |  |  | 994.7572 | 0.03131813
79.13 | 0.116 | 262.8031 | 0.001208333 | 263.1206 | -0.00017982 |  |  | 994.8073 | 0.03244792
80.98 | 0.127 | 268.9472 | 0.001322917 | 269.303 | -9.781842e-05 |  |  | 995.8588 | 0.03225096
82.27 | 0.123 | 273.2315 | 0.00128125 | 273.5816 | -0.0001620491 |  |  | 995.4444 | 0.03256568
83.85 | 0.123 | 278.4789 | 0.00128125 | 278.8357 | -0.000189752 |  |  | 996.9158 | 0.03279008
85.48 | 0.131 | 283.8924 | 0.001364583 | 284.2798 | -0.0001351083 |  |  | 995.921 | 0.03321843
87.73 | 0.135 | 291.365 | 0.00140625 | 291.7747 | -0.0001329496 |  |  | 997.4032 | 0.0334527
89.93 | 0.135 | 298.6715 | 0.00140625 | 299.0915 | -0.0001715232 |  |  | 996.4302 | 0.0337296
91.57 | 0.143 | 304.1182 | 0.001489583 | 304.5712 | -0.0001170653 |  |  | 998.2257 | 0.03410311
93.74 | 0.147 | 311.3251 | 0.00153125 | 311.8019 | -0.0001135091 |  |  | 999.9066 | 0.0343261
94.52 | 0.166 | 313.9156 | 0.001729167 | 314.4585 | 7.040932e-05 |  |  | 998.8456 | 0.03472394
97.8 | 0.166 | 324.809 | 0.001729167 | 325.3707 | 1.289953e-05 |  |  | 999.2255 | 0.03510426
97.28 | 0.166 | 323.082 | 0.001729167 | 323.6407 | 2.201693e-05 |  |  | 999.7884 | 0.03549356
101.69 | 0.177 | 337.7283 | 0.00184375 | 338.351 | 5.907331e-05 |  |  | 1001.517 | 0.0357964
104.18 | 0.174 | 345.998 | 0.0018125 | 346.6251 | -1.577802e-05 |  |  | 1001.907 | 0.03618631
106.67 | 0.177 | 354.2677 | 0.00184375 | 354.9209 | -2.82434e-05 |  |  | 1005.317 | 0.0363599
109.21 | 0.181 | 362.7034 | 0.001885417 | 363.3873 | -3.11893e-05 |  |  | 1004.266 | 0.03690748
111.39 | 0.185 | 369.9435 | 0.001927083 | 370.6565 | -2.782489e-05 |  |  | 1002.372 | 0.03699738
114.17 | 0.185 | 379.1764 | 0.001927083 | 379.9071 | -7.656795e-05 |  |  | 1003.543 | 0.03726244
113.6 | 0.181 | 377.2833 | 0.001885417 | 377.9946 | -0.0001081613 |  |  | 1005.559 | 0.03767365
118.44 | 0.181 | 393.3577 | 0.001885417 | 394.0993 | -0.0001930233 |  |  | 1007.038 | 0.03789687
121.15 | 0.189 | 402.358 | 0.00196875 | 403.1502 | -0.0001573659 |  |  | 1004.829 | 0.03836927
123.55 | 0.185 | 410.3288 | 0.001927083 | 411.1195 | -0.0002410319 |  |  | 1008.927 | 0.03869935
125.33 | 0.193 | 416.2405 | 0.002010417 | 417.0773 | -0.0001890719 |  |  | 1010.315 | 0.03900295
127.9 | 0.185 | 424.7758 | 0.001927083 | 425.5944 | -0.0003173026 |  |  | 1006.148 | 0.0393345
130.28 | 0.197 | 432.6802 | 0.002052083 | 433.5681 | -0.0002342804 |  |  | 1013.163 | 0.03967958
130.07 | 0.201 | 431.9827 | 0.00209375 | 432.8872 | -0.0001890179 |  |  | 1009.462 | 0.04012865
134.2 | 0.239 | 445.6991 | 0.002489583 | 446.8087 | 0.0001334971 |  |  | 1010.29 | 0.04039462
137.62 | 0.224 | 457.0575 | 0.002333333 | 458.1239 | -8.234149e-05 |  |  | 1012.486 | 0.04080364
140.54 | 0.239 | 466.7552 | 0.002489583 | 467.9173 | 2.233488e-05 |  |  | 1011.278 | 0.04119965
143.12 | 0.239 | 475.3238 | 0.002489583 | 476.5072 | -2.290148e-05 |  |  | 1012.535 | 0.04154312
146.03 | 0.251 | 484.9884 | 0.002614583 | 486.2564 | 5.075791e-05 |  |  | 1011.838 | 0.04192627
148.89 | 0.251 | 494.4869 | 0.002614583 | 495.7798 | 6.121679e-07 |  |  | 1011.593 | 0.04223712
150.6 | 0.262 | 500.1661 | 0.002729167 | 501.5311 | 8.490792e-05 |  |  | 1016.955 | 0.04251963
150.52 | 0.262 | 499.9004 | 0.002729167 | 501.2647 | 8.63106e-05 |  |  | 1012.559 | 0.04281126
155.93 | 0.27 | 517.8678 | 0.0028125 | 519.3243 | 7.455757e-05 |  |  | 1017.849 | 0.04305407
158.89 | 0.259 | 527.6984 | 0.002697917 | 529.1221 | -9.161002e-05 |  |  | 1015.397 | 0.04329586
162.5 | 0.259 | 539.6878 | 0.002697917 | 541.1438 | -0.0001549059 |  |  | 1014.128 | 0.04384075
146.66 | 0.266 | 487.0807 | 0.002770833 | 488.4303 | 0.0001955422 |  |  | 1019.847 | 0.04412102
154.5 | 0.266 | 513.1186 | 0.002770833 | 514.5403 | 5.807977e-05 |  |  | 1016.956 | 0.04448433
159.98 | 0.262 | 531.3185 | 0.002729167 | 532.7686 | -7.955607e-05 |  |  | 1018.042 | 0.04482753
165.89 | 0.27 | 550.9465 | 0.0028125 | 552.4961 | -0.0001000758 |  |  | 1018.734 | 0.04516264
170.28 | 0.266 | 565.5264 | 0.002770833 | 567.0934 | -0.0002185985 |  |  | 1018.394 | 0.04555258
170.85 | 0.274 | 567.4195 | 0.002854167 | 569.039 | -0.0001454929 |  |  | 1017.873 | 0.04590347
175.58 | 0.289 | 583.1285 | 0.003010417 | 584.884 | -7.26331e-05 |  |  | 1020.348 | 0.04622927
179.61 | 0.286 | 596.5128 | 0.002979167 | 598.2899 | -0.0001744497 |  |  | 1017.659 | 0.0465908
182.41 | 0.301 | 605.812 | 0.003135417 | 607.7115 | -6.776967e-05 |  |  | 1020.745 | 0.04696301
185.71 | 0.301 | 616.7718 | 0.003135417 | 618.7057 | -0.0001256301 |  |  | 1020.954 | 0.04733956
186.84 | 0.301 | 620.5247 | 0.003135417 | 622.4703 | -0.000145443 |  |  | 1021.499 | 0.04787318
194.46 | 0.324 | 645.8319 | 0.003375 | 648.0116 | -4.024207e-05 |  |  | 1024.913 | 0.04804473
197.71 | 0.32 | 656.6257 | 0.003333333 | 658.8145 | -0.0001387532 |  |  | 1022.394 | 0.04840475
192.31 | 0.316 | 638.6915 | 0.003291667 | 640.7938 | -8.560158e-05 |  |  | 1026.398 | 0.0487717
201.99 | 0.34 | 670.8403 | 0.003541667 | 673.2161 | -6.176875e-06 |  |  | 1022.3 | 0.04920877
205.54 | 0.34 | 682.6304 | 0.003541667 | 685.048 | -6.842071e-05 |  |  | 1027.097 | 0.0494525
208.66 | 0.34 | 692.9924 | 0.003541667 | 695.4467 | -0.0001231252 |  |  | 1023.565 | 0.04954946
213.05 | 0.34 | 707.5722 | 0.003541667 | 710.0782 | -0.0002000971 |  |  | 1025.12 | 0.05034432
209.8 | 0.347 | 696.7785 | 0.003614583 | 699.297 | -7.045662e-05 |  |  | 1027.594 | 0.05045082
216.51 | 0.347 | 719.0634 | 0.003614583 | 721.6625 | -0.0001881062 |  |  | 1026.409 | 0.05091222
220.34 | 0.347 | 731.7835 | 0.003614583 | 734.4286 | -0.0002552594 |  |  | 1025.703 | 0.05129185
224.84 | 0.347 | 746.7287 | 0.003614583 | 749.4278 | -0.0003341601 |  |  | 1026.427 | 0.05144656
227.94 | 0.359 | 757.0242 | 0.003739583 | 759.8552 | -0.0002639718 |  |  | 1027.42 | 0.05189664
224.8 | 0.367 | 746.5958 | 0.003822917 | 749.45 | -0.0001258973 |  |  | 1027.773 | 0.05224095
232.38 | 0.374 | 771.7702 | 0.003895833 | 774.7769 | -0.0001861647 |  |  | 1029.018 | 0.05272895
237.44 | 0.382 | 788.5752 | 0.003979167 | 791.7131 | -0.0001918776 |  |  | 1029.602 | 0.05295328
240.56 | 0.394 | 798.9372 | 0.004104167 | 802.2162 | -0.0001220852 |  |  | 1028.066 | 0.05338566
244.75 | 0.401 | 812.8529 | 0.004177083 | 816.2482 | -0.0001229345 |  |  | 1030.327 | 0.05382855
247.42 | 0.409 | 821.7204 | 0.004260417 | 825.2212 | -8.676559e-05 |  |  | 1031.869 | 0.05408735
247.83 | 0.409 | 823.082 | 0.004260417 | 826.5887 | -9.395432e-05 |  |  | 1031.09 | 0.05439709
251.14 | 0.413 | 834.0751 | 0.004302083 | 837.6633 | -0.0001105011 |  |  | 1031.868 | 0.05480747
255.67 | 0.413 | 849.1199 | 0.004302083 | 852.7729 | -0.0001899277 |  |  | 1031.91 | 0.05519176
259.12 | 0.413 | 860.5779 | 0.004302083 | 864.2802 | -0.0002504182 |  |  | 1030.147 | 0.05561444
262.41 | 0.424 | 871.5045 | 0.004416667 | 875.3536 | -0.0001940173 |  |  | 1033.173 | 0.0558654
265.35 | 0.432 | 881.2687 | 0.0045 | 885.2344 | -0.0001626023 |  |  | 1033.568 | 0.05624754
261.38 | 0.444 | 868.0837 | 0.004625 | 872.0986 | 3.143786e-05 |  |  | 1033.373 | 0.0567801
267.1 | 0.463 | 887.0807 | 0.004822917 | 891.359 | 0.0001281325 |  |  | 1034.347 | 0.05700159
271.01 | 0.463 | 900.0664 | 0.004822917 | 904.4074 | 5.957661e-05 |  |  | 1031.661 | 0.05742808
276.46 | 0.475 | 918.1667 | 0.004947917 | 922.7097 | 8.841147e-05 |  |  | 1036.971 | 0.05778525
279.24 | 0.482 | 927.3995 | 0.005020833 | 932.0559 | 0.0001122234 |  |  | 1034.496 | 0.05821037
280.17 | 0.486 | 930.4882 | 0.0050625 | 935.1988 | 0.0001373749 |  |  | 1035.189 | 0.05836416
281.87 | 0.482 | 936.1342 | 0.005020833 | 940.8343 | 6.611039e-05 |  |  | 1033.378 | 0.05874644
280.22 | 0.494 | 930.6543 | 0.005145833 | 935.4433 | 0.0002194084 |  |  | 1037.131 | 0.05900285
280.89 | 0.521 | 932.8794 | 0.005427083 | 937.9423 | 0.000487432 |  |  | 1040.715 | 0.05943671
280.01 | 0.567 | 929.9568 | 0.00590625 | 935.4494 | 0.0009793282 |  |  | 1034.722 | 0.05983928
279.35 | 0.598 | 927.7649 | 0.006229167 | 933.5441 | 0.001311869 |  |  | 1034.903 | 0.06022096
280.73 | 0.671 | 932.3481 | 0.006989583 | 938.8648 | 0.002043097 |  |  | 1037.744 | 0.06065797
279.04 | 0.679 | 926.7353 | 0.007072917 | 933.29 | 0.00215548 |  |  | 1038.98 | 0.06095572
280.12 | 0.675 | 930.3222 | 0.00703125 | 936.8635 | 0.002095169 |  |  | 1039.091 | 0.0614059
279.24 | 0.764 | 927.3995 | 0.007958333 | 934.7801 | 0.003030785 |  |  | 1040.237 | 0.06182139
280.38 | 0.814 | 931.1857 | 0.008479167 | 939.0813 | 0.003527385 |  |  | 1037.857 | 0.0621758
279.71 | 0.818 | 928.9605 | 0.008520833 | 936.876 | 0.003580448 |  |  | 1039.875 | 0.06253774
280.01 | 0.86 | 929.9568 | 0.008958333 | 938.2877 | 0.004008897 |  |  | 1038.102 | 0.06292803
281.25 | 0.88 | 934.0751 | 0.009166667 | 942.6374 | 0.004193618 |  |  | 1040.517 | 0.06332685
280.68 | 0.945 | 932.182 | 0.00984375 | 941.3582 | 0.00487432 |  |  | 1040.298 | 0.06363098
280.99 | 0.976 | 933.2116 | 0.01016667 | 942.6992 | 0.005188603 |  |  | 1045.283 | 0.06398755
281.15 | 1.03 | 933.7429 | 0.01072917 | 943.7612 | 0.005742481 |  |  | 1043.858 | 0.06440486
282.33 | 1.061 | 937.6619 | 0.01105208 | 948.025 | 0.006041229 |  |  | 1040.502 | 0.06506578
281.41 | 1.096 | 934.6064 | 0.01141667 | 945.2765 | 0.006417893 |  |  | 1046.018 | 0.06540946
282.28 | 1.123 | 937.4958 | 0.01169792 | 948.4626 | 0.006680676 |  |  | 1042.523 | 0.06576809
281.1 | 1.165 | 933.5769 | 0.01213542 | 944.9062 | 0.007133713 |  |  | 1042.561 | 0.06614822
281.61 | 1.208 | 935.2707 | 0.01258333 | 947.0395 | 0.007567219 |  |  | 1044.394 | 0.06632444
282.54 | 1.239 | 938.3593 | 0.01290625 | 950.47 | 0.007869766 |  |  | 1041.823 | 0.0666782
281.56 | 1.277 | 935.1046 | 0.01330208 | 947.5435 | 0.008277662 |  |  | 1046.54 | 0.06714214
282.23 | 1.32 | 937.3298 | 0.01375 | 950.2181 | 0.008707854 |  |  | 1046.119 | 0.06763109
281.82 | 1.354 | 935.9681 | 0.01410417 | 949.1692 | 0.009064344 |  |  | 1043.435 | 0.06805306
282.13 | 1.389 | 936.9977 | 0.01446875 | 950.5549 | 0.009418357 |  |  | 1043.53 | 0.06831531
281.25 | 1.424 | 934.0751 | 0.01483333 | 947.9305 | 0.009793106 |  |  | 1045.501 | 0.06879196
281.92 | 1.462 | 936.3002 | 0.01522917 | 950.5593 | 0.01017133 |  |  | 1043.302 | 0.06933741
282.23 | 1.478 | 937.3298 | 0.01539583 | 951.7608 | 0.01033005 |  |  | 1047.1 | 0.06980463
281.66 | 1.512 | 935.4367 | 0.01575 | 950.1699 | 0.01068878 |  |  | 1043.039 | 0.07015474
283.05 | 1.547 | 940.0531 | 0.01611458 | 955.2017 | 0.01102327 |  |  | 1046.137 | 0.07029494
281.97 | 1.582 | 936.4663 | 0.01647917 | 951.8985 | 0.01140094 |  |  | 1044.44 | 0.07149678
282.74 | 1.636 | 939.0236 | 0.01704167 | 955.0261 | 0.01194067 |  |  | 1046.003 | 0.07175095
282.54 | 1.678 | 938.3593 | 0.01747917 | 954.7611 | 0.01237426 |  |  | 1046.981 | 0.07182373
282.13 | 1.705 | 936.9977 | 0.01776042 | 953.6391 | 0.01265782 |  |  | 1046.45 | 0.0723497
282.79 | 1.732 | 939.1896 | 0.01804167 | 956.1342 | 0.01292256 |  |  | 1047.92 | 0.07272034
282.95 | 1.786 | 939.721 | 0.01860417 | 957.2037 | 0.01347213 |  |  | 1044.842 | 0.07329699
282.85 | 1.81 | 939.3889 | 0.01885417 | 957.1003 | 0.01371929 |  |  | 1050.897 | 0.07359652
283.41 | 1.848 | 941.2488 | 0.01925 | 959.3678 | 0.0140979
282.59 | 1.887 | 938.5254 | 0.01965625 | 956.9733 | 0.01451078
282.79 | 1.918 | 939.1896 | 0.01997917 | 957.9539 | 0.01482391
283.57 | 1.952 | 941.7801 | 0.02033333 | 960.9297 | 0.0151574
283.05 | 1.995 | 940.0531 | 0.02078125 | 959.5886 | 0.01560542
284.39 | 2.033 | 944.5035 | 0.02117708 | 964.5053 | 0.01596962
283.05 | 2.064 | 940.0531 | 0.0215 | 960.2643 | 0.01630929
284.96 | 2.095 | 946.3965 | 0.02182292 | 967.0497 | 0.01659187
283.57 | 2.145 | 941.7801 | 0.02234375 | 962.823 | 0.01712582
284.29 | 2.168 | 944.1714 | 0.02258333 | 965.4939 | 0.01734751
283.41 | 2.192 | 941.2488 | 0.02283333 | 962.7406 | 0.01760739
283.57 | 2.23 | 941.7801 | 0.02322917 | 963.6569 | 0.01799151
285.21 | 2.249 | 947.2268 | 0.02342708 | 969.4176 | 0.01815616
283.82 | 2.292 | 942.6104 | 0.023875 | 965.1153 | 0.0186181
284.13 | 2.327 | 943.64 | 0.02423958 | 966.5134 | 0.01896868
284.24 | 2.357 | 944.0053 | 0.02455208 | 967.1826 | 0.01927181
284.08 | 2.392 | 943.4739 | 0.02491667 | 966.9822 | 0.0196304
284.54 | 2.423 | 945.0017 | 0.02523958 | 968.8531 | 0.01993735
285.01 | 2.458 | 946.5626 | 0.02560417 | 970.7986 | 0.02028465
284.44 | 2.492 | 944.6695 | 0.02595833 | 969.1916 | 0.02063991
285.32 | 2.523 | 947.5922 | 0.02628125 | 972.4961 | 0.02093918
284.49 | 2.554 | 944.8356 | 0.02660417 | 969.9722 | 0.02126833
285.11 | 2.585 | 946.8947 | 0.02692708 | 972.3918 | 0.02157196
285.11 | 2.616 | 946.8947 | 0.02725 | 972.6976 | 0.02188636
284.96 | 2.655 | 946.3965 | 0.02765625 | 972.5703 | 0.02228438
285.11 | 2.689 | 946.8947 | 0.02801042 | 973.4176 | 0.02262633
285.11 | 2.712 | 946.8947 | 0.02825 | 973.6445 | 0.02285936
285.42 | 2.751 | 947.9243 | 0.02865625 | 975.0882 | 0.02324893
286.45 | 2.793 | 951.3451 | 0.02909375 | 979.0233 | 0.0236561
285.57 | 2.809 | 948.4225 | 0.02926042 | 976.1737 | 0.02383347
286.24 | 2.832 | 950.6476 | 0.0295 | 978.6917 | 0.02405447
286.3 | 2.874 | 950.8469 | 0.0299375 | 979.3129 | 0.02447829
285.68 | 2.901 | 948.7878 | 0.03021875 | 977.459 | 0.0247622
286.71 | 2.936 | 952.2086 | 0.03058333 | 981.3303 | 0.02509796
285.88 | 2.971 | 949.452 | 0.03094792 | 978.8356 | 0.02546622
286.4 | 2.994 | 951.179 | 0.0311875 | 980.8439 | 0.02568946
286.09 | 3.033 | 950.1495 | 0.03159375 | 980.1682 | 0.02608878
287.79 | 3.064 | 955.7954 | 0.03191667 | 986.3012 | 0.02637196
286.5 | 3.094 | 951.5111 | 0.03222917 | 982.1775 | 0.02669736
287.27 | 3.114 | 954.0684 | 0.0324375 | 985.016 | 0.02688567
286.96 | 3.164 | 953.0389 | 0.03295833 | 984.4494 | 0.02739545
287.74 | 3.199 | 955.6294 | 0.03332292 | 987.4737 | 0.02773466
286.71 | 3.218 | 952.2086 | 0.03352083 | 984.1274 | 0.02794424
287.53 | 3.268 | 954.9319 | 0.03404167 | 987.4394 | 0.02843367
287.63 | 3.291 | 955.264 | 0.03428125 | 988.0117 | 0.02866359
287.58 | 3.33 | 955.098 | 0.0346875 | 988.2279 | 0.02905717
287.38 | 3.368 | 954.4337 | 0.03508333 | 987.9185 | 0.02944317
288.51 | 3.391 | 958.1866 | 0.03532292 | 992.0326 | 0.02965479
288.04 | 3.434 | 956.6257 | 0.03577083 | 990.845 | 0.03009557
287.48 | 3.457 | 954.7659 | 0.03601042 | 989.1474 | 0.03033668
287.74 | 3.48 | 955.6294 | 0.03625 | 990.2709 | 0.03056335
288.51 | 3.511 | 958.1866 | 0.03657292 | 993.2303 | 0.03086142
287.84 | 3.534 | 955.9615 | 0.0368125 | 991.1528 | 0.03110427
288.82 | 3.557 | 959.2162 | 0.03705208 | 994.7572 | 0.03131813
288.51 | 3.669 | 958.1866 | 0.03821875 | 994.8073 | 0.03244792
288.87 | 3.65 | 959.3823 | 0.03802083 | 995.8588 | 0.03225096
288.66 | 3.681 | 958.6848 | 0.03834375 | 995.4444 | 0.03256568
289.02 | 3.704 | 959.8804 | 0.03858333 | 996.9158 | 0.03279008
288.61 | 3.746 | 958.5188 | 0.03902083 | 995.921 | 0.03321843
288.97 | 3.77 | 959.7144 | 0.03927083 | 997.4032 | 0.0334527
288.61 | 3.797 | 958.5188 | 0.03955208 | 996.4302 | 0.0337296
289.02 | 3.835 | 959.8804 | 0.03994792 | 998.2257 | 0.03410311
289.44 | 3.858 | 961.2753 | 0.0401875 | 999.9066 | 0.0343261
289.02 | 3.897 | 959.8804 | 0.04059375 | 998.8456 | 0.03472394
289.02 | 3.935 | 959.8804 | 0.04098958 | 999.2255 | 0.03510426
289.07 | 3.974 | 960.0465 | 0.04139583 | 999.7884 | 0.03549356
289.48 | 4.005 | 961.4082 | 0.04171875 | 1001.517 | 0.0357964
289.48 | 4.044 | 961.4082 | 0.042125 | 1001.907 | 0.03618631
290.41 | 4.063 | 964.4968 | 0.04232292 | 1005.317 | 0.0363599
289.95 | 4.117 | 962.9691 | 0.04288542 | 1004.266 | 0.03690748
289.38 | 4.125 | 961.0761 | 0.04296875 | 1002.372 | 0.03699738
289.64 | 4.152 | 961.9396 | 0.04325 | 1003.543 | 0.03726244
290.1 | 4.194 | 963.4673 | 0.0436875 | 1005.559 | 0.03767365
290.46 | 4.217 | 964.6629 | 0.04392708 | 1007.038 | 0.03789687
289.69 | 4.263 | 962.1056 | 0.04440625 | 1004.829 | 0.03836927
290.77 | 4.298 | 965.6925 | 0.04477083 | 1008.927 | 0.03869935
291.08 | 4.329 | 966.722 | 0.04509375 | 1010.315 | 0.03900295
289.79 | 4.36 | 962.4377 | 0.04541667 | 1006.148 | 0.0393345
291.7 | 4.398 | 968.7811 | 0.0458125 | 1013.163 | 0.03967958
290.51 | 4.441 | 964.829 | 0.04626042 | 1009.462 | 0.04012865
290.67 | 4.468 | 965.3603 | 0.04654167 | 1010.29 | 0.04039462
291.18 | 4.51 | 967.0541 | 0.04697917 | 1012.486 | 0.04080364
290.72 | 4.549 | 965.5264 | 0.04738542 | 1011.278 | 0.04119965
290.98 | 4.584 | 966.3899 | 0.04775 | 1012.535 | 0.04154312
290.67 | 4.622 | 965.3603 | 0.04814583 | 1011.838 | 0.04192627
290.51 | 4.653 | 964.829 | 0.04846875 | 1011.593 | 0.04223712
291.96 | 4.684 | 969.6446 | 0.04879167 | 1016.955 | 0.04251963
290.62 | 4.711 | 965.1943 | 0.04907292 | 1012.559 | 0.04281126
292.06 | 4.738 | 969.9768 | 0.04935417 | 1017.849 | 0.04305407
291.29 | 4.761 | 967.4195 | 0.04959375 | 1015.397 | 0.04329586
290.77 | 4.815 | 965.6925 | 0.05015625 | 1014.128 | 0.04384075
292.32 | 4.846 | 970.8403 | 0.05047917 | 1019.847 | 0.04412102
291.39 | 4.881 | 967.7516 | 0.05084375 | 1016.956 | 0.04448433
291.6 | 4.916 | 968.449 | 0.05120833 | 1018.042 | 0.04482753
291.7 | 4.95 | 968.7811 | 0.0515625 | 1018.734 | 0.04516264
291.49 | 4.989 | 968.0837 | 0.05196875 | 1018.394 | 0.04555258
291.24 | 5.024 | 967.2534 | 0.05233333 | 1017.873 | 0.04590347
291.85 | 5.058 | 969.2793 | 0.0526875 | 1020.348 | 0.04622927
290.98 | 5.093 | 966.3899 | 0.05305208 | 1017.659 | 0.0465908
291.75 | 5.132 | 968.9472 | 0.05345833 | 1020.745 | 0.04696301
291.7 | 5.17 | 968.7811 | 0.05385417 | 1020.954 | 0.04733956
291.7 | 5.224 | 968.7811 | 0.05441667 | 1021.499 | 0.04787318
292.62 | 5.243 | 971.8366 | 0.05461458 | 1024.913 | 0.04804473
291.8 | 5.278 | 969.1133 | 0.05497917 | 1022.394 | 0.04840475
292.83 | 5.317 | 972.534 | 0.05538542 | 1026.398 | 0.0487717
291.54 | 5.359 | 968.2498 | 0.05582292 | 1022.3 | 0.04920877
292.83 | 5.386 | 972.534 | 0.05610417 | 1027.097 | 0.0494525
291.8 | 5.394 | 969.1133 | 0.0561875 | 1023.565 | 0.04954946
292.01 | 5.475 | 969.8107 | 0.05703125 | 1025.12 | 0.05034432
292.68 | 5.487 | 972.0359 | 0.05715625 | 1027.594 | 0.05045082
292.21 | 5.533 | 970.4749 | 0.05763542 | 1026.409 | 0.05091222
291.9 | 5.571 | 969.4454 | 0.05803125 | 1025.703 | 0.05129185
292.06 | 5.587 | 969.9768 | 0.05819792 | 1026.427 | 0.05144656
292.21 | 5.633 | 970.4749 | 0.05867708 | 1027.42 | 0.05189664
292.21 | 5.668 | 970.4749 | 0.05904167 | 1027.773 | 0.05224095
292.42 | 5.718 | 971.1724 | 0.0595625 | 1029.018 | 0.05272895
292.52 | 5.741 | 971.5045 | 0.05980208 | 1029.602 | 0.05295328
291.96 | 5.784 | 969.6446 | 0.06025 | 1028.066 | 0.05338566
292.47 | 5.83 | 971.3384 | 0.06072917 | 1030.327 | 0.05382855
292.83 | 5.857 | 972.534 | 0.06101042 | 1031.869 | 0.05408735
292.52 | 5.888 | 971.5045 | 0.06133333 | 1031.09 | 0.05439709
292.62 | 5.93 | 971.8366 | 0.06177083 | 1031.868 | 0.05480747
292.52 | 5.969 | 971.5045 | 0.06217708 | 1031.91 | 0.05519176
291.9 | 6.011 | 969.4454 | 0.06261458 | 1030.147 | 0.05561444
292.68 | 6.038 | 972.0359 | 0.06289583 | 1033.173 | 0.0558654
292.68 | 6.077 | 972.0359 | 0.06330208 | 1033.568 | 0.05624754
292.47 | 6.131 | 971.3384 | 0.06386458 | 1033.373 | 0.0567801
292.68 | 6.154 | 972.0359 | 0.06410417 | 1034.347 | 0.05700159
291.8 | 6.196 | 969.1133 | 0.06454167 | 1031.661 | 0.05742808
293.19 | 6.235 | 973.7297 | 0.06494792 | 1036.971 | 0.05778525
292.37 | 6.277 | 971.0063 | 0.06538542 | 1034.496 | 0.05821037
292.52 | 6.293 | 971.5045 | 0.06555208 | 1035.189 | 0.05836416
291.9 | 6.331 | 969.4454 | 0.06594792 | 1033.378 | 0.05874644
292.88 | 6.359 | 972.7001 | 0.06623958 | 1037.131 | 0.05900285
293.76 | 6.405 | 975.6227 | 0.06671875 | 1040.715 | 0.05943671
291.96 | 6.443 | 969.6446 | 0.06711458 | 1034.722 | 0.05983928
291.9 | 6.482 | 969.4454 | 0.06752083 | 1034.903 | 0.06022096
292.57 | 6.528 | 971.6705 | 0.068 | 1037.744 | 0.06065797
292.83 | 6.559 | 972.534 | 0.06832292 | 1038.98 | 0.06095572
292.73 | 6.605 | 972.2019 | 0.06880208 | 1039.091 | 0.0614059
292.93 | 6.648 | 972.8662 | 0.06925 | 1040.237 | 0.06182139
292.16 | 6.683 | 970.3089 | 0.06961458 | 1037.857 | 0.0621758
292.62 | 6.721 | 971.8366 | 0.07001042 | 1039.875 | 0.06253774
292.01 | 6.76 | 969.8107 | 0.07041667 | 1038.102 | 0.06292803
292.57 | 6.802 | 971.6705 | 0.07085417 | 1040.517 | 0.06332685
292.42 | 6.833 | 971.1724 | 0.07117708 | 1040.298 | 0.06363098
293.71 | 6.872 | 975.4567 | 0.07158333 | 1045.283 | 0.06398755
293.19 | 6.914 | 973.7297 | 0.07202083 | 1043.858 | 0.06440486
292.06 | 6.98 | 969.9768 | 0.07270833 | 1040.502 | 0.06506578
293.5 | 7.018 | 974.7592 | 0.07310417 | 1046.018 | 0.06540946
292.42 | 7.053 | 971.1724 | 0.07346875 | 1042.523 | 0.06576809
292.32 | 7.092 | 970.8403 | 0.073875 | 1042.561 | 0.06614822
292.78 | 7.111 | 972.368 | 0.07407292 | 1044.394 | 0.06632444
291.96 | 7.146 | 969.6446 | 0.0744375 | 1041.823 | 0.0666782
293.14 | 7.196 | 973.5636 | 0.07495833 | 1046.54 | 0.06714214
292.88 | 7.246 | 972.7001 | 0.07547917 | 1046.119 | 0.06763109
292.01 | 7.288 | 969.8107 | 0.07591667 | 1043.435 | 0.06805306
291.96 | 7.315 | 969.6446 | 0.07619792 | 1043.53 | 0.06831531
292.37 | 7.365 | 971.0063 | 0.07671875 | 1045.501 | 0.06879196
291.6 | 7.42 | 968.449 | 0.07729167 | 1043.302 | 0.06933741
292.52 | 7.47 | 971.5045 | 0.0778125 | 1047.1 | 0.06980463
291.29 | 7.504 | 967.4195 | 0.07816667 | 1043.039 | 0.07015474
292.11 | 7.52 | 970.1428 | 0.07833333 | 1046.137 | 0.07029494
291.29 | 7.643 | 967.4195 | 0.07961458 | 1044.44 | 0.07149678
291.65 | 7.67 | 968.6151 | 0.07989583 | 1046.003 | 0.07175095
291.9 | 7.678 | 969.4454 | 0.07997917 | 1046.981 | 0.07182373
291.6 | 7.732 | 968.449 | 0.08054167 | 1046.45 | 0.0723497
291.9 | 7.771 | 969.4454 | 0.08094792 | 1047.92 | 0.07272034
290.88 | 7.829 | 966.0578 | 0.08155208 | 1044.842 | 0.07329699
292.47 | 7.863 | 971.3384 | 0.08190625 | 1050.897 | 0.07359652
290.98 | 7.921 | 966.3899 | 0.08251042 | 1046.127 | 0.07418091
291.08 | 7.956 | 966.722 | 0.082875 | 1046.839 | 0.0745159
291.6 | 7.991 | 968.449 | 0.08323958 | 1049.062 | 0.0748434
291.18 | 8.033 | 967.0541 | 0.08367708 | 1047.974 | 0.07525457
290.57 | 8.072 | 965.0282 | 0.08408333 | 1046.171 | 0.07564007
290.41 | 8.126 | 964.4968 | 0.08464583 | 1046.137 | 0.07616162
290.67 | 8.156 | 965.3603 | 0.08495833 | 1047.376 | 0.07644513
290.21 | 8.218 | 963.8326 | 0.08560417 | 1046.341 | 0.07704828
290.72 | 8.264 | 965.5264 | 0.08608333 | 1048.642 | 0.07748062
289.79 | 8.319 | 962.4377 | 0.08665625 | 1045.839 | 0.0780243
289.48 | 8.365 | 961.4082 | 0.08713542 | 1045.181 | 0.07847059
289.13 | 8.419 | 960.2458 | 0.08769792 | 1044.457 | 0.07899401
289.64 | 8.469 | 961.9396 | 0.08821875 | 1046.801 | 0.07946379
288.71 | 8.519 | 958.8509 | 0.08873958 | 1043.939 | 0.07995859
288.97 | 8.573 | 959.7144 | 0.08930208 | 1045.419 | 0.08047055
288.46 | 8.619 | 958.0206 | 0.08978125 | 1044.033 | 0.08091928
288.1 | 8.681 | 956.825 | 0.09042708 | 1043.348 | 0.08151804
287.94 | 8.724 | 956.2936 | 0.090875 | 1043.197 | 0.08193154
287.68 | 8.77 | 955.4301 | 0.09135417 | 1042.713 | 0.08237525
287.17 | 8.82 | 953.7363 | 0.091875 | 1041.361 | 0.08286131
287.07 | 8.882 | 953.4042 | 0.09252083 | 1041.614 | 0.08345438
286.71 | 8.92 | 952.2086 | 0.09291667 | 1040.685 | 0.08382294
285.93 | 8.986 | 949.6181 | 0.09360417 | 1038.506 | 0.08446547
285.78 | 9.009 | 949.1199 | 0.09384375 | 1038.189 | 0.08468715
285.52 | 9.063 | 948.2564 | 0.09440625 | 1037.778 | 0.08520582
284.65 | 9.106 | 945.367 | 0.09485417 | 1035.039 | 0.08563027
285.32 | 9.156 | 947.5922 | 0.095375 | 1037.969 | 0.08609412
283.67 | 9.21 | 942.1123 | 0.0959375 | 1032.496 | 0.08663644
283.67 | 9.256 | 942.1123 | 0.09641667 | 1032.948 | 0.08707357
283.41 | 9.314 | 941.2488 | 0.09702083 | 1032.569 | 0.08762901
283.15 | 9.36 | 940.3853 | 0.0975 | 1032.073 | 0.08807026
282.13 | 9.418 | 936.9977 | 0.09810417 | 1028.921 | 0.08863849
282.59 | 9.457 | 938.5254 | 0.09851042 | 1030.98 | 0.08900031
280.79 | 9.526 | 932.5473 | 0.09922917 | 1025.083 | 0.08968595
280.84 | 9.576 | 932.7134 | 0.09975 | 1025.752 | 0.09015878
280.07 | 9.63 | 930.1561 | 0.1003125 | 1023.462 | 0.09068363
279.6 | 9.677 | 928.5952 | 0.1008021 | 1022.199 | 0.09113672
278.93 | 9.723 | 926.37 | 0.10128125 | 1020.194 | 0.09158366
278.93 | 9.777 | 926.37 | 0.10184375 | 1020.715 | 0.0920943
278.32 | 9.831 | 924.3441 | 0.10240625 | 1019.003 | 0.09261537
277.91 | 9.885 | 922.9824 | 0.10296875 | 1018.021 | 0.09313268
277.7 | 9.924 | 922.285 | 0.103375 | 1017.626 | 0.09350462
277.91 | 10.001 | 922.9824 | 0.1041771 | 1019.136 | 0.09422761
276 | 10.028 | 916.639 | 0.1044583 | 1012.39 | 0.09451578
275.95 | 10.07 | 916.4729 | 0.1048958 | 1012.607 | 0.0949127
275.43 | 10.12 | 914.7459 | 0.1054167 | 1011.175 | 0.09539309
275.23 | 10.163 | 914.0817 | 0.1058646 | 1010.851 | 0.09580172
273.94 | 10.225 | 909.7974 | 0.1065104 | 1006.7 | 0.09640817
273.89 | 10.275 | 909.6314 | 0.10703125 | 1006.99 | 0.09687964
273.17 | 10.329 | 907.2401 | 0.10759375 | 1004.853 | 0.09740025
272.86 | 10.379 | 906.2106 | 0.1081146 | 1004.185 | 0.09787581
271.83 | 10.433 | 902.7898 | 0.1086771 | 1000.902 | 0.09840136
271.32 | 10.495 | 901.096 | 0.1093229 | 999.6064 | 0.09899266
270.96 | 10.541 | 899.9004 | 0.1098021 | 998.7113 | 0.09943083
271.32 | 10.61 | 901.096 | 0.1105208 | 1000.686 | 0.1000719
269.82 | 10.649 | 896.1142 | 0.1109271 | 995.5176 | 0.100464
268.9 | 10.707 | 893.0588 | 0.11153125 | 992.6627 | 0.1010238
268.69 | 10.749 | 892.3613 | 0.11196875 | 992.2779 | 0.101421
268.12 | 10.819 | 890.4683 | 0.1126979 | 990.8222 | 0.1020865
267.87 | 10.857 | 889.638 | 0.11309375 | 990.2505 | 0.1024466
266.74 | 10.919 | 885.8851 | 0.1137396 | 986.6453 | 0.1030465
267.25 | 10.973 | 887.5789 | 0.1143021 | 989.031 | 0.1035425
265.76 | 11.027 | 882.6304 | 0.1148646 | 984.0133 | 0.1040733
265.4 | 11.069 | 881.4347 | 0.1153021 | 983.066 | 0.1044719
265.29 | 11.089 | 881.0694 | 0.1155104 | 982.8421 | 0.1046606
264.16 | 11.162 | 877.3165 | 0.1162708 | 979.3228 | 0.1053619
264.99 | 11.205 | 880.0731 | 0.11671875 | 982.7941 | 0.1057485
263.85 | 11.266 | 876.2869 | 0.1173542 | 979.1229 | 0.1063373
262.67 | 11.316 | 872.368 | 0.117875 | 975.1984 | 0.106824
262.46 | 11.367 | 871.6705 | 0.11840625 | 974.8818 | 0.1073028
261.43 | 11.428 | 868.2498 | 0.1190417 | 971.6076 | 0.1078889
261.28 | 11.475 | 867.7516 | 0.11953125 | 971.475 | 0.1083289
260.04 | 11.533 | 863.6333 | 0.1201354 | 967.3863 | 0.1088902
259.84 | 11.571 | 862.9691 | 0.12053125 | 966.9839 | 0.109247
259.27 | 11.621 | 861.0761 | 0.1210521 | 965.3111 | 0.1097217
258.6 | 11.652 | 858.8509 | 0.121375 | 963.0939 | 0.1100215
258.96 | 11.803 | 860.0465 | 0.1229479 | 965.7874 | 0.1114168
257.78 | 11.814 | 856.1275 | 0.1230625 | 961.4847 | 0.1115395
256.85 | 11.83 | 853.0389 | 0.1232292 | 958.1581 | 0.1117042
256.96 | 11.895 | 853.4042 | 0.12390625 | 959.1463 | 0.1123049
255.31 | 11.942 | 847.9243 | 0.1243958 | 953.4025 | 0.1127694
256.03 | 12.011 | 850.3155 | 0.1251146 | 956.7024 | 0.1133958
253.97 | 12.053 | 843.4739 | 0.1255521 | 949.3738 | 0.1138207
254.49 | 12.107 | 845.2009 | 0.1261146 | 951.7931 | 0.1143112
254.64 | 12.127 | 845.6991 | 0.1263229 | 952.5303 | 0.1144935
252.37 | 12.192 | 838.1601 | 0.127 | 944.6064 | 0.1151343
253.71 | 12.239 | 842.6104 | 0.1274896 | 950.0345 | 0.1155451
251.76 | 12.293 | 836.1342 | 0.1280521 | 943.2029 | 0.1160781
251.24 | 12.335 | 834.4072 | 0.1284896 | 941.6198 | 0.116475
250.37 | 12.397 | 831.5178 | 0.1291354 | 938.8962 | 0.1170624
250.42 | 12.439 | 831.6838 | 0.1295729 | 939.4475 | 0.1174489
249.44 | 12.493 | 828.4291 | 0.1301354 | 936.2371 | 0.1179639
247.69 | 12.563 | 822.6171 | 0.1308646 | 930.2685 | 0.1186396
248.62 | 12.613 | 825.7057 | 0.1313854 | 934.1914 | 0.1190837
246.66 | 12.678 | 819.1963 | 0.1320625 | 927.3814 | 0.1197164
246.82 | 12.709 | 819.7277 | 0.1323854 | 928.2477 | 0.1199988
246.4 | 12.779 | 818.3328 | 0.1331146 | 927.2648 | 0.1206499
245.22 | 12.821 | 814.4138 | 0.1335521 | 923.1805 | 0.1210566
245.22 | 12.883 | 814.4138 | 0.1341979 | 923.7065 | 0.1216262
244.24 | 12.937 | 811.1591 | 0.1347604 | 920.4712 | 0.1221392
242.96 | 12.987 | 806.908 | 0.13528125 | 916.0675 | 0.1226205
243.42 | 13.045 | 808.4357 | 0.1358854 | 918.2904 | 0.1231445
242.34 | 13.091 | 804.8489 | 0.1363646 | 914.6018 | 0.1235851
241.57 | 13.145 | 802.2916 | 0.1369271 | 912.147 | 0.1240935
241.15 | 13.199 | 800.8967 | 0.1374896 | 911.0117 | 0.1245955
240.02 | 13.222 | 797.1438 | 0.1377292 | 906.9338 | 0.1248259
240.33 | 13.276 | 798.1734 | 0.1382917 | 908.5541 | 0.1253148
238.84 | 13.338 | 793.2248 | 0.1389375 | 903.4335 | 0.1259081
238.53 | 13.392 | 792.1953 | 0.1395 | 902.7065 | 0.1264073
237.34 | 13.419 | 788.2431 | 0.13978125 | 898.4247 | 0.126675
235.6 | 13.493 | 782.4643 | 0.1405521 | 892.4413 | 0.1273815
237.14 | 13.543 | 787.5789 | 0.1410729 | 898.6849 | 0.1278111
234.98 | 13.604 | 780.4052 | 0.1417083 | 890.9951 | 0.1284057
234.31 | 13.824 | 778.18 | 0.144 | 890.2379 | 0.1304226
233.33 | 13.682 | 774.9253 | 0.1425208 | 885.3683 | 0.129146
233.54 | 13.786 | 775.6227 | 0.1436042 | 887.0054 | 0.1300901
232.2 | 13.813 | 771.1724 | 0.1438854 | 882.1328 | 0.1303595
231.79 | 13.871 | 769.8107 | 0.1444896 | 881.0403 | 0.1308947
231.17 | 13.913 | 767.7516 | 0.1449271 | 879.0196 | 0.1312877
230.09 | 13.971 | 764.1647 | 0.14553125 | 875.3746 | 0.1318342
229.26 | 14.013 | 761.4082 | 0.14596875 | 872.55 | 0.1322306
229.32 | 14.083 | 761.6074 | 0.1466979 | 873.3337 | 0.1328657
228.6 | 14.102 | 759.2162 | 0.1468958 | 870.7419 | 0.1330509
226.61 | 14.199 | 752.6071 | 0.14790625 | 863.9224 | 0.1339664
226.37 | 14.218 | 751.81 | 0.1481042 | 863.1562 | 0.134143
225.5 | 14.291 | 748.9206 | 0.1488646 | 860.4084 | 0.1348203
225.16 | 14.322 | 747.7914 | 0.1491875 | 859.3526 | 0.1351073
223.87 | 14.38 | 743.5071 | 0.1497917 | 854.8783 | 0.1356555
222.7 | 14.465 | 739.6214 | 0.1506771 | 851.0654 | 0.1364458
222.35 | 14.484 | 738.459 | 0.150875 | 849.874 | 0.136624
221.16 | 14.584 | 734.5068 | 0.1519167 | 846.0906 | 0.1375495
220.74 | 14.615 | 733.1119 | 0.1522396 | 844.7206 | 0.1378372
219.5 | 14.654 | 728.9937 | 0.1526458 | 840.2715 | 0.1382114
219.16 | 14.712 | 727.8645 | 0.15325 | 839.4097 | 0.1387414
217.84 | 14.766 | 723.4806 | 0.1538125 | 834.7609 | 0.1392522
217.63 | 14.816 | 722.7831 | 0.1543333 | 834.3327 | 0.1397072
216.22 | 14.858 | 718.1003 | 0.1547708 | 829.2413 | 0.1401108
216.34 | 14.874 | 718.4988 | 0.1549375 | 829.8213 | 0.140253
215.29 | 15.063 | 715.0116 | 0.15690625 | 827.2014 | 0.1419746
213.84 | 15.005 | 710.1959 | 0.1563021 | 821.2011 | 0.1414777
213.27 | 15.078 | 708.3029 | 0.1570625 | 819.5507 | 0.1421451
213.08 | 15.125 | 707.6719 | 0.1575521 | 819.167 | 0.1425715
211.68 | 15.171 | 703.0223 | 0.15803125 | 814.1217 | 0.1430099
210.32 | 15.237 | 698.5055 | 0.15871875 | 809.3714 | 0.1436272
210.42 | 15.279 | 698.8376 | 0.15915625 | 810.062 | 0.144003
208.77 | 15.317 | 693.3577 | 0.1595521 | 803.9844 | 0.1443733
208.62 | 15.379 | 692.8595 | 0.1601979 | 803.8542 | 0.1449328
206.77 | 15.414 | 686.7154 | 0.1605625 | 796.9761 | 0.1452794
206.48 | 15.46 | 685.7522 | 0.1610417 | 796.1869 | 0.1456973
205.16 | 15.564 | 681.3683 | 0.162125 | 791.8352 | 0.1466531
203.89 | 15.588 | 677.1504 | 0.162375 | 787.1028 | 0.1468904
203.34 | 15.642 | 675.3238 | 0.1629375 | 785.3594 | 0.1473839
201.91 | 15.707 | 670.5746 | 0.1636146 | 780.2903 | 0.147991
201.41 | 15.746 | 668.914 | 0.1640208 | 778.6298 | 0.1483488
199.96 | 15.823 | 664.0983 | 0.1648229 | 773.5569 | 0.1490631
199.42 | 15.858 | 662.3049 | 0.1651875 | 771.7094 | 0.1493855
198.37 | 15.935 | 658.8177 | 0.1659896 | 768.1745 | 0.150092
197.98 | 15.958 | 657.5224 | 0.1662292 | 766.8218 | 0.1503043
196.3 | 15.997 | 651.9429 | 0.1666354 | 760.5796 | 0.1506821
195.9 | 16.054 | 650.6144 | 0.1672292 | 759.4161 | 0.1511979
194.27 | 16.097 | 645.2009 | 0.1676771 | 753.3863 | 0.1516101