## xyToExcel
ER120 |  |  | Q890-10 |  |  | Q890-20
| 807.876 | 0 |  | 1146.507 | 0 |  | 940 | 0
| 812.9941 | 0.002093079 |  | 1147.555 | 0.002 |  | 941.6453 | 0.002
| 822.3531 | 0.006093079 |  | 1149.638 | 0.004 |  | 945.715 | 0.003
| 824.6661 | 0.008093079 |  | 1154.968 | 0.007 |  | 950.4176 | 0.005
| 828.1498 | 0.01009308 |  | 1158.49 | 0.013 |  | 955.3337 | 0.007
| 832.2981 | 0.01209308 |  | 1161.793 | 0.016 |  | 959.326 | 0.009
| 837.2795 | 0.01409308 |  | 1165.595 | 0.02 |  | 960.582 | 0.011
| 842.1249 | 0.01609308 |  | 1173.608 | 0.025 |  | 962.2722 | 0.012
| 847.352 | 0.01809308 |  | 1179.852 | 0.031 |  | 963.1353 | 0.014
| 853.2625 | 0.02009308 |  | 1187.814 | 0.036 |  | 967.9114 | 0.016
| 858.5081 | 0.02209308 |  | 1190.445 | 0.04 |  | 972.2711 | 0.017
| 863.7866 | 0.02409308 |  | 1202.94 | 0.043 |  | 973.8735 | 0.019
| 869.2028 | 0.02609308 |  | 1209.89 | 0.045 |  | 976.7776 | 0.02
| 874.5225 | 0.02809308 |  | 1215.437 | 0.048 |  | 985.2026 | 0.023
| 879.7621 | 0.03009308 |  | 1220.446 | 0.052 |  | 989.9572 | 0.027
| 885.8031 | 0.03209308 |  | 1229.331 | 0.059 |  | 993.2988 | 0.028
| 890.5264 | 0.03409308 |  | 1235.623 | 0.065 |  | 998.6347 | 0.029
| 895.5305 | 0.03609308 |  | 1237.249 | 0.068 |  | 999.0474 | 0.033
| 900.2159 | 0.03809308 |  |  |  |  | 1007.797 | 0.034
| 904.7782 | 0.04009308 |  |  |  |  | 1007.948 | 0.035
| 908.9285 | 0.04209308 |  |  |  |  | 1012.298 | 0.037
| 913.3633 | 0.04409308 |  |  |  |  | 1014.12 | 0.038
| 916.837 | 0.04609308 |  |  |  |  | 1015.118 | 0.04
| 921.1707 | 0.04809308 |  |  |  |  | 1018.105 | 0.041
| 924.7061 | 0.05009308 |  |  |  |  | 1018.181 | 0.042
| 929.0007 | 0.05209308 |  |  |  |  | 1023.403 | 0.044
| 933.4716 | 0.05409308 |  |  |  |  | 1024.089 | 0.045
| 937.0104 | 0.05609308 |  |  |  |  | 1026.582 | 0.046
| 941.1987 | 0.05809308 |  |  |  |  | 1028.949 | 0.047
| 944.4065 | 0.06009308 |  |  |  |  | 1029.813 | 0.048
| 947.4592 | 0.06209308 |  |  |  |  | 1030.775 | 0.049
| 950.7077 | 0.06409308 |  |  |  |  | 1035.382 | 0.051
| 980.9803 | 0.08509308 |  |  |  |  | 1037.469 | 0.053
| 999.7806 | 0.09509308 |  |  |  |  | 1039.403 | 0.055
| 1074.904 | 0.1450931 |  |  |  |  | 1039.656 | 0.056
| 1131.08 | 0.1950931 |  |  |  |  | 1040.203 | 0.057
| 1176.429 | 0.2450931 |  |  |  |  | 1041.854 | 0.058
| 1214.698 | 0.2950931 |  |  |  |  | 1042.792 | 0.06
| 1247.943 | 0.3450931 |  |  |  |  | 1044.938 | 0.061
| 1277.423 | 0.3950931 |  |  |  |  | 1046.154 | 0.062
| 1303.966 | 0.4450931 |  |  |  |  | 1049.041 | 0.064
| 1328.149 | 0.4950931 |  |  |  |  | 1050.418 | 0.068
| 1350.391 | 0.5450931 |  |  |  |  | 1052.849 | 0.069
| 1371.005 | 0.5950931 |  |  |  |  | 1053.272 | 0.072
| 1390.233 | 0.6450931 |  |  |  |  | 1053.854 | 0.075
| 1408.266 | 0.6950931 |  |  |  |  | 1057.862 | 0.078
| 1425.255 | 0.7450931
| 1441.327 | 0.7950931
| 1456.582 | 0.8450931
| 1471.109 | 0.8950931
| 1484.978 | 0.9450931
| 1498.253 | 0.9950931
| 1510.987 | 1.045093
| 1523.227 | 1.095093
| 1535.012 | 1.145093
| 1546.379 | 1.195093
| 1557.359 | 1.245093
| 1567.98 | 1.295093
| 1578.266 | 1.345093
| 1588.241 | 1.395093
| 1597.924 | 1.445093
| 1607.334 | 1.495093