## Load_MTS
PlayTime | LoadValue | Load (kN) | 最大值
0 | 202.1967 | 0.2021967 | 512.3583
0.032 | 202.1967 | 0.2021967
0.065 | 195.5828 | 0.1955828
0.099 | 195.5828 | 0.1955828
0.132 | 195.5828 | 0.1955828
0.165 | 195.5828 | 0.1955828
0.199 | 208.8106 | 0.2088106
0.232 | 215.4245 | 0.2154245
0.266 | 215.4245 | 0.2154245
0.299 | 215.4245 | 0.2154245
0.332 | 215.4245 | 0.2154245
0.366 | 202.1967 | 0.2021967
0.399 | 215.4245 | 0.2154245
0.432 | 222.0384 | 0.2220384
0.466 | 229.5972 | 0.2295972
0.499 | 249.4389 | 0.2494389
0.533 | 262.6667 | 0.2626667
0.566 | 296.6812 | 0.2966812
0.6 | 330.6955 | 0.3306955
0.633 | 371.3239 | 0.3713239
0.666 | 431.7939 | 0.4317939
0.699 | 492.2639 | 0.4922639
0.732 | 566.9066 | 0.5669066
0.765 | 668.005 | 0.668005
0.799 | 789.8899 | 0.7898899
0.832 | 952.4031 | 0.9524031
0.866 | 1161.214 | 1.161214
0.899 | 1411.598 | 1.411598
0.933 | 1722.451 | 1.722451
0.966 | 2053.147 | 2.053147
1 | 2411.243 | 2.411243
1.033 | 2782.567 | 2.782567
1.066 | 3174.677 | 3.174677
1.099 | 3566.788 | 3.566788
1.133 | 3965.512 | 3.965512
1.166 | 4323.608 | 4.323608
1.2 | 4626.903 | 4.626903
1.232 | 4917.915 | 4.917915
1.265 | 5201.368 | 5.201368
1.299 | 5464.98 | 5.46498
1.332 | 5694.577 | 5.694577
1.365 | 5904.333 | 5.904333
1.398 | 6113.143 | 6.113143
1.432 | 6309.671 | 6.309671
1.466 | 6505.254 | 6.505254
1.499 | 6674.381 | 6.674381
1.533 | 6835.949 | 6.835949
1.566 | 6991.849 | 6.991849
1.6 | 7133.575 | 7.133575
1.632 | 7296.088 | 7.296088
1.665 | 7451.043 | 7.451043
1.699 | 7605.998 | 7.605998
1.733 | 7748.669 | 7.748669
1.766 | 7897.009 | 7.897009
1.8 | 8038.736 | 8.038736
1.833 | 8139.834 | 8.139834
1.865 | 8241.878 | 8.241878
1.899 | 8383.604 | 8.383604
1.932 | 8531.945 | 8.531945
1.966 | 8619.815 | 8.619815
2 | 8592.415 | 8.592415
2.033 | 8559.346 | 8.559346
2.066 | 8647.216 | 8.647216
2.098 | 8815.398 | 8.815398
2.132 | 8997.753 | 8.997753
2.166 | 9166.88 | 9.16688
2.2 | 9355.85 | 9.35585
2.233 | 9565.604 | 9.565604
2.266 | 9761.188 | 9.761188
2.3 | 9964.329 | 9.964329
2.333 | 10180.7 | 10.1807
2.366 | 10382.9 | 10.3829
2.399 | 10599.26 | 10.59926
2.432 | 10828.86 | 10.82886
2.465 | 11032 | 11.032
2.499 | 11247.43 | 11.24743
2.533 | 11437.34 | 11.43734
2.566 | 11598.91 | 11.59891
2.599 | 11747.25 | 11.74725
2.632 | 11903.15 | 11.90315
2.666 | 12105.35 | 12.10535
2.7 | 12334.94 | 12.33494
2.732 | 12578.71 | 12.57871
2.765 | 12835.71 | 12.83571
2.799 | 12639.18 | 12.63918
2.832 | 11646.15 | 11.64615
2.866 | 11268.21 | 11.26821
2.899 | 11220.97 | 11.22097
2.932 | 11214.36 | 11.21436
2.965 | 11787.88 | 11.78788
2.999 | 12916.02 | 12.91602
3.033 | 13591.59 | 13.59159
3.066 | 13970.47 | 13.97047
3.099 | 14355.02 | 14.35502
3.132 | 14760.36 | 14.76036
3.165 | 15193.1 | 15.1931
3.199 | 15639.06 | 15.63906
3.232 | 16091.64 | 16.09164
3.266 | 16564.07 | 16.56407
3.3 | 17050.66 | 17.05066
3.333 | 17564.66 | 17.56466
3.367 | 17970 | 17.97
3.399 | 15395.29 | 15.39529
3.432 | 13841.97 | 13.84197
3.466 | 15929.13 | 15.92913
3.498 | 17057.28 | 17.05728
3.532 | 17814.1 | 17.8141
3.566 | 18510.45 | 18.51045
3.599 | 19111.37 | 19.11137
3.632 | 19705.67 | 19.70567
3.666 | 20327.38 | 20.32738
3.699 | 20874.45 | 20.87445
3.733 | 21198.53 | 21.19853
3.766 | 21414.9 | 21.4149
3.8 | 21603.87 | 21.60387
3.833 | 21746.54 | 21.74654
3.866 | 21766.38 | 21.76638
3.899 | 21759.77 | 21.75977
3.932 | 21746.54 | 21.74654
3.965 | 21738.98 | 21.73898
3.999 | 21732.37 | 21.73237
4.032 | 21732.37 | 21.73237
4.066 | 21725.75 | 21.72575
4.1 | 21732.37 | 21.73237
4.133 | 21746.54 | 21.74654
4.166 | 21759.77 | 21.75977
4.2 | 21766.38 | 21.76638
4.232 | 21759.77 | 21.75977
4.266 | 21759.77 | 21.75977
4.3 | 21772.99 | 21.77299
4.333 | 21786.22 | 21.78622
4.366 | 21807.01 | 21.80701
4.399 | 21894.88 | 21.89488
4.432 | 22354.07 | 22.35407
4.466 | 23144.91 | 23.14491
4.498 | 23894.17 | 23.89417
4.533 | 24623.59 | 24.62359
4.565 | 25434.27 | 25.43427
4.599 | 26346.99 | 26.34699
4.633 | 27299.39 | 27.29939
4.666 | 28299.04 | 28.29904
4.699 | 29285.45 | 29.28545
4.733 | 30285.1 | 30.2851
4.766 | 31325.37 | 31.32537
4.799 | 32386.43 | 32.38643
4.832 | 33480.56 | 33.48056
4.866 | 34574.69 | 34.57469
4.899 | 35723.62 | 35.72362
4.933 | 36899.01 | 36.89901
4.966 | 38128.25 | 38.12825
4.998 | 39391.51 | 39.39151
5.033 | 40709.57 | 40.70957
5.066 | 42033.29 | 42.03329
5.1 | 43391.04 | 43.39104
5.133 | 44782.79 | 44.78279
5.166 | 46201.95 | 46.20195
5.199 | 47674.02 | 47.67402
5.233 | 49174.43 | 49.17443
5.266 | 50707.91 | 50.70791
5.298 | 52261.23 | 52.26123
5.332 | 53849.52 | 53.84952
5.365 | 55450.08 | 55.45008
5.4 | 57092.22 | 57.09222
5.433 | 58774.05 | 58.77405
5.466 | 60476.66 | 60.47666
5.498 | 62218.95 | 62.21895
5.532 | 64002.82 | 64.00282
5.565 | 65819.75 | 65.81975
5.598 | 67657.48 | 67.65748
5.631 | 69522.59 | 69.52259
5.665 | 71400 | 71.4
5.698 | 73346.38 | 73.34638
5.732 | 75318.27 | 75.31827
5.766 | 77325.12 | 77.32512
5.799 | 79365.04 | 79.36504
5.832 | 81425.74 | 81.42574
5.865 | 83527.08 | 83.52708
5.899 | 85654.87 | 85.65487
5.932 | 87816.67 | 87.81667
5.966 | 90025.72 | 90.02572
5.999 | 92275.39 | 92.27539
6.033 | 94565.7 | 94.5657
6.066 | 96889.07 | 96.88907
6.099 | 99267.24 | 99.26724
6.132 | 101692.7 | 101.6927
6.166 | 104145.5 | 104.1455
6.2 | 106638 | 106.638
6.233 | 109157.9 | 109.1579
6.265 | 111711.8 | 111.7118
6.299 | 114312 | 114.312
6.332 | 116940.6 | 116.9406
6.366 | 119595.6 | 119.5956
6.399 | 122283.6 | 122.2836
6.432 | 125013.3 | 125.0133
6.466 | 127776 | 127.776
6.499 | 130559.5 | 130.5595
6.532 | 133377.1 | 133.3771
6.566 | 136221 | 136.221
6.599 | 139105.7 | 139.1057
6.632 | 142011.1 | 142.0111
6.666 | 144942.9 | 144.9429
6.699 | 147908.8 | 147.9088
6.732 | 150921.9 | 150.9219
6.766 | 153954.8 | 153.9548
6.8 | 157021.8 | 157.0218
6.833 | 160129.4 | 160.1294
6.865 | 163250.2 | 163.2502
6.899 | 166391.8 | 166.3918
6.932 | 169553.3 | 169.5533
6.966 | 172755.3 | 172.7553
6.999 | 175978.2 | 175.9782
7.032 | 179234.1 | 179.2341
7.065 | 182510.9 | 182.5109
7.099 | 185800.8 | 185.8008
7.131 | 189104.9 | 189.1049
7.165 | 192442.1 | 192.4421
7.199 | 195805.8 | 195.8058
7.233 | 199177 | 199.177
7.266 | 202575.6 | 202.5756
7.299 | 205987.4 | 205.9874
7.333 | 209425.7 | 209.4257
7.366 | 212870.6 | 212.8706
7.399 | 216336.3 | 216.3363
7.433 | 219822.8 | 219.8228
7.466 | 223322.5 | 223.3225
7.5 | 226842 | 226.842
7.532 | 230374.8 | 230.3748
7.565 | 233921.7 | 233.9217
7.599 | 237488.5 | 237.4885
7.632 | 241069.5 | 241.0695
7.665 | 244663.7 | 244.6637
7.699 | 248264.5 | 248.2645
7.732 | 251885.1 | 251.8851
7.766 | 255513.3 | 255.5133
7.799 | 259147.2 | 259.1472
7.833 | 262801.8 | 262.8018
7.865 | 266477.3 | 266.4773
7.899 | 270152.8 | 270.1528
7.933 | 273833.8 | 273.8338
7.966 | 277530.1 | 277.5301
7.999 | 281232 | 281.232
8.033 | 284947.1 | 284.9471
8.066 | 288669.8 | 288.6698
8.099 | 292405.7 | 292.4057
8.133 | 296148.3 | 296.1483
8.165 | 299897.4 | 299.8974
8.198 | 303647.5 | 303.6475
8.232 | 307424 | 307.424
8.265 | 311213.8 | 311.2138
8.299 | 314996.9 | 314.9969
8.332 | 318780.1 | 318.7801
8.365 | 322569.9 | 322.5699
8.399 | 326359.7 | 326.3597
8.432 | 330170.2 | 330.1702
8.465 | 333966.6 | 333.9666
8.499 | 337783.8 | 337.7838
8.533 | 341593.4 | 341.5934
8.565 | 345397.3 | 345.3973
8.598 | 349234.3 | 349.2343
8.631 | 353064.7 | 353.0647
8.666 | 356895.1 | 356.8951
8.7 | 360733.1 | 360.7331
8.733 | 364576.7 | 364.5767
8.766 | 368427 | 368.427
8.798 | 372278.2 | 372.2782
8.833 | 376129.3 | 376.1293
8.866 | 379979.6 | 379.9796
8.899 | 383830.8 | 383.8308
8.932 | 387687.6 | 387.6876
8.966 | 391538.8 | 391.5388
8.999 | 395395.7 | 395.3957
9.032 | 399246.8 | 399.2468
9.066 | 403083.8 | 403.0838
9.098 | 406920.9 | 406.9209
9.132 | 410758.8 | 410.7588
9.165 | 414575 | 414.575
9.199 | 418398.8 | 418.3988
9.232 | 422209.4 | 422.2094
9.266 | 426026.6 | 426.0266
9.299 | 429816.3 | 429.8163
9.332 | 433606.1 | 433.6061
9.365 | 437382.7 | 437.3827
9.399 | 441146 | 441.146
9.432 | 444888.5 | 444.8885
9.465 | 448617.8 | 448.6178
9.499 | 452326.3 | 452.3263
9.532 | 456015 | 456.015
9.565 | 459682.9 | 459.6829
9.599 | 463337.5 | 463.3375
9.632 | 466952.5 | 466.9525
9.665 | 470539.1 | 470.5391
9.699 | 474099.3 | 474.0993
9.732 | 477633 | 477.633
9.765 | 481132.7 | 481.1327
9.799 | 484591.8 | 484.5918
9.833 | 488009.3 | 488.0093
9.867 | 491380.5 | 491.3805
9.898 | 494697.8 | 494.6978
9.932 | 497933.9 | 497.9339
9.965 | 501108.6 | 501.1086
9.999 | 504183.2 | 504.1832
10.032 | 507134.8 | 507.1348
10.065 | 509923.9 | 509.9239
10.099 | 512358.3 | 512.3583
10.132 | 512213.5 | 512.2135

## DIC_displacement
?? [s] | A 1.dY [mm] | B1.dY [mm] | C1.dY [mm] | Deformation_B-A | Deformation_B-C
0 | 0 | 0 | 0 | 0 | 0
10 | -0.066226 | 2.070258 | -0.016302 | 2.136484 | 2.08656
20 | 0.622853 | 4.91152 | 0.720242 | 4.288667 | 4.191278
30 | -0.197469 | 6.221822 | -0.047834 | 6.419291 | 6.269656
40 | -0.196864 | 6.227346 | -0.047297 | 6.42421 | 6.274643
50 |  |  |  | 0 | 0
60 |  |  |  | 0 | 0
|  |  |  | 0 | 0
|  |  |  | 0 | 0
|  |  |  | 0 | 0
|  |  |  | 0 | 0
|  |  |  | 0 | 0
|  |  |  | 0 | 0
|  |  |  | 0 | 0
|  |  |  | 0 | 0
|  |  |  | 0 | 0
|  |  |  | 0 | 0
|  |  |  | 0 | 0
|  |  |  | 0 | 0
|  |  |  | 0 | 0
|  |  |  | 0 | 0
|  |  |  | 0 | 0
|  |  |  | 0 | 0
|  |  |  | 0 | 0
|  |  |  | 0 | 0
|  |  |  | 0 | 0
|  |  |  | 0 | 0
|  |  |  | 0 | 0
|  |  |  | 0 | 0
|  |  |  | 0 | 0
|  |  |  | 0 | 0
|  |  |  | 0 | 0
|  |  |  | 0 | 0
|  |  |  | 0 | 0
|  |  |  | 0 | 0
|  |  |  | 0 | 0
|  |  |  | 0 | 0
|  |  |  | 0 | 0
|  |  |  | 0 | 0
|  |  |  | 0 | 0
|  |  |  | 0 | 0
|  |  |  | 0 | 0
|  |  |  | 0 | 0
|  |  |  | 0 | 0
|  |  |  | 0 | 0
|  |  |  | 0 | 0
|  |  |  | 0 | 0
|  |  |  | 0 | 0
|  |  |  | 0 | 0
|  |  |  | 0 | 0
|  |  |  | 0 | 0
|  |  |  | 0 | 0
|  |  |  | 0 | 0
|  |  |  | 0 | 0
|  |  |  | 0 | 0
|  |  |  | 0 | 0
|  |  |  | 0 | 0
|  |  |  | 0 | 0
|  |  |  | 0 | 0
|  |  |  | 0 | 0
|  |  |  | 0 | 0
|  |  |  | 0 | 0
|  |  |  | 0 | 0
|  |  |  | 0 | 0
|  |  |  | 0 | 0
|  |  |  | 0 | 0
|  |  |  | 0 | 0
|  |  |  | 0 | 0
|  |  |  | 0 | 0
|  |  |  | 0 | 0
|  |  |  | 0 | 0
|  |  |  | 0 | 0
|  |  |  | 0 | 0
|  |  |  | 0 | 0
|  |  |  | 0 | 0
|  |  |  | 0 | 0
|  |  |  | 0 | 0
|  |  |  | 0 | 0
|  |  |  | 0 | 0
|  |  |  | 0 | 0
|  |  |  | 0 | 0
|  |  |  | 0 | 0
|  |  |  | 0 | 0
|  |  |  | 0 | 0
|  |  |  | 0 | 0
|  |  |  | 0 | 0
|  |  |  | 0 | 0
|  |  |  | 0 | 0
|  |  |  | 0 | 0
|  |  |  | 0 | 0
|  |  |  | 0 | 0
|  |  |  | 0 | 0
|  |  |  | 0 | 0
|  |  |  | 0 | 0
|  |  |  | 0 | 0
|  |  |  | 0 | 0
|  |  |  | 0 | 0
|  |  |  | 0 | 0
|  |  |  | 0 | 0
|  |  |  | 0 | 0
|  |  |  | 0 | 0
|  |  |  | 0 | 0
|  |  |  | 0 | 0
|  |  |  | 0 | 0
|  |  |  | 0 | 0
|  |  |  | 0 | 0
|  |  |  | 0 | 0
|  |  |  | 0 | 0
|  |  |  | 0 | 0
|  |  |  | 0 | 0
|  |  |  | 0 | 0
|  |  |  | 0 | 0
|  |  |  | 0 | 0
|  |  |  | 0 | 0
|  |  |  | 0 | 0
|  |  |  | 0 | 0
|  |  |  | 0 | 0
|  |  |  | 0 | 0
|  |  |  | 0 | 0
|  |  |  | 0 | 0
|  |  |  | 0 | 0
|  |  |  | 0 | 0
|  |  |  | 0 | 0
|  |  |  | 0 | 0
|  |  |  | 0 | 0
|  |  |  | 0 | 0
|  |  |  | 0 | 0
|  |  |  | 0 | 0
|  |  |  | 0 | 0
|  |  |  | 0 | 0
|  |  |  | 0 | 0
|  |  |  | 0 | 0
|  |  |  | 0 | 0
|  |  |  | 0 | 0
|  |  |  | 0 | 0
|  |  |  | 0 | 0
|  |  |  | 0 | 0
|  |  |  | 0 | 0
|  |  |  | 0 | 0
|  |  |  | 0 | 0
|  |  |  | 0 | 0
|  |  |  | 0 | 0
|  |  |  | 0 | 0
|  |  |  | 0 | 0
|  |  |  | 0 | 0
|  |  |  | 0 | 0
|  |  |  | 0 | 0
|  |  |  | 0 | 0
|  |  |  | 0 | 0
|  |  |  | 0 | 0
|  |  |  | 0 | 0
|  |  |  | 0 | 0
|  |  |  | 0 | 0
|  |  |  | 0 | 0
|  |  |  | 0 | 0
|  |  |  | 0 | 0
|  |  |  | 0 | 0
|  |  |  | 0 | 0
|  |  |  | 0 | 0
|  |  |  | 0 | 0
|  |  |  | 0 | 0
|  |  |  | 0 | 0
|  |  |  | 0 | 0
|  |  |  | 0 | 0
|  |  |  | 0 | 0
|  |  |  | 0 | 0
|  |  |  | 0 | 0
|  |  |  | 0 | 0
|  |  |  | 0 | 0
|  |  |  | 0 | 0
|  |  |  | 0 | 0
|  |  |  | 0 | 0
|  |  |  | 0 | 0
|  |  |  | 0 | 0
|  |  |  | 0 | 0
|  |  |  | 0 | 0
|  |  |  | 0 | 0
|  |  |  | 0 | 0
|  |  |  | 0 | 0
|  |  |  | 0 | 0
|  |  |  | 0 | 0
|  |  |  | 0 | 0
|  |  |  | 0 | 0
|  |  |  | 0 | 0
|  |  |  | 0 | 0
|  |  |  | 0 | 0
|  |  |  | 0 | 0
|  |  |  | 0 | 0
|  |  |  | 0 | 0
|  |  |  | 0 | 0
|  |  |  | 0 | 0
|  |  |  | 0 | 0
|  |  |  | 0 | 0
|  |  |  | 0 | 0
|  |  |  | 0 | 0
|  |  |  | 0 | 0
|  |  |  | 0 | 0
|  |  |  | 0 | 0
|  |  |  | 0 | 0
|  |  |  | 0 | 0
|  |  |  | 0 | 0
|  |  |  | 0 | 0
|  |  |  | 0 | 0
|  |  |  | 0 | 0
|  |  |  | 0 | 0
|  |  |  | 0 | 0
|  |  |  | 0 | 0
|  |  |  | 0 | 0
|  |  |  | 0 | 0
|  |  |  | 0 | 0
|  |  |  | 0 | 0
|  |  |  | 0 | 0
|  |  |  | 0 | 0
|  |  |  | 0 | 0
|  |  |  | 0 | 0
|  |  |  | 0 | 0
|  |  |  | 0 | 0
|  |  |  | 0 | 0
|  |  |  | 0 | 0
|  |  |  | 0 | 0
|  |  |  | 0 | 0
|  |  |  | 0 | 0
|  |  |  | 0 | 0
|  |  |  | 0 | 0
|  |  |  | 0 | 0
|  |  |  | 0 | 0
|  |  |  | 0 | 0
|  |  |  | 0 | 0
|  |  |  | 0 | 0
|  |  |  | 0 | 0
|  |  |  | 0 | 0
|  |  |  | 0 | 0
|  |  |  | 0 | 0
|  |  |  | 0 | 0
|  |  |  | 0 | 0
|  |  |  | 0 | 0
|  |  |  | 0 | 0
|  |  |  | 0 | 0
|  |  |  | 0 | 0
|  |  |  | 0 | 0
|  |  |  | 0 | 0

## Load-Displacement
?? [s] | Deformation_B-A | Deformation_B-C | PlayTime | Load (kN) | 和位移时间同步的荷载所在行 | 该行所对应的时间 | 该行所对应的荷载 | 平均位移 | 极限荷载 | 断裂荷载 | 极限荷载对应的变形 |  |  | 断裂荷载对应的变形 |  |  | 荷载比 | 变形比
0 | 0 | 0 | 0 | 0.2021967 | 2 | 0 | 0.2021967 | 0 |  |  | 有字的一边 | 无字的一边 | 平均 | 有字的一边 | 无字的一边 | 平均
10 | 2.136484 | 2.08656 | 0.032 | 0.2021967 | 302 | 9.999 | 504.1832 | 2.111522 | 512.2135 | 332.1695 | 4.288667 | 4.191278 | 4.2399725 | #N/A | #N/A | #N/A | 0.6484981 | #N/A
20 | 4.288667 | 4.191278 | 0.065 | 0.1955828 | 306 | 10.132 | 512.2135 | 4.2399725 | 4 | #N/A
30 | 6.419291 | 6.269656 | 0.099 | 0.1955828 | 306 | 10.132 | 512.2135 | 6.3444735
40 | 6.42421 | 6.274643 | 0.132 | 0.1955828 | 306 | 10.132 | 512.2135 | 6.3494265
50 | 0 | 0 | 0.165 | 0.1955828 | 306 | 10.132 | 512.2135 | 0
60 | 0 | 0 | 0.199 | 0.2088106 | 306 | 10.132 | 512.2135 | 0
| 0 | 0 | 0.232 | 0.2154245 | 2 | 0 | 0.2021967 | 0
| 0 | 0 | 0.266 | 0.2154245 | 2 | 0 | 0.2021967 | 0
| 0 | 0 | 0.299 | 0.2154245 | 2 | 0 | 0.2021967 | 0
| 0 | 0 | 0.332 | 0.2154245 | 2 | 0 | 0.2021967 | 0
| 0 | 0 | 0.366 | 0.2021967 | 2 | 0 | 0.2021967 | 0
| 0 | 0 | 0.399 | 0.2154245 | 2 | 0 | 0.2021967 | 0
| 0 | 0 | 0.432 | 0.2220384 | 2 | 0 | 0.2021967 | 0
| 0 | 0 | 0.466 | 0.2295972 | 2 | 0 | 0.2021967 | 0
| 0 | 0 | 0.499 | 0.2494389 | 2 | 0 | 0.2021967 | 0
| 0 | 0 | 0.533 | 0.2626667 | 2 | 0 | 0.2021967 | 0
| 0 | 0 | 0.566 | 0.2966812 | 2 | 0 | 0.2021967 | 0
| 0 | 0 | 0.6 | 0.3306955 | 2 | 0 | 0.2021967 | 0
| 0 | 0 | 0.633 | 0.3713239 | 2 | 0 | 0.2021967 | 0
| 0 | 0 | 0.666 | 0.4317939 | 2 | 0 | 0.2021967 | 0
| 0 | 0 | 0.699 | 0.4922639 | 2 | 0 | 0.2021967 | 0
| 0 | 0 | 0.732 | 0.5669066 | 2 | 0 | 0.2021967 | 0
| 0 | 0 | 0.765 | 0.668005 | 2 | 0 | 0.2021967 | 0
| 0 | 0 | 0.799 | 0.7898899 | 2 | 0 | 0.2021967 | 0
| 0 | 0 | 0.832 | 0.9524031 | 2 | 0 | 0.2021967 | 0
| 0 | 0 | 0.866 | 1.161214 | 2 | 0 | 0.2021967 | 0
| 0 | 0 | 0.899 | 1.411598 | 2 | 0 | 0.2021967 | 0
| 0 | 0 | 0.933 | 1.722451 | 2 | 0 | 0.2021967 | 0
| 0 | 0 | 0.966 | 2.053147 | 2 | 0 | 0.2021967 | 0
| 0 | 0 | 1 | 2.411243 | 2 | 0 | 0.2021967 | 0
| 0 | 0 | 1.033 | 2.782567 | 2 | 0 | 0.2021967 | 0
| 0 | 0 | 1.066 | 3.174677 | 2 | 0 | 0.2021967 | 0
| 0 | 0 | 1.099 | 3.566788 | 2 | 0 | 0.2021967 | 0
| 0 | 0 | 1.133 | 3.965512 | 2 | 0 | 0.2021967 | 0
| 0 | 0 | 1.166 | 4.323608 | 2 | 0 | 0.2021967 | 0
| 0 | 0 | 1.2 | 4.626903 | 2 | 0 | 0.2021967 | 0
| 0 | 0 | 1.232 | 4.917915 | 2 | 0 | 0.2021967 | 0
| 0 | 0 | 1.265 | 5.201368 | 2 | 0 | 0.2021967 | 0
| 0 | 0 | 1.299 | 5.46498 | 2 | 0 | 0.2021967 | 0
| 0 | 0 | 1.332 | 5.694577 | 2 | 0 | 0.2021967 | 0
| 0 | 0 | 1.365 | 5.904333 | 2 | 0 | 0.2021967 | 0
| 0 | 0 | 1.398 | 6.113143 | 2 | 0 | 0.2021967 | 0
| 0 | 0 | 1.432 | 6.309671 | 2 | 0 | 0.2021967 | 0
| 0 | 0 | 1.466 | 6.505254 | 2 | 0 | 0.2021967 | 0
| 0 | 0 | 1.499 | 6.674381 | 2 | 0 | 0.2021967 | 0
| 0 | 0 | 1.533 | 6.835949 | 2 | 0 | 0.2021967 | 0
| 0 | 0 | 1.566 | 6.991849 | 2 | 0 | 0.2021967 | 0
| 0 | 0 | 1.6 | 7.133575 | 2 | 0 | 0.2021967 | 0
| 0 | 0 | 1.632 | 7.296088 | 2 | 0 | 0.2021967 | 0
| 0 | 0 | 1.665 | 7.451043 | 2 | 0 | 0.2021967 | 0
| 0 | 0 | 1.699 | 7.605998 | 2 | 0 | 0.2021967 | 0
| 0 | 0 | 1.733 | 7.748669 | 2 | 0 | 0.2021967 | 0
| 0 | 0 | 1.766 | 7.897009 | 2 | 0 | 0.2021967 | 0
| 0 | 0 | 1.8 | 8.038736 | 2 | 0 | 0.2021967 | 0
| 0 | 0 | 1.833 | 8.139834 | 2 | 0 | 0.2021967 | 0
| 0 | 0 | 1.865 | 8.241878 | 2 | 0 | 0.2021967 | 0
| 0 | 0 | 1.899 | 8.383604 | 2 | 0 | 0.2021967 | 0
| 0 | 0 | 1.932 | 8.531945 | 2 | 0 | 0.2021967 | 0
| 0 | 0 | 1.966 | 8.619815 | 2 | 0 | 0.2021967 | 0
| 0 | 0 | 2 | 8.592415 | 2 | 0 | 0.2021967 | 0
| 0 | 0 | 2.033 | 8.559346 | 2 | 0 | 0.2021967 | 0
| 0 | 0 | 2.066 | 8.647216 | 2 | 0 | 0.2021967 | 0
| 0 | 0 | 2.098 | 8.815398 | 2 | 0 | 0.2021967 | 0
| 0 | 0 | 2.132 | 8.997753 | 2 | 0 | 0.2021967 | 0
| 0 | 0 | 2.166 | 9.16688 | 2 | 0 | 0.2021967 | 0
| 0 | 0 | 2.2 | 9.35585 | 2 | 0 | 0.2021967 | 0
| 0 | 0 | 2.233 | 9.565604 | 2 | 0 | 0.2021967 | 0
| 0 | 0 | 2.266 | 9.761188 | 2 | 0 | 0.2021967 | 0
| 0 | 0 | 2.3 | 9.964329 | 2 | 0 | 0.2021967 | 0
| 0 | 0 | 2.333 | 10.1807 | 2 | 0 | 0.2021967 | 0
| 0 | 0 | 2.366 | 10.3829 | 2 | 0 | 0.2021967 | 0
| 0 | 0 | 2.399 | 10.59926 | 2 | 0 | 0.2021967 | 0
| 0 | 0 | 2.432 | 10.82886 | 2 | 0 | 0.2021967 | 0
| 0 | 0 | 2.465 | 11.032 | 2 | 0 | 0.2021967 | 0
| 0 | 0 | 2.499 | 11.24743 | 2 | 0 | 0.2021967 | 0
| 0 | 0 | 2.533 | 11.43734 | 2 | 0 | 0.2021967 | 0
| 0 | 0 | 2.566 | 11.59891 | 2 | 0 | 0.2021967 | 0
| 0 | 0 | 2.599 | 11.74725 | 2 | 0 | 0.2021967 | 0
| 0 | 0 | 2.632 | 11.90315 | 2 | 0 | 0.2021967 | 0
| 0 | 0 | 2.666 | 12.10535 | 2 | 0 | 0.2021967 | 0
| 0 | 0 | 2.7 | 12.33494 | 2 | 0 | 0.2021967 | 0
| 0 | 0 | 2.732 | 12.57871 | 2 | 0 | 0.2021967 | 0
| 0 | 0 | 2.765 | 12.83571 | 2 | 0 | 0.2021967 | 0
| 0 | 0 | 2.799 | 12.63918 | 2 | 0 | 0.2021967 | 0
| 0 | 0 | 2.832 | 11.64615 | 2 | 0 | 0.2021967 | 0
| 0 | 0 | 2.866 | 11.26821 | 2 | 0 | 0.2021967 | 0
| 0 | 0 | 2.899 | 11.22097 | 2 | 0 | 0.2021967 | 0
| 0 | 0 | 2.932 | 11.21436 | 2 | 0 | 0.2021967 | 0
| 0 | 0 | 2.965 | 11.78788 | 2 | 0 | 0.2021967 | 0
| 0 | 0 | 2.999 | 12.91602 | 2 | 0 | 0.2021967 | 0
| 0 | 0 | 3.033 | 13.59159 | 2 | 0 | 0.2021967 | 0
| 0 | 0 | 3.066 | 13.97047 | 2 | 0 | 0.2021967 | 0
| 0 | 0 | 3.099 | 14.35502 | 2 | 0 | 0.2021967 | 0
| 0 | 0 | 3.132 | 14.76036 | 2 | 0 | 0.2021967 | 0
| 0 | 0 | 3.165 | 15.1931 | 2 | 0 | 0.2021967 | 0
| 0 | 0 | 3.199 | 15.63906 | 2 | 0 | 0.2021967 | 0
| 0 | 0 | 3.232 | 16.09164 | 2 | 0 | 0.2021967 | 0
| 0 | 0 | 3.266 | 16.56407 | 2 | 0 | 0.2021967 | 0
| 0 | 0 | 3.3 | 17.05066 | 2 | 0 | 0.2021967 | 0
| 0 | 0 | 3.333 | 17.56466 | 2 | 0 | 0.2021967 | 0
| 0 | 0 | 3.367 | 17.97 | 2 | 0 | 0.2021967 | 0
| 0 | 0 | 3.399 | 15.39529 | 2 | 0 | 0.2021967 | 0
| 0 | 0 | 3.432 | 13.84197 | 2 | 0 | 0.2021967 | 0
| 0 | 0 | 3.466 | 15.92913 | 2 | 0 | 0.2021967 | 0
| 0 | 0 | 3.498 | 17.05728 | 2 | 0 | 0.2021967 | 0
| 0 | 0 | 3.532 | 17.8141 | 2 | 0 | 0.2021967 | 0
| 0 | 0 | 3.566 | 18.51045 | 2 | 0 | 0.2021967 | 0
| 0 | 0 | 3.599 | 19.11137 | 2 | 0 | 0.2021967 | 0
| 0 | 0 | 3.632 | 19.70567 | 2 | 0 | 0.2021967 | 0
| 0 | 0 | 3.666 | 20.32738 | 2 | 0 | 0.2021967 | 0
| 0 | 0 | 3.699 | 20.87445 | 2 | 0 | 0.2021967 | 0
| 0 | 0 | 3.733 | 21.19853 | 2 | 0 | 0.2021967 | 0
| 0 | 0 | 3.766 | 21.4149 | 2 | 0 | 0.2021967 | 0
| 0 | 0 | 3.8 | 21.60387 | 2 | 0 | 0.2021967 | 0
| 0 | 0 | 3.833 | 21.74654 | 2 | 0 | 0.2021967 | 0
| 0 | 0 | 3.866 | 21.76638 | 2 | 0 | 0.2021967 | 0
| 0 | 0 | 3.899 | 21.75977 | 2 | 0 | 0.2021967 | 0
| 0 | 0 | 3.932 | 21.74654 | 2 | 0 | 0.2021967 | 0
| 0 | 0 | 3.965 | 21.73898 | 2 | 0 | 0.2021967 | 0
| 0 | 0 | 3.999 | 21.73237 | 2 | 0 | 0.2021967 | 0
| 0 | 0 | 4.032 | 21.73237 | 2 | 0 | 0.2021967 | 0
| 0 | 0 | 4.066 | 21.72575 | 2 | 0 | 0.2021967 | 0
| 0 | 0 | 4.1 | 21.73237 | 2 | 0 | 0.2021967 | 0
| 0 | 0 | 4.133 | 21.74654 | 2 | 0 | 0.2021967 | 0
| 0 | 0 | 4.166 | 21.75977 | 2 | 0 | 0.2021967 | 0
| 0 | 0 | 4.2 | 21.76638 | 2 | 0 | 0.2021967 | 0
| 0 | 0 | 4.232 | 21.75977 | 2 | 0 | 0.2021967 | 0
| 0 | 0 | 4.266 | 21.75977 | 2 | 0 | 0.2021967 | 0
| 0 | 0 | 4.3 | 21.77299 | 2 | 0 | 0.2021967 | 0
| 0 | 0 | 4.333 | 21.78622 | 2 | 0 | 0.2021967 | 0
| 0 | 0 | 4.366 | 21.80701 | 2 | 0 | 0.2021967 | 0
| 0 | 0 | 4.399 | 21.89488 | 2 | 0 | 0.2021967 | 0
| 0 | 0 | 4.432 | 22.35407 | 2 | 0 | 0.2021967 | 0
| 0 | 0 | 4.466 | 23.14491 | 2 | 0 | 0.2021967 | 0
| 0 | 0 | 4.498 | 23.89417 | 2 | 0 | 0.2021967 | 0
| 0 | 0 | 4.533 | 24.62359 | 2 | 0 | 0.2021967 | 0
| 0 | 0 | 4.565 | 25.43427 | 2 | 0 | 0.2021967 | 0
| 0 | 0 | 4.599 | 26.34699 | 2 | 0 | 0.2021967 | 0
| 0 | 0 | 4.633 | 27.29939 | 2 | 0 | 0.2021967 | 0
| 0 | 0 | 4.666 | 28.29904 | 2 | 0 | 0.2021967 | 0
| 0 | 0 | 4.699 | 29.28545 | 2 | 0 | 0.2021967 | 0
| 0 | 0 | 4.733 | 30.2851 | 2 | 0 | 0.2021967 | 0
| 0 | 0 | 4.766 | 31.32537 | 2 | 0 | 0.2021967 | 0
| 0 | 0 | 4.799 | 32.38643 | 2 | 0 | 0.2021967 | 0
| 0 | 0 | 4.832 | 33.48056 | 2 | 0 | 0.2021967 | 0
| 0 | 0 | 4.866 | 34.57469 | 2 | 0 | 0.2021967 | 0
| 0 | 0 | 4.899 | 35.72362 | 2 | 0 | 0.2021967 | 0
| 0 | 0 | 4.933 | 36.89901 | 2 | 0 | 0.2021967 | 0
| 0 | 0 | 4.966 | 38.12825 | 2 | 0 | 0.2021967 | 0
| 0 | 0 | 4.998 | 39.39151 | 2 | 0 | 0.2021967 | 0
| 0 | 0 | 5.033 | 40.70957 | 2 | 0 | 0.2021967 | 0
| 0 | 0 | 5.066 | 42.03329 | 2 | 0 | 0.2021967 | 0
| 0 | 0 | 5.1 | 43.39104 | 2 | 0 | 0.2021967 | 0
| 0 | 0 | 5.133 | 44.78279 | 2 | 0 | 0.2021967 | 0
| 0 | 0 | 5.166 | 46.20195 | 2 | 0 | 0.2021967 | 0
| 0 | 0 | 5.199 | 47.67402 | 2 | 0 | 0.2021967 | 0
| 0 | 0 | 5.233 | 49.17443 | 2 | 0 | 0.2021967 | 0
| 0 | 0 | 5.266 | 50.70791 | 2 | 0 | 0.2021967 | 0
| 0 | 0 | 5.298 | 52.26123 | 2 | 0 | 0.2021967 | 0
| 0 | 0 | 5.332 | 53.84952 | 2 | 0 | 0.2021967 | 0
| 0 | 0 | 5.365 | 55.45008 | 2 | 0 | 0.2021967 | 0
| 0 | 0 | 5.4 | 57.09222 | 2 | 0 | 0.2021967 | 0
| 0 | 0 | 5.433 | 58.77405 | 2 | 0 | 0.2021967 | 0
| 0 | 0 | 5.466 | 60.47666 | 2 | 0 | 0.2021967 | 0
| 0 | 0 | 5.498 | 62.21895 | 2 | 0 | 0.2021967 | 0
| 0 | 0 | 5.532 | 64.00282 | 2 | 0 | 0.2021967 | 0
| 0 | 0 | 5.565 | 65.81975 | 2 | 0 | 0.2021967 | 0
| 0 | 0 | 5.598 | 67.65748 | 2 | 0 | 0.2021967 | 0
| 0 | 0 | 5.631 | 69.52259 | 2 | 0 | 0.2021967 | 0
| 0 | 0 | 5.665 | 71.4 | 2 | 0 | 0.2021967 | 0
| 0 | 0 | 5.698 | 73.34638 | 2 | 0 | 0.2021967 | 0
| 0 | 0 | 5.732 | 75.31827 | 2 | 0 | 0.2021967 | 0
| 0 | 0 | 5.766 | 77.32512 | 2 | 0 | 0.2021967 | 0
| 0 | 0 | 5.799 | 79.36504 | 2 | 0 | 0.2021967 | 0
| 0 | 0 | 5.832 | 81.42574 | 2 | 0 | 0.2021967 | 0
| 0 | 0 | 5.865 | 83.52708 | 2 | 0 | 0.2021967 | 0
| 0 | 0 | 5.899 | 85.65487 | 2 | 0 | 0.2021967 | 0
| 0 | 0 | 5.932 | 87.81667 | 2 | 0 | 0.2021967 | 0
| 0 | 0 | 5.966 | 90.02572 | 2 | 0 | 0.2021967 | 0
| 0 | 0 | 5.999 | 92.27539 | 2 | 0 | 0.2021967 | 0
| 0 | 0 | 6.033 | 94.5657 | 2 | 0 | 0.2021967 | 0
| 0 | 0 | 6.066 | 96.88907 | 2 | 0 | 0.2021967 | 0
| 0 | 0 | 6.099 | 99.26724 | 2 | 0 | 0.2021967 | 0
| 0 | 0 | 6.132 | 101.6927 | 2 | 0 | 0.2021967 | 0
| 0 | 0 | 6.166 | 104.1455 | 2 | 0 | 0.2021967 | 0
| 0 | 0 | 6.2 | 106.638 | 2 | 0 | 0.2021967 | 0
| 0 | 0 | 6.233 | 109.1579 | 2 | 0 | 0.2021967 | 0
| 0 | 0 | 6.265 | 111.7118 | 2 | 0 | 0.2021967 | 0
| 0 | 0 | 6.299 | 114.312 | 2 | 0 | 0.2021967 | 0
| 0 | 0 | 6.332 | 116.9406 | 2 | 0 | 0.2021967 | 0
| 0 | 0 | 6.366 | 119.5956 | 2 | 0 | 0.2021967 | 0
| 0 | 0 | 6.399 | 122.2836 | 2 | 0 | 0.2021967 | 0
| 0 | 0 | 6.432 | 125.0133 | 2 | 0 | 0.2021967 | 0
| 0 | 0 | 6.466 | 127.776 | 2 | 0 | 0.2021967 | 0
| 0 | 0 | 6.499 | 130.5595 | 2 | 0 | 0.2021967 | 0
| 0 | 0 | 6.532 | 133.3771 | 2 | 0 | 0.2021967 | 0
| 0 | 0 | 6.566 | 136.221 | 2 | 0 | 0.2021967 | 0
| 0 | 0 | 6.599 | 139.1057 | 2 | 0 | 0.2021967 | 0
| 0 | 0 | 6.632 | 142.0111 | 2 | 0 | 0.2021967 | 0
| 0 | 0 | 6.666 | 144.9429 | 2 | 0 | 0.2021967 | 0
| 0 | 0 | 6.699 | 147.9088 | 2 | 0 | 0.2021967 | 0
| 0 | 0 | 6.732 | 150.9219 | 2 | 0 | 0.2021967 | 0
| 0 | 0 | 6.766 | 153.9548 | 2 | 0 | 0.2021967 | 0
| 0 | 0 | 6.8 | 157.0218 | 2 | 0 | 0.2021967 | 0
| 0 | 0 | 6.833 | 160.1294 | 2 | 0 | 0.2021967 | 0
| 0 | 0 | 6.865 | 163.2502 | 2 | 0 | 0.2021967 | 0
| 0 | 0 | 6.899 | 166.3918 | 2 | 0 | 0.2021967 | 0
| 0 | 0 | 6.932 | 169.5533 | 2 | 0 | 0.2021967 | 0
| 0 | 0 | 6.966 | 172.7553 | 2 | 0 | 0.2021967 | 0
| 0 | 0 | 6.999 | 175.9782 | 2 | 0 | 0.2021967 | 0
| 0 | 0 | 7.032 | 179.2341 | 2 | 0 | 0.2021967 | 0
| 0 | 0 | 7.065 | 182.5109 | 2 | 0 | 0.2021967 | 0
| 0 | 0 | 7.099 | 185.8008 | 2 | 0 | 0.2021967 | 0
| 0 | 0 | 7.131 | 189.1049 | 2 | 0 | 0.2021967 | 0
| 0 | 0 | 7.165 | 192.4421 | 2 | 0 | 0.2021967 | 0
| 0 | 0 | 7.199 | 195.8058 | 2 | 0 | 0.2021967 | 0
| 0 | 0 | 7.233 | 199.177 | 2 | 0 | 0.2021967 | 0
| 0 | 0 | 7.266 | 202.5756 | 2 | 0 | 0.2021967 | 0
| 0 | 0 | 7.299 | 205.9874 | 2 | 0 | 0.2021967 | 0
| 0 | 0 | 7.333 | 209.4257 | 2 | 0 | 0.2021967 | 0
| 0 | 0 | 7.366 | 212.8706 | 2 | 0 | 0.2021967 | 0
| 0 | 0 | 7.399 | 216.3363 | 2 | 0 | 0.2021967 | 0
| 0 | 0 | 7.433 | 219.8228 | 2 | 0 | 0.2021967 | 0
| 0 | 0 | 7.466 | 223.3225 | 2 | 0 | 0.2021967 | 0
| 0 | 0 | 7.5 | 226.842 | 2 | 0 | 0.2021967 | 0
| 0 | 0 | 7.532 | 230.3748 | 2 | 0 | 0.2021967 | 0
| 0 | 0 | 7.565 | 233.9217 | 2 | 0 | 0.2021967 | 0
| 0 | 0 | 7.599 | 237.4885 | 2 | 0 | 0.2021967 | 0
| 0 | 0 | 7.632 | 241.0695 | 2 | 0 | 0.2021967 | 0
| 0 | 0 | 7.665 | 244.6637 | 2 | 0 | 0.2021967 | 0
| 0 | 0 | 7.699 | 248.2645 | 2 | 0 | 0.2021967 | 0
| 0 | 0 | 7.732 | 251.8851 | 2 | 0 | 0.2021967 | 0
| 0 | 0 | 7.766 | 255.5133 | 2 | 0 | 0.2021967 | 0
| 0 | 0 | 7.799 | 259.1472 | 2 | 0 | 0.2021967 | 0
| 0 | 0 | 7.833 | 262.8018 | 2 | 0 | 0.2021967 | 0
| 0 | 0 | 7.865 | 266.4773 | 2 | 0 | 0.2021967 | 0
| 0 | 0 | 7.899 | 270.1528 | 2 | 0 | 0.2021967 | 0
| 0 | 0 | 7.933 | 273.8338 | 2 | 0 | 0.2021967 | 0
| 0 | 0 | 7.966 | 277.5301 | 2 | 0 | 0.2021967 | 0
| 0 | 0 | 7.999 | 281.232 | 2 | 0 | 0.2021967 | 0
|  |  | 8.033 | 284.9471
|  |  | 8.066 | 288.6698
|  |  | 8.099 | 292.4057
|  |  | 8.133 | 296.1483
|  |  | 8.165 | 299.8974
|  |  | 8.198 | 303.6475
|  |  | 8.232 | 307.424
|  |  | 8.265 | 311.2138
|  |  | 8.299 | 314.9969
|  |  | 8.332 | 318.7801
|  |  | 8.365 | 322.5699
|  |  | 8.399 | 326.3597
|  |  | 8.432 | 330.1702
|  |  | 8.465 | 333.9666
|  |  | 8.499 | 337.7838
|  |  | 8.533 | 341.5934
|  |  | 8.565 | 345.3973
|  |  | 8.598 | 349.2343
|  |  | 8.631 | 353.0647
|  |  | 8.666 | 356.8951
|  |  | 8.7 | 360.7331
|  |  | 8.733 | 364.5767
|  |  | 8.766 | 368.427
|  |  | 8.798 | 372.2782
|  |  | 8.833 | 376.1293
|  |  | 8.866 | 379.9796
|  |  | 8.899 | 383.8308
|  |  | 8.932 | 387.6876
|  |  | 8.966 | 391.5388
|  |  | 8.999 | 395.3957
|  |  | 9.032 | 399.2468
|  |  | 9.066 | 403.0838
|  |  | 9.098 | 406.9209
|  |  | 9.132 | 410.7588
|  |  | 9.165 | 414.575
|  |  | 9.199 | 418.3988
|  |  | 9.232 | 422.2094
|  |  | 9.266 | 426.0266
|  |  | 9.299 | 429.8163
|  |  | 9.332 | 433.6061
|  |  | 9.365 | 437.3827
|  |  | 9.399 | 441.146
|  |  | 9.432 | 444.8885
|  |  | 9.465 | 448.6178
|  |  | 9.499 | 452.3263
|  |  | 9.532 | 456.015
|  |  | 9.565 | 459.6829
|  |  | 9.599 | 463.3375
|  |  | 9.632 | 466.9525
|  |  | 9.665 | 470.5391
|  |  | 9.699 | 474.0993
|  |  | 9.732 | 477.633
|  |  | 9.765 | 481.1327
|  |  | 9.799 | 484.5918
|  |  | 9.833 | 488.0093
|  |  | 9.867 | 491.3805
|  |  | 9.898 | 494.6978
|  |  | 9.932 | 497.9339
|  |  | 9.965 | 501.1086
|  |  | 9.999 | 504.1832
|  |  | 10.032 | 507.1348
|  |  | 10.065 | 509.9239
|  |  | 10.099 | 512.3583
|  |  | 10.132 | 512.2135

## post-process
平均位移 | 该行所对应的荷载 | 最大荷载 | 最大荷载对应的位移 | 极限位移
7.15e-05 | 5.40451 | 717.5615 | 0.1804935 | 0.433534
9e-05 | 9.943542 |  |  | 0.0633
0.0001785 | 11.53183
0.000455 | 14.74052
0.000884 | 17.42199
0.001391 | 20.03731
0.001653 | 22.02999
0.002013 | 22.71878
0.0024405 | 22.7254
0.002952 | 22.70556
0.0034415 | 22.7254
0.003735 | 23.71843
0.0037115 | 26.63705
0.003694 | 30.23124
0.003639 | 35.93999
0.004024 | 41.40497
0.0043025 | 47.42457
0.0049575 | 54.50429
0.005648 | 63.21954
0.0067685 | 60.53051
0.008128 | 75.50063
0.0094965 | 84.39161
0.0102925 | 95.45763
0.0113865 | 106.9214
0.012711 | 116.1091
0.014634 | 128.5603
0.0166095 | 143.1931
0.0186105 | 156.8999
0.0206725 | 172.6684
0.022918 | 186.2534
0.0254695 | 200.8664
0.0282885 | 217.2821
0.030951 | 233.3
0.033719 | 251.1283
0.0367945 | 268.8347
0.040109 | 249.9869
0.0437515 | 278.0158
0.0473625 | 301.5263
0.048655 | 321.043
0.049941 | 334.7168
0.051714 | 359.0636
0.0561165 | 377.8376
0.060175 | 392.8625
0.0645555 | 413.2986
0.0687985 | 436.7609
0.073558 | 456.8257
0.0765605 | 473.282
0.07845 | 475.3493
0.0791965 | 477.565
0.0798715 | 480.8011
0.080622 | 484.1118
0.081289 | 486.3955
0.0819365 | 488.4288
0.0824605 | 490.5906
0.0827625 | 491.543
0.0830215 | 492.5493
0.0831905 | 493.7719
0.0835785 | 495.4481
0.0840875 | 498.1569
0.0847805 | 501.6566
0.0853735 | 504.7708
0.0864255 | 507.7764
0.087373 | 510.7219
0.0883075 | 512.3059
0.0888665 | 514.3003
0.0893255 | 516.2409
0.0898 | 516.6868
0.090191 | 517.7424
0.0904705 | 518.8939
0.0907705 | 520.4223
0.090816 | 523.0552
0.091373 | 527.5731
0.092043 | 530.7267
0.092844 | 533.4478
0.0935205 | 535.4978
0.0943605 | 536.8689
0.095338 | 538.5688
0.0963055 | 540.2554
0.096941 | 540.1873
0.097754 | 540.427
0.098339 | 541.778
0.0988055 | 543.9651
0.0990395 | 546.1924
0.0993245 | 549.8464
0.0998255 | 553.4113
0.1002585 | 556.5994
0.1008175 | 559.657
0.101374 | 561.6044
0.101863 | 563.3389
0.1026895 | 565.2508
0.103612 | 566.3409
0.104514 | 566.8414
0.1051935 | 567.6785
0.1058225 | 569.6459
0.106398 | 571.8877
0.106848 | 575.6721
0.1074605 | 579.1958
0.108148 | 582.4797
0.108867 | 585.6735
0.1094445 | 587.6621
0.110364 | 589.7466
0.111385 | 591.9883
0.112121 | 592.6393
0.1129295 | 593.7774
0.1136765 | 595.0728
0.114688 | 596.3959
0.115294 | 598.8774
0.1156475 | 602.2649
0.1159335 | 605.1029
0.1163075 | 607.8864
0.1172465 | 610.6209
0.118344 | 612.1023
0.1196085 | 613.6173
0.1207725 | 615.3796
0.1215695 | 617.1208
0.122393 | 618.8409
0.1229015 | 620.5619
0.1234515 | 622.3309
0.123848 | 624.1067
0.1241995 | 625.9304
0.124576 | 628.3839
0.1252345 | 631.3113
0.1260035 | 634.8559
0.1271615 | 637.4956
0.1283825 | 639.3193
0.1298035 | 641.4028
0.131107 | 642.7873
0.1320775 | 643.4805
0.1329345 | 644.5294
0.1338235 | 645.7491
0.1346445 | 647.799
0.1352665 | 651.8164
0.1356515 | 655.1282
0.136024 | 658.2261
0.1367415 | 661.2291
0.1378515 | 663.1074
0.1394645 | 664.8899
0.1409595 | 667.1383
0.1425795 | 668.0023
0.143935 | 668.9351
0.145284 | 670.1279
0.1462365 | 671.3821
0.146869 | 673.1511
0.147457 | 676.6201
0.1481745 | 679.2453
0.1490785 | 681.6931
0.1501595 | 684.1266
0.15118 | 686.2868
0.1526005 | 687.2255
0.154086 | 688.5899
0.155778 | 690.0368
0.1573065 | 691.8048
0.1586305 | 695.665
0.159809 | 698.5233
0.1609155 | 701.1494
0.162007 | 703.6932
0.163195 | 698.0784
0.164223 | 700.4706
0.165234 | 702.8906
0.1663435 | 703.8571
0.1678255 | 704.419
0.1694205 | 705.2628
0.1712935 | 706.6818
0.173391 | 708.8209
0.1755455 | 712.2554
0.177297 | 715.0935
0.1785685 | 716.6842
0.179374 | 717.2115
0.179843 | 717.1914
0.1801335 | 717.3151
0.1804935 | 717.5615
0.181049 | 717.4177
0.181543 | 716.5193
0.182189 | 715.8069
0.182944 | 714.826
0.183918 | 712.4539
0.1848415 | 702.4928
0.1859325 | 702.4928
0.187012 | 702.4928
0.1885035 | 702.4928
0.189824 | 702.4928
0.191345 | 702.4928
0.192724 | 702.4928
0.193884 | 702.4928
0.194938 | 702.4928
0.1960415 | 702.4928
0.197198 | 702.4928
0.1984275 | 702.4928
0.1993585 | 702.4928
0.200341 | 702.4928
0.201249 | 702.4928
0.2021295 | 702.4928
0.202978 | 702.4928
0.2035715 | 702.4928
0.204008 | 702.4928
0.204638 | 702.4928
0.2052815 | 702.4928
0.2060965 | 702.4928
0.2067545 | 702.4928
0.2076105 | 702.4928
0.2087415 | 702.4928
0.210092 | 702.4928
0.211367 | 702.4928
0.212604 | 702.4928
0.213926 | 702.4928
0.2153945 | 702.4928
0.2168985 | 702.4928
0.218318 | 702.4928
0.219676 | 702.4928
0.22092 | 702.4928
0.2220735 | 702.4928
0.2231695 | 702.4928
0.224305 | 702.4928
0.2253855 | 702.4928
0.226517 | 702.4928
0.2275405 | 702.4928
0.228857 | 702.4928
0.23016 | 702.4928
0.231666 | 702.4928
0.233449 | 702.4928
0.235628 | 702.4928
0.238146 | 702.4928
0.240549 | 702.4928
0.243035 | 702.4928
0.2456635 | 702.4928
0.2540775 | 702.4928
0.263161 | 702.4928
0.2722275 | 702.4928
0.27575 | 702.4928
0.278885 | 702.4928
0.281867 | 702.4928
0.284673 | 702.4928
0.2870345 | 702.4928
0.2893695 | 702.4928
0.2913395 | 702.4928
0.2931865 | 702.4928
0.2949155 | 702.4928
0.2967885 | 702.4928
0.298784 | 702.4928
0.3008395 | 702.4928
0.3034195 | 702.4928
0.3067235 | 702.4928
0.312128 | 702.4928
0.320061 | 702.4928
0.3296935 | 702.4928
0.3396015 | 702.4928
0.3493205 | 702.4928
0.359348 | 702.4928
0.3693485 | 702.4928
0.379107 | 702.4928
0.38911 | 702.4928
0.39922 | 702.4928
0.409607 | 702.4928
0.4202155 | 702.4928
0.433534 | 702.4928
0.433534 | 702.4928