## Sheet1
引伸计 | 应变片 |  |  |  |  | DIC
time-test | 位移mm | 9_2 | 9_3 | 9-2strain | 9-3strain | Time [s] | S-2.epsY [%] | S-3.epsY [%] | M93.340mm.LY-L0 [mm]
6 | 0 | 0 | 0.44 | 0 | 4.4e-05 | 0 | 0 | 0 | 0
7 | 0 | 0.44 | 0.87 | 4.4e-05 | 8.7e-05 | 22.41294 | 0.007074 | 0.011517 | 0.008715
8 | 0.01 | 24.46 | 16.11 | 0.002446 | 0.001611 | 30.407228 | 0.019941 | 0.0154 | 0.016173
9 | 0 | 18.34 | 29.6 | 0.001834 | 0.00296 | 38.407019 | 0.022187 | 0.025585 | 0.018317
10 | 0.01 | 14.85 | 59.21 | 0.001485 | 0.005921 | 46.406811 | 0.01966 | 0.024054 | 0.019784
11 | 0 | 28.39 | 70.53 | 0.002839 | 0.007053 | 54.40662 | 0.023277 | 0.020633 | 0.020032
12 | 0 | 37.12 | 79.23 | 0.003712 | 0.007923 | 62.40651 | 0.027666 | 0.022087 | 0.021413
13 | 0 | 33.63 | 84.89 | 0.003363 | 0.008489 | 70.406206 | 0.02486 | 0.02274 | 0.022361
14 | 0.01 | 36.25 | 90.12 | 0.003625 | 0.009012 | 78.406005 | 0.032437 | 0.037515 | 0.02613
15 | 0 | 44.11 | 97.52 | 0.004411 | 0.009752 | 86.405801 | 0.035304 | 0.038636 | 0.032475
16 | 0 | 62.88 | 103.18 | 0.006288 | 0.010318 | 94.405597 | 0.039097 | 0.037135 | 0.034728
17 | 0 | 51.53 | 108.4 | 0.005153 | 0.01084 | 102.405391 | 0.04181 | 0.042008 | 0.032668
18 | 0.01 | 55.9 | 106.23 | 0.00559 | 0.010623 | 110.405183 | 0.038408 | 0.044482 | 0.034259
19 | 0.01 | 56.33 | 114.93 | 0.005633 | 0.011493 | 118.404978 | 0.036509 | 0.043772 | 0.034962
20 | 0 | 60.7 | 118.85 | 0.00607 | 0.011885 | 126.404779 | 0.043365 | 0.051933 | 0.034426
21 | 0 | 62.88 | 122.77 | 0.006288 | 0.012277 | 134.40457 | 0.044996 | 0.046101 | 0.034688
22 | 0 | 65.07 | 123.64 | 0.006507 | 0.012364 | 142.404368 | 0.046945 | 0.05117 | 0.032815
23 | 0 | 67.69 | 125.82 | 0.006769 | 0.012582 | 150.404151 | 0.045194 | 0.043455 | 0.036438
24 | 0.01 | 70.31 | 130.17 | 0.007031 | 0.013017 | 158.403958 | 0.050228 | 0.042206 | 0.035682
25 | 0.01 | 79.48 | 132.35 | 0.007948 | 0.013235 | 166.403757 | 0.051556 | 0.045594 | 0.040634
26 | 0 | 85.59 | 133.65 | 0.008559 | 0.013365 | 174.403551 | 0.05825 | 0.051839 | 0.042376
27 | 0 | 76.86 | 135.83 | 0.007686 | 0.013583 | 182.403347 | 0.060055 | 0.055158 | 0.048397
28 | 0 | 77.73 | 136.7 | 0.007773 | 0.01367 | 190.403146 | 0.071514 | 0.055628 | 0.051865
29 | 0 | 79.04 | 138.44 | 0.007904 | 0.013844 | 198.403917 | 0.073453 | 0.057254 | 0.054325
30 | 0 | 76.86 | 135.4 | 0.007686 | 0.01354 | 206.403709 | 0.08586 | 0.070066 | 0.059861
31 | 0 | 80.35 | 139.75 | 0.008035 | 0.013975 | 214.403506 | 0.08537 | 0.081069 | 0.063184
32 | -0.01 | 90.4 | 141.93 | 0.00904 | 0.014193 | 222.4033 | 0.091667 | 0.081292 | 0.070393
33 | 0 | 82.54 | 143.23 | 0.008254 | 0.014323 | 230.403097 | 0.110362 | 0.09002 | 0.075265
34 | 0.01 | 87.78 | 144.54 | 0.008778 | 0.014454 | 238.402894 | 0.112636 | 0.096224 | 0.079643
35 | 0 | 93.02 | 144.54 | 0.009302 | 0.014454 | 246.402688 | 0.119915 | 0.10451 | 0.086133
36 | 0 | 84.72 | 145.41 | 0.008472 | 0.014541 | 254.402482 | 0.121796 | 0.107368 | 0.091171
37 | 0 | 93.02 | 146.71 | 0.009302 | 0.014671 | 262.402278 | 0.133929 | 0.104116 | 0.095677
38 | 0 | 87.78 | 146.71 | 0.008778 | 0.014671 | 270.402075 | 0.143041 | 0.110052 | 0.101163
39 | 0 | 87.78 | 147.59 | 0.008778 | 0.014759 | 278.401869 | 0.150743 | 0.119063 | 0.106584
40 | 0 | 87.78 | 148.02 | 0.008778 | 0.014802 | 286.401662 | 0.160897 | 0.132891 | 0.112627
41 | 0 | 88.65 | 148.02 | 0.008865 | 0.014802 | 294.401458 | 0.171154 | 0.137994 | 0.120026
42 | 0 | 88.21 | 148.89 | 0.008821 | 0.014889 | 302.401245 | 0.188611 | 0.151422 | 0.128839
43 | 0 | 100.44 | 149.33 | 0.010044 | 0.014933 | 310.401047 | 0.191871 | 0.160398 | 0.135672
44 | 0 | 96.07 | 150.2 | 0.009607 | 0.01502 | 318.40084 | 0.214481 | 0.165636 | 0.143918
45 | 0.01 | 89.96 | 137.57 | 0.008996 | 0.013757 | 326.400642 | 0.223577 | 0.170193 | 0.150273
46 | 0 | 82.97 | 139.31 | 0.008297 | 0.013931 | 334.400434 | 0.243006 | 0.173668 | 0.158815
47 | 0 | 86.9 | 140.62 | 0.00869 | 0.014062 | 342.400232 | 0.256481 | 0.187349 | 0.166894
48 | 0 | 89.96 | 141.93 | 0.008996 | 0.014193 | 350.400025 | 0.27017 | 0.195941 | 0.171413
49 | 0 | 99.13 | 143.67 | 0.009913 | 0.014367 | 358.399823 | 0.297591 | 0.206458 | 0.186532
50 | 0 | 88.65 | 145.84 | 0.008865 | 0.014584 | 366.399623 | 0.320047 | 0.226336 | 0.194865
51 | 0.01 | 89.09 | 146.71 | 0.008909 | 0.014671 | 374.399412 | 0.350431 | 0.223328 | 0.205404
52 | 0.01 | 89.52 | 147.15 | 0.008952 | 0.014715 | 382.399209 | 0.391538 | 0.234714 | 0.214525
53 | 0 | 91.27 | 147.59 | 0.009127 | 0.014759 | 390.399003 | 0.413603 | 0.24153 | 0.226333
54 | 0 | 100.88 | 149.76 | 0.010088 | 0.014976 | 398.3988 | 0.469647 | 0.258803 | 0.240011
55 | 0 | 92.14 | 149.76 | 0.009214 | 0.014976 | 406.398591 | 0.494561 | 0.266288 | 0.247596
56 | 0 | 92.58 | 150.63 | 0.009258 | 0.015063 | 414.398393 | 0.569802 | 0.282283 | 0.261617
57 | 0 | 91.71 | 151.07 | 0.009171 | 0.015107 | 422.398179 | 0.636226 | 0.293141 | 0.281186
58 | 0 | 93.02 | 152.38 | 0.009302 | 0.015238 | 430.397982 | 0.698645 | 0.307487 | 0.291357
59 | 0 | 95.64 | 154.12 | 0.009564 | 0.015412 | 438.39777 | 0.817004 | 0.32824 | 0.317438
60 | 0 | 102.19 | 156.29 | 0.010219 | 0.015629 | 446.397572 | 0.849229 | 0.340868 | 0.328661
61 | 0 | 95.2 | 156.73 | 0.00952 | 0.015673 | 454.397368 | 0.981514 | 0.372417 | 0.353817
62 | 0 | 104.81 | 153.68 | 0.010481 | 0.015368 | 462.397166 | 1.089018 | 0.392091 | 0.375281
63 | 0 | 104.37 | 164.57 | 0.010437 | 0.016457 | 470.396953 | 1.184555 | 0.427514 | 0.389277
64 | 0 | 114.42 | 168.05 | 0.011442 | 0.016805 | 478.396755 | 1.311944 | 0.468781 | 0.41357
65 | 0 | 118.35 | 168.92 | 0.011835 | 0.016892 | 486.396543 | 1.517812 | 0.586715 | 0.453814
66 | 0.02 | 116.6 | 163.26 | 0.01166 | 0.016326 | 494.396347 | 1.633428 | 0.672896 | 0.480106
67 | 0.01 | 118.78 | 177.63 | 0.011878 | 0.017763 | 502.396142 | 1.896223 | 0.900419 | 0.539462
68 | 0.01 | 132.32 | 182.41 | 0.013232 | 0.018241 | 510.395958 | 2.135062 | 1.119945 | 0.593769
69 | 0 | 134.5 | 188.51 | 0.01345 | 0.018851 | 518.395733 | 2.44388 | 1.41413 | 0.66818
70 | 0 | 130.57 | 193.73 | 0.013057 | 0.019373 | 526.395527 | 2.792947 | 1.748082 | 0.751622
71 | 0.01 | 131.88 | 196.78 | 0.013188 | 0.019678 | 534.395377 | 3.105245 | 2.031164 | 0.825405
72 | 0 | 143.67 | 198.96 | 0.014367 | 0.019896 | 542.396115 | 3.550697 | 2.453857 | 0.927903
73 | 0.01 | 144.55 | 197.65 | 0.014455 | 0.019765 | 550.394919 | 3.795805 | 2.676894 | 0.981963
74 | 0 | 141.93 | 205.05 | 0.014193 | 0.020505 | 558.394729 | 4.161033 | 3.037717 | 1.0732
75 | 0 | 149.79 | 205.49 | 0.014979 | 0.020549 | 566.394511 | 4.626003 | 3.467155 | 1.181196
76 | 0 | 144.11 | 209.84 | 0.014411 | 0.020984 | 574.39528 | 5.107413 | 3.91552 | 1.290927
77 | 0 | 145.42 | 209.84 | 0.014542 | 0.020984 | 582.395075 | 5.656271 | 4.43472 | 1.413997
78 | 0 | 147.17 | 212.89 | 0.014717 | 0.021289 | 590.394874 | 6.169574 | 4.92935 | 1.526221
79 | 0.01 | 143.67 | 205.92 | 0.014367 | 0.020592 | 598.394665 | 6.796457 | 5.529481 | 1.664476
80 | 0 | 148.48 | 209.84 | 0.014848 | 0.020984 | 606.394463 | 7.252323 | 5.967869 | 1.758144
81 | 0 | 155.46 | 212.89 | 0.015546 | 0.021289 | 614.394259 | 7.9198 | 6.6269 | 1.901328
82 | 0 | 151.97 | 215.07 | 0.015197 | 0.021507 | 622.394052 | 8.550625 | 7.257979 | 2.034668
83 | 0 | 160.71 | 216.81 | 0.016071 | 0.021681 | 630.393864 | 9.010364 | 7.719942 | 2.130091
84 | 0 | 157.21 | 217.24 | 0.015721 | 0.021724 | 638.393648 | 9.873777 | 8.590994 | 2.302735
85 | 0 | 158.52 | 218.11 | 0.015852 | 0.021811 | 646.393445 | 10.371883 | 9.099397 | 2.402584
86 | 0 | 158.09 | 218.98 | 0.015809 | 0.021898 | 654.393237 | 11.12925 | 9.883818 | 2.551362
87 | 0 | 158.09 | 219.85 | 0.015809 | 0.021985 | 662.39304 | 11.861504 | 10.645502 | 2.68967
88 | 0 | 163.33 | 220.29 | 0.016333 | 0.022029 | 670.392828 | 12.481373 | 11.309372 | 2.813544
89 | 0 | 160.27 | 220.73 | 0.016027 | 0.022073 | 678.392624 | 13.273968 | 12.155492 | 2.962951
90 | 0.01 | 162.02 | 220.73 | 0.016202 | 0.022073 | 686.39244 | 14.022915 | 12.976405 | 3.099594
91 | 0.01 | 166.38 | 220.29 | 0.016638 | 0.022029 | 694.39224 | 14.725876 | 13.728281 | 3.224517
92 | 0 | 166.82 | 222.03 | 0.016682 | 0.022203 | 702.494375 | 15.480963 | 14.559498 | 3.361012
93 | 0 | 173.81 | 221.6 | 0.017381 | 0.02216 | 702.594375 | 15.486898 | 14.569079 | 3.360756
94 | 0.01 | 171.19 | 222.47 | 0.017119 | 0.022247 | 703.594375 | 15.542929 | 14.626133 | 3.371232
95 | 0 | 175.12 | 222.47 | 0.017512 | 0.022247 | 704.594375 | 15.603701 | 14.691996 | 3.382783
96 | 0 | 178.61 | 218.11 | 0.017861 | 0.021811 | 705.594375 | 15.708097 | 14.815956 | 3.402528
97 | 0 | 175.99 | 221.6 | 0.017599 | 0.02216 | 706.594375 | 15.864567 | 14.982909 | 3.430033
98 | 0.01 | 175.55 | 223.77 | 0.017555 | 0.022377 | 707.594375 | 16.018309 | 15.169111 | 3.456907
99 | 0 | 181.23 | 224.64 | 0.018123 | 0.022464 | 708.594375 | 16.174446 | 15.338953 | 3.486132
100 | 0.01 | 181.67 | 224.64 | 0.018167 | 0.022464 | 709.594375 | 16.306732 | 15.485748 | 3.507773
101 | 0.01 | 179.48 | 225.08 | 0.017948 | 0.022508 | 710.594375 | 16.423283 | 15.607893 | 3.527111
102 | 0.01 | 182.98 | 225.51 | 0.018298 | 0.022551 | 711.594375 | 16.5382 | 15.73234 | 3.54622
103 | 0 | 180.36 | 225.95 | 0.018036 | 0.022595 | 712.594375 | 16.612333 | 15.824732 | 3.561122
104 | 0.01 | 182.54 | 225.51 | 0.018254 | 0.022551 | 713.594375 | 16.697788 | 15.909763 | 3.57314
105 | 0.01 | 179.92 | 225.95 | 0.017992 | 0.022595 | 714.594375 | 16.76156 | 15.98914 | 3.5841
106 | 0.01 | 179.48 | 225.08 | 0.017948 | 0.022508 | 715.594375 | 16.827362 | 16.062536 | 3.595216
107 | 0.01 | 185.6 | 224.64 | 0.01856 | 0.022464 | 716.594375 | 16.875441 | 16.116215 | 3.60387
108 | 0 | 183.41 | 225.08 | 0.018341 | 0.022508 | 717.594375 | 16.910864 | 16.164715 | 3.610627
109 | 0.01 | 186.03 | 225.95 | 0.018603 | 0.022595 | 718.594375 | 16.958818 | 16.216661 | 3.617994
110 | 0.01 | 180.36 | 225.08 | 0.018036 | 0.022508 | 719.594375 | 17.011927 | 16.280136 | 3.629335
111 | 0.01 | 180.79 | 225.95 | 0.018079 | 0.022595 | 720.594375 | 17.089788 | 16.371202 | 3.643034
112 | 0.01 | 181.23 | 224.64 | 0.018123 | 0.022464 | 721.594375 | 17.21542 | 16.503893 | 3.664735
113 | 0.01 | 179.92 | 225.51 | 0.017992 | 0.022551 | 722.594375 | 17.380474 | 16.692835 | 3.692234
114 | 0 | 180.79 | 225.51 | 0.018079 | 0.022551 | 723.594375 | 17.559464 | 16.892895 | 3.724597
115 | 0 | 173.81 | 219.85 | 0.017381 | 0.021985 | 724.594375 | 17.742035 | 17.097969 | 3.751707
116 | 0.01 | 171.19 | 220.73 | 0.017119 | 0.022073 | 725.594375 | 17.886629 | 17.262146 | 3.779756
117 | 0.01 | 170.31 | 220.73 | 0.017031 | 0.022073 | 726.594375 | 18.030056 | 17.424234 | 3.801307
118 | 0 | 170.75 | 221.16 | 0.017075 | 0.022116 | 727.594375 | 18.142841 | 17.544083 | 3.819395
119 | 0.02 | 171.19 | 221.6 | 0.017119 | 0.02216 | 728.594375 | 18.235359 | 17.650108 | 3.834965
120 | 0.01 | 171.19 | 221.6 | 0.017119 | 0.02216 | 729.594375 | 18.334255 | 17.759747 | 3.853624
121 | 0.01 | 172.06 | 221.6 | 0.017206 | 0.02216 | 730.594375 | 18.401913 | 17.843548 | 3.863952
122 | 0 | 173.81 | 220.73 | 0.017381 | 0.022073 | 731.594375 | 18.465334 | 17.919136 | 3.873996
123 | 0 | 172.93 | 221.6 | 0.017293 | 0.02216 | 732.594375 | 18.523952 | 17.982018 | 3.884544
124 | 0.01 | 172.5 | 222.47 | 0.01725 | 0.022247 | 733.594375 | 18.572132 | 18.042812 | 3.893132
125 | 0 | 171.62 | 221.6 | 0.017162 | 0.02216 | 734.594375 | 18.634659 | 18.111893 | 3.903345
126 | 0.01 | 169 | 220.73 | 0.0169 | 0.022073 | 735.594375 | 18.728725 | 18.22823 | 3.919168
127 | 0.01 | 169 | 221.16 | 0.0169 | 0.022116 | 736.594375 | 18.863827 | 18.386116 | 3.94257
128 | 0.01 | 170.75 | 222.03 | 0.017075 | 0.022203 | 737.594375 | 19.013391 | 18.553032 | 3.967214
129 | 0 | 169.88 | 222.03 | 0.016988 | 0.022203 | 738.594375 | 19.167326 | 18.727493 | 3.993974
130 | 0.01 | 170.31 | 222.03 | 0.017031 | 0.022203 | 739.594375 | 19.298454 | 18.893625 | 4.016199
131 | 0.01 | 170.75 | 222.9 | 0.017075 | 0.02229 | 740.594375 | 19.412415 | 19.024599 | 4.03264
132 | 0.01 | 175.12 | 222.47 | 0.017512 | 0.022247 | 741.594375 | 19.514008 | 19.143749 | 4.050853
133 | 0.01 | 175.12 | 222.47 | 0.017512 | 0.022247 | 742.594375 | 19.610907 | 19.247311 | 4.064771
134 | 0.01 | 170.75 | 223.34 | 0.017075 | 0.022334 | 743.594375 | 19.690931 | 19.335011 | 4.077039
135 | 0 | 170.75 | 222.47 | 0.017075 | 0.022247 | 744.594375 | 19.752428 | 19.401281 | 4.08568
136 | 0 | 170.75 | 222.47 | 0.017075 | 0.022247 | 745.594375 | 19.817171 | 19.472158 | 4.097691
137 | 0.01 | 170.75 | 222.47 | 0.017075 | 0.022247 | 746.594375 | 19.89431 | 19.551571 | 4.110706
138 | 0.01 | 172.06 | 224.21 | 0.017206 | 0.022421 | 747.594375 | 20.012678 | 19.703079 | 4.13166
139 | 0 | 174.24 | 228.13 | 0.017424 | 0.022813 | 748.594375 | 20.169107 | 19.868809 | 4.155272
140 | 0 | 176.86 | 231.61 | 0.017686 | 0.023161 | 749.594375 | 20.32048 | 20.052971 | 4.178634
141 | 0 | 177.74 | 232.48 | 0.017774 | 0.023248 | 750.594375 | 20.474384 | 20.233585 | 4.20287
142 | 0.01 | 179.05 | 235.09 | 0.017905 | 0.023509 | 751.594375 | 20.611649 | 20.407026 | 4.226452
143 | 0 | 179.48 | 236.83 | 0.017948 | 0.023683 | 752.594375 | 20.721041 | 20.53743 | 4.24396
144 | 0.01 | 177.3 | 239.01 | 0.01773 | 0.023901 | 753.594375 | 20.826414 | 20.652929 | 4.26269
145 | 0 | 176.43 | 239.45 | 0.017643 | 0.023945 | 754.594375 | 20.918467 | 20.766817 | 4.274658
146 | 0 | 181.23 | 241.19 | 0.018123 | 0.024119 | 755.594375 | 20.992594 | 20.850201 | 4.288012
147 | 0.01 | 182.98 | 243.36 | 0.018298 | 0.024336 | 756.594375 | 21.052593 | 20.913092 | 4.296572
148 | 0 | 172.5 | 230.74 | 0.01725 | 0.023074 | 757.594375 | 21.112801 | 20.990551 | 4.306538
149 | 0.02 | 186.03 | 243.8 | 0.018603 | 0.02438 | 758.594375 | 21.168514 | 21.060062 | 4.31791
150 | 0.01 | 181.23 | 245.98 | 0.018123 | 0.024598 | 759.594375 | 21.265224 | 21.161932 | 4.3313
151 | 0.01 | 182.54 | 249.02 | 0.018254 | 0.024902 | 760.594375 | 21.410694 | 21.332582 | 4.353881
152 | 0.01 | 184.29 | 250.33 | 0.018429 | 0.025033 | 761.594375 | 21.566259 | 21.520231 | 4.378685
153 | 0 | 181.67 | 254.25 | 0.018167 | 0.025425 | 762.594375 | 21.722134 | 21.710155 | 4.404909
154 | 0.01 | 186.91 | 256.42 | 0.018691 | 0.025642 | 763.594375 | 21.879316 | 21.886955 | 4.427922
155 | 0.01 | 189.53 | 262.08 | 0.018953 | 0.026208 | 764.594375 | 22.003351 | 22.031597 | 4.446416
156 | 0 | 185.6 | 257.29 | 0.01856 | 0.025729 | 765.594375 | 22.118704 | 22.163635 | 4.464118
157 | 0.02 | 196.08 | 272.53 | 0.019608 | 0.027253 | 766.594375 | 22.221092 | 22.298561 | 4.481663
158 | 0 | 198.7 | 276.89 | 0.01987 | 0.027689 | 767.594375 | 22.308004 | 22.393427 | 4.492926
159 | 0.01 | 200.45 | 279.06 | 0.020045 | 0.027906 | 768.594375 | 22.37302 | 22.475853 | 4.50404
160 | 0.01 | 202.19 | 282.55 | 0.020219 | 0.028255 | 769.594375 | 22.429728 | 22.546242 | 4.51325
161 | 0 | 204.38 | 283.85 | 0.020438 | 0.028385 | 770.594375 | 22.498177 | 22.630484 | 4.524126
162 | 0.01 | 182.54 | 268.18 | 0.018254 | 0.026818 | 771.594375 | 22.595165 | 22.733347 | 4.539895
163 | 0.01 | 191.27 | 276.89 | 0.019127 | 0.027689 | 772.594375 | 22.732058 | 22.912531 | 4.562783
164 | 0.01 | 206.12 | 290.82 | 0.020612 | 0.029082 | 773.594375 | 22.913113 | 23.107433 | 4.587664
165 | 0.01 | 210.93 | 296.91 | 0.021093 | 0.029691 | 774.594375 | 23.072424 | 23.303795 | 4.611868
166 | 0 | 212.24 | 303.44 | 0.021224 | 0.030344 | 775.594375 | 23.22806 | 23.501358 | 4.636693
167 | 0.01 | 216.6 | 309.54 | 0.02166 | 0.030954 | 776.594375 | 23.357197 | 23.659584 | 4.656361
168 | 0.01 | 222.72 | 316.94 | 0.022272 | 0.031694 | 777.594375 | 23.478176 | 23.79714 | 4.674741
169 | 0 | 225.77 | 319.99 | 0.022577 | 0.031999 | 778.594375 | 23.589211 | 23.926563 | 4.691967
170 | 0.01 | 230.58 | 326.52 | 0.023058 | 0.032652 | 779.594375 | 23.679729 | 24.04002 | 4.705205
171 | 0.02 | 235.38 | 333.92 | 0.023538 | 0.033392 | 780.594375 | 23.745522 | 24.123676 | 4.715003
172 | 0.02 | 237.56 | 340.01 | 0.023756 | 0.034001 | 781.594375 | 23.819216 | 24.203934 | 4.724462
173 | 0.01 | 241.93 | 340.88 | 0.024193 | 0.034088 | 782.594375 | 23.886486 | 24.298954 | 4.737367
174 | 0.01 | 245.86 | 346.54 | 0.024586 | 0.034654 | 783.594375 | 23.990059 | 24.411982 | 4.753945
175 | 0.01 | 248.05 | 350.03 | 0.024805 | 0.035003 | 784.594375 | 24.149662 | 24.608097 | 4.778027
176 | 0.01 | 250.67 | 352.64 | 0.025067 | 0.035264 | 785.594375 | 24.326256 | 24.817835 | 4.802597
177 | 0.02 | 242.81 | 337.4 | 0.024281 | 0.03374 | 786.594375 | 24.499996 | 25.025715 | 4.830061
178 | 0.01 | 250.67 | 346.98 | 0.025067 | 0.034698 | 787.594375 | 24.671909 | 25.224018 | 4.854517
179 | 0.02 | 260.27 | 356.99 | 0.026027 | 0.035699 | 788.594375 | 24.796974 | 25.37714 | 4.872175
180 | 0.02 | 260.71 | 363.52 | 0.026071 | 0.036352 | 789.594375 | 24.907114 | 25.535835 | 4.889986
181 | 0.02 | 262.89 | 367.01 | 0.026289 | 0.036701 | 790.594375 | 25.021917 | 25.661736 | 4.90674
182 | 0.02 | 259.84 | 371.36 | 0.025984 | 0.037136 | 791.594375 | 25.097942 | 25.763325 | 4.91914
183 | 0.02 | 265.95 | 378.32 | 0.026595 | 0.037832 | 792.594375 | 25.171841 | 25.854836 | 4.931823
184 | 0.02 | 277.74 | 387.03 | 0.027774 | 0.038703 | 793.594375 | 25.249115 | 25.95195 | 4.940182
185 | 0.02 | 284.29 | 394 | 0.028429 | 0.0394 | 794.594375 | 25.31591 | 26.035404 | 4.950388
186 | 0.01 | 287.78 | 400.53 | 0.028778 | 0.040053 | 795.594375 | 25.407478 | 26.145767 | 4.966803
187 | 0.02 | 292.59 | 404.01 | 0.029259 | 0.040401 | 796.594375 | 25.56245 | 26.327366 | 4.987199
188 | 0.02 | 297.39 | 409.23 | 0.029739 | 0.040923 | 797.594375 | 25.712805 | 26.525055 | 5.01047
189 | 0.02 | 290.41 | 396.61 | 0.029041 | 0.039661 | 798.594375 | 25.871696 | 26.71257 | 5.033187
190 | 0.02 | 306.13 | 414.46 | 0.030613 | 0.041446 | 799.594375 | 26.017399 | 26.914783 | 5.055024
191 | 0.02 | 310.06 | 420.12 | 0.031006 | 0.042012 | 800.594375 | 26.145462 | 27.060701 | 5.073765
192 | 0.02 | 312.68 | 423.17 | 0.031268 | 0.042317 | 801.594375 | 26.258461 | 27.201881 | 5.08769
193 | 0.02 | 315.3 | 427.95 | 0.03153 | 0.042795 | 802.594375 | 26.356129 | 27.330891 | 5.103729
194 | 0.02 | 317.48 | 429.7 | 0.031748 | 0.04297 | 803.594375 | 26.464127 | 27.46508 | 5.118553
195 | 0.03 | 324.03 | 439.71 | 0.032403 | 0.043971 | 804.594375 | 26.56741 | 27.582218 | 5.135275
196 | 0.03 | 327.09 | 443.63 | 0.032709 | 0.044363 | 805.594375 | 26.669662 | 27.718826 | 5.150126
197 | 0.03 | 334.08 | 452.33 | 0.033408 | 0.045233 | 806.594375 | 26.773531 | 27.854576 | 5.165113
198 | 0.02 | 334.95 | 459.74 | 0.033495 | 0.045974 | 807.594375 | 26.88348 | 27.983727 | 5.180201
199 | 0.02 | 347.18 | 468.44 | 0.034718 | 0.046844 | 808.594375 | 26.981657 | 28.119034 | 5.195194
200 | 0.02 | 353.29 | 475.84 | 0.035329 | 0.047584 | 809.594375 | 27.101307 | 28.272911 | 5.212045
201 | 0.02 | 351.11 | 480.2 | 0.035111 | 0.04802 | 810.594375 | 27.258007 | 28.468697 | 5.237537
202 | 0.03 | 358.97 | 474.97 | 0.035897 | 0.047497 | 811.594375 | 27.451305 | 28.737865 | 5.263366
203 | 0.04 | 368.14 | 487.16 | 0.036814 | 0.048716 | 812.594375 | 27.618137 | 28.947514 | 5.288031
204 | 0.03 | 372.94 | 495 | 0.037294 | 0.0495 | 813.594375 | 27.82873 | 29.132118 | 5.30763
205 | 0.03 | 378.18 | 499.79 | 0.037818 | 0.049979 | 814.594375 | 27.900532 | 29.322792 | 5.326903
206 | 0.04 | 378.62 | 501.09 | 0.037862 | 0.050109 | 815.594375 | 28.01927 | 29.460932 | 5.343093
207 | 0.03 | 376.87 | 503.71 | 0.037687 | 0.050371 | 816.594375 | 28.114363 | 29.598186 | 5.356139
208 | 0.03 | 376.44 | 509.8 | 0.037644 | 0.05098 | 817.594375 | 28.201561 | 29.719997 | 5.369514
209 | 0.03 | 389.1 | 516.33 | 0.03891 | 0.051633 | 818.594375 | 28.294832 | 29.845421 | 5.381664
210 | 0.03 | 390.85 | 519.82 | 0.039085 | 0.051982 | 819.594375 | 28.395872 | 29.97739 | 5.395422
211 | 0.03 | 398.27 | 528.96 | 0.039827 | 0.052896 | 820.594375 | 28.528763 | 30.198423 | 5.415884
212 | 0.03 | 407 | 536.79 | 0.0407 | 0.053679 | 821.594375 | 28.666241 | 30.414558 | 5.439839
213 | 0.03 | 403.07 | 545.5 | 0.040307 | 0.05455 | 822.594375 | 28.834618 | 30.671677 | 5.463753
214 | 0.03 | 417.05 | 554.21 | 0.041705 | 0.055421 | 823.594375 | 29.070137 | 31.023972 | 5.496108
215 | 0.03 | 410.06 | 558.12 | 0.041006 | 0.055812 | 824.594375 | 29.370249 | 31.40554 | 5.529887
216 | 0.03 | 402.64 | 566.83 | 0.040264 | 0.056683 | 825.594375 | 29.581509 | 31.752739 | 5.558297
217 | 0.03 | 433.64 | 575.1 | 0.043364 | 0.05751 | 826.594375 | 29.811935 | 32.147949 | 5.591284
218 | 0.02 | 438.45 | 579.46 | 0.043845 | 0.057946 | 827.594375 | 30.14344 | 32.807461 | 5.643942
219 | 0.05 | 431.46 | 562.91 | 0.043146 | 0.056291 | 828.594375 | 30.84082 | 33.970547 | 5.731054
220 | 0.04 | 431.9 | 572.49 | 0.04319 | 0.057249 | 829.594375 | 31.315619 | 34.780518 | 5.789929
221 | 0.05 | 448.05 | 584.25 | 0.044805 | 0.058425 | 830.594375 | 31.578915 | 35.231106 | 5.823282
222 | 0.04 | 452.42 | 589.91 | 0.045242 | 0.058991 | 831.594375 | 31.822906 | 35.607475 | 5.850605
223 | 0.04 | 456.79 | 596.87 | 0.045679 | 0.059687 | 832.594375 | 32.028389 | 35.931305 | 5.875645
224 | 0.04 | 460.72 | 600.36 | 0.046072 | 0.060036 | 832.994375 | 32.113098 | 36.08569 | 5.884811
225 | 0.04 | 467.27 | 610.37 | 0.046727 | 0.061037 | 833.094375 | 32.203457 | 36.123566 | 5.887523
226 | 0.05 | 474.26 | 620.38 | 0.047426 | 0.062038 | 833.194375 | 32.148369 | 36.1605 | 5.89019
227 | 0.04 | 478.19 | 632.14 | 0.047819 | 0.063214 | 833.294375 | 32.168129 | 36.19278 | 5.892384
228 | 0.05 | 490.85 | 641.28 | 0.049085 | 0.064128 | 833.394375 | 32.271057 | 36.22908 | 5.89513
229 | 0.04 | 493.47 | 647.37 | 0.049347 | 0.064737 | 833.494375 | 32.205193 | 36.265705 | 5.897852
230 | 0.04 | 477.31 | 656.95 | 0.047731 | 0.065695 | 833.594375 | 32.311237 | 36.289486 | 5.899768
231 | 0.05 | 482.55 | 633.44 | 0.048255 | 0.063344 | 833.694375 | 32.247837 | 36.325462 | 5.901347
232 | 0.05 | 507.44 | 657.39 | 0.050744 | 0.065739 | 833.794375 | 32.267998 | 36.365334 | 5.903302
233 | 0.06 | 518.36 | 666.96 | 0.051836 | 0.066696 | 833.894375 | 32.368092 | 36.400238 | 5.907238
234 | 0.05 | 520.54 | 670.88 | 0.052054 | 0.067088 | 833.994375 | 32.314575 | 36.43042 | 5.910682
235 | 0.05 | 525.79 | 679.59 | 0.052579 | 0.067959 | 834.094375 | 32.424118 | 36.487076 | 5.912931
236 | 0.05 | 532.34 | 686.56 | 0.053234 | 0.068656 | 834.194375 | 32.443344 | 36.536823 | 5.917041
237 | 0.05 | 540.2 | 693.09 | 0.05402 | 0.069309 | 834.294375 | 32.402878 | 36.608379 | 5.92098
238 | 0.05 | 508.75 | 698.31 | 0.050875 | 0.069831 | 834.394375 | 32.534462 | 36.670658 | 5.926073
239 | 0.05 | 509.19 | 704.4 | 0.050919 | 0.07044 | 834.494375 | 32.57534 | 36.760471 | 5.931784
240 | 0.05 | 529.72 | 715.72 | 0.052972 | 0.071572 | 834.594375 | 32.629784 | 36.84671 | 5.938764
241 | 0.05 | 561.16 | 727.91 | 0.056116 | 0.072791 | 834.694375 | 32.59977 | 36.954994 | 5.944534
242 | 0.05 | 534.08 | 739.23 | 0.053408 | 0.073923 | 834.794375 | 32.663116 | 37.052845 | 5.952695
243 | 0.06 | 580.37 | 745.76 | 0.058037 | 0.074576 | 834.894375 | 32.730942 | 37.142612 | 5.959876
244 | 0.06 | 549.8 | 738.8 | 0.05498 | 0.07388 | 834.994375 | 32.796867 | 37.263908 | 5.967601
245 | 0.06 | 562.47 | 756.21 | 0.056247 | 0.075621 | 835.094375 | 32.958534 | 37.379429 | 5.975841
246 | 0.07 | 557.23 | 763.61 | 0.055723 | 0.076361 | 835.194375 | 33.007286 | 37.507145 | 5.985876
247 | 0.06 | 608.32 | 779.72 | 0.060832 | 0.077972 | 835.294375 | 33.096405 | 37.641953 | 5.992857
248 | 0.06 | 609.2 | 781.46 | 0.06092 | 0.078146 | 835.394375 | 33.158272 | 37.783417 | 6.001955
249 | 0.07 | 613.13 | 787.99 | 0.061313 | 0.078799 | 835.494375 | 33.177044 | 37.962833 | 6.013641
250 | 0.07 | 613.56 | 791.91 | 0.061356 | 0.079191 | 835.594375 | 33.274948 | 38.16576 | 6.028505
251 | 0.06 | 598.28 | 799.75 | 0.059828 | 0.079975 | 835.694375 | 33.473396 | 38.462418 | 6.047149
252 | 0.06 | 624.04 | 805.41 | 0.062404 | 0.080541
253 | 0.06 | 631.03 | 816.72 | 0.063103 | 0.081672
254 | 0.06 | 639.76 | 827.61 | 0.063976 | 0.082761
255 | 0.07 | 624.92 | 838.49 | 0.062492 | 0.083849
256 | 0.07 | 641.08 | 818.9 | 0.064108 | 0.08189
257 | 0.07 | 634.96 | 834.14 | 0.063496 | 0.083414
258 | 0.07 | 662.04 | 855.47 | 0.066204 | 0.085547
259 | 0.08 | 651.55 | 871.15 | 0.065155 | 0.087115
260 | 0.07 | 683.87 | 881.16 | 0.068387 | 0.088116
261 | 0.07 | 693.48 | 889.87 | 0.069348 | 0.088987
262 | 0.07 | 675.14 | 892.92 | 0.067514 | 0.089292
263 | 0.07 | 697.41 | 899.45 | 0.069741 | 0.089945
264 | 0.08 | 705.27 | 912.5 | 0.070527 | 0.09125
265 | 0.07 | 717.06 | 926.87 | 0.071706 | 0.092687
266 | 0.07 | 722.3 | 932.97 | 0.07223 | 0.093297
267 | 0.07 | 731.47 | 946.47 | 0.073147 | 0.094647
268 | 0.08 | 724.48 | 926.87 | 0.072448 | 0.092687
269 | 0.08 | 731.47 | 953.86 | 0.073147 | 0.095386
270 | 0.09 | 765.97 | 969.1 | 0.076597 | 0.09691
271 | 0.08 | 762.48 | 976.5 | 0.076248 | 0.09765
272 | 0.09 | 769.03 | 986.08 | 0.076903 | 0.098608
273 | 0.09 | 772.96 | 993.48 | 0.077296 | 0.099348
274 | 0.08 | 775.58 | 997.4 | 0.077558 | 0.09974
275 | 0.08 | 779.07 | 1009.16 | 0.077907 | 0.100916
276 | 0.08 | 784.31 | 1015.69 | 0.078431 | 0.101569
277 | 0.09 | 807.46 | 1033.53 | 0.080746 | 0.103353
278 | 0.09 | 810.08 | 1050.51 | 0.081008 | 0.105051
279 | 0.09 | 816.63 | 1059.22 | 0.081663 | 0.105922
280 | 0.08 | 827.98 | 1076.63 | 0.082798 | 0.107663
281 | 0.09 | 829.29 | 1089.69 | 0.082929 | 0.108969
282 | 0.09 | 825.8 | 1064.88 | 0.08258 | 0.106488
283 | 0.1 | 828.86 | 1093.17 | 0.082886 | 0.109317
284 | 0.1 | 845.45 | 1100.14 | 0.084545 | 0.110014
285 | 0.1 | 847.2 | 1112.33 | 0.08472 | 0.111233
286 | 0.1 | 869.47 | 1124.09 | 0.086947 | 0.112409
287 | 0.09 | 876.89 | 1135.84 | 0.087689 | 0.113584
288 | 0.09 | 879.95 | 1141.06 | 0.087995 | 0.114106
289 | 0.1 | 895.67 | 1153.69 | 0.089567 | 0.115369
290 | 0.1 | 886.94 | 1157.61 | 0.088694 | 0.115761
291 | 0.1 | 898.73 | 1175.9 | 0.089873 | 0.11759
292 | 0.09 | 913.58 | 1194.61 | 0.091358 | 0.119461
293 | 0.09 | 919.69 | 1204.19 | 0.091969 | 0.120419
294 | 0.1 | 925.8 | 1222.91 | 0.09258 | 0.122291
295 | 0.1 | 930.17 | 1241.19 | 0.093017 | 0.124119
296 | 0.11 | 952.44 | 1256.43 | 0.095244 | 0.125643
297 | 0.1 | 953.32 | 1237.71 | 0.095332 | 0.123771
298 | 0.11 | 962.05 | 1251.21 | 0.096205 | 0.125121
299 | 0.12 | 953.32 | 1269.06 | 0.095332 | 0.126906
300 | 0.11 | 978.21 | 1281.69 | 0.097821 | 0.128169
301 | 0.12 | 970.79 | 1294.74 | 0.097079 | 0.129474
302 | 0.11 | 979.08 | 1301.27 | 0.097908 | 0.130127
303 | 0.11 | 997.42 | 1312.6 | 0.099742 | 0.13126
304 | 0.12 | 984.32 | 1326.96 | 0.098432 | 0.132696
305 | 0.11 | 985.63 | 1335.23 | 0.098563 | 0.133523
306 | 0.1 | 1000.48 | 1352.65 | 0.100048 | 0.135265
307 | 0.11 | 988.25 | 1363.1 | 0.098825 | 0.13631
308 | 0.11 | 1038.47 | 1384.87 | 0.103847 | 0.138487
309 | 0.11 | 1049.39 | 1405.32 | 0.104939 | 0.140532
310 | 0.11 | 1060.74 | 1425.36 | 0.106074 | 0.142536
311 | 0.12 | 1046.77 | 1396.62 | 0.104677 | 0.139662
312 | 0.13 | 1061.18 | 1413.17 | 0.106118 | 0.141317
313 | 0.12 | 1028.86 | 1441.03 | 0.102886 | 0.144103
314 | 0.12 | 1076.46 | 1462.8 | 0.107646 | 0.14628
315 | 0.12 | 1037.16 | 1471.5 | 0.103716 | 0.14715
316 | 0.12 | 1033.67 | 1480.64 | 0.103367 | 0.148064
317 | 0.13 | 1055.07 | 1491.96 | 0.105507 | 0.149196
318 | 0.12 | 1086.95 | 1507.2 | 0.108695 | 0.15072
319 | 0.12 | 1120.14 | 1522.88 | 0.112014 | 0.152288
320 | 0.13 | 1137.17 | 1547.25 | 0.113717 | 0.154725
321 | 0.12 | 1143.72 | 1559.01 | 0.114372 | 0.155901
322 | 0.13 | 1138.04 | 1582.08 | 0.113804 | 0.158208
323 | 0.13 | 1167.73 | 1605.16 | 0.116773 | 0.160516
324 | 0.12 | 1172.97 | 1623.01 | 0.117297 | 0.162301
325 | 0.14 | 1152.45 | 1585.57 | 0.115245 | 0.158557
326 | 0.14 | 1162.93 | 1600.8 | 0.116293 | 0.16008
327 | 0.14 | 1173.41 | 1631.28 | 0.117341 | 0.163128
328 | 0.14 | 1204.85 | 1658.71 | 0.120485 | 0.165871
329 | 0.13 | 1214.9 | 1679.6 | 0.12149 | 0.16796
330 | 0.14 | 1213.15 | 1702.68 | 0.121315 | 0.170268
331 | 0.15 | 1200.05 | 1724.01 | 0.120005 | 0.172401
332 | 0.15 | 1202.24 | 1727.06 | 0.120224 | 0.172706
333 | 0.14 | 1240.23 | 1748.82 | 0.124023 | 0.174882
334 | 0.14 | 1231.93 | 1769.72 | 0.123193 | 0.176972
335 | 0.14 | 1183.02 | 1778.86 | 0.118302 | 0.177886
336 | 0.14 | 1190.01 | 1804.11 | 0.119001 | 0.180411
337 | 0.14 | 1207.04 | 1825.88 | 0.120704 | 0.182588
338 | 0.14 | 1281.71 | 1850.26 | 0.128171 | 0.185026
339 | 0.14 | 1216.64 | 1873.34 | 0.121664 | 0.187334
340 | 0.14 | 1233.68 | 1884.66 | 0.123368 | 0.188466
341 | 0.15 | 1235.86 | 1851.57 | 0.123586 | 0.185157
342 | 0.16 | 1237.61 | 1890.75 | 0.123761 | 0.189075
343 | 0.15 | 1269.49 | 1923.4 | 0.126949 | 0.19234
344 | 0.15 | 1294.82 | 1937.77 | 0.129482 | 0.193777
345 | 0.15 | 1340.67 | 1968.24 | 0.134067 | 0.196824
346 | 0.15 | 1349.4 | 2001.76 | 0.13494 | 0.200176
347 | 0.16 | 1317.96 | 2025.27 | 0.131796 | 0.202527
348 | 0.15 | 1354.64 | 2048.35 | 0.135464 | 0.204835
349 | 0.16 | 1360.32 | 2061.85 | 0.136032 | 0.206185
350 | 0.15 | 1360.76 | 2075.33 | 0.136076 | 0.207533
351 | 0.15 | 1370.8 | 2100.59 | 0.13708 | 0.210059
352 | 0.15 | 1380.85 | 2131.93 | 0.138085 | 0.213193
353 | 0.15 | 1361.2 | 2169.37 | 0.13612 | 0.216937
354 | 0.15 | 1371.68 | 2188.97 | 0.137168 | 0.218897
355 | 0.15 | 1405.3 | 2229.46 | 0.14053 | 0.222946
356 | 0.18 | 1376.92 | 2212.04 | 0.137692 | 0.221204
357 | 0.18 | 1422.33 | 2252.96 | 0.142233 | 0.225296
358 | 0.17 | 1414.03 | 2272.98 | 0.141403 | 0.227298
359 | 0.17 | 1435.43 | 2310.86 | 0.143543 | 0.231086
360 | 0.17 | 1438.49 | 2341.78 | 0.143849 | 0.234178
361 | 0.18 | 1416.66 | 2370.07 | 0.141666 | 0.237007
362 | 0.17 | 1446.78 | 2399.24 | 0.144678 | 0.239924
363 | 0.17 | 1449.41 | 2412.3 | 0.144941 | 0.24123
364 | 0.18 | 1442.85 | 2430.16 | 0.144285 | 0.243016
365 | 0.18 | 1433.68 | 2460.19 | 0.143368 | 0.246019
366 | 0.17 | 1459.02 | 2489.79 | 0.145902 | 0.248979
367 | 0.17 | 1448.54 | 2532.9 | 0.144854 | 0.25329
368 | 0.18 | 1472.99 | 2558.15 | 0.147299 | 0.255815
369 | 0.17 | 1445.91 | 2610.83 | 0.144591 | 0.261083
370 | 0.18 | 1437.18 | 2670.46 | 0.143718 | 0.267046
371 | 0.2 | 1430.2 | 2657.4 | 0.14302 | 0.26574
372 | 0.2 | 1441.11 | 2670.9 | 0.144111 | 0.26709
373 | 0.2 | 1479.98 | 2705.29 | 0.147998 | 0.270529
374 | 0.19 | 1495.7 | 2743.17 | 0.14957 | 0.274317
375 | 0.19 | 1494.39 | 2771.47 | 0.149439 | 0.277147
376 | 0.2 | 1494.83 | 2796.72 | 0.149483 | 0.279672
377 | 0.19 | 1495.26 | 2808.92 | 0.149526 | 0.280892
378 | 0.2 | 1501.37 | 2842.43 | 0.150137 | 0.284243
379 | 0.2 | 1481.29 | 2883.8 | 0.148129 | 0.28838
380 | 0.2 | 1503.56 | 2937.35 | 0.150356 | 0.293735
381 | 0.2 | 1511.42 | 2999.61 | 0.151142 | 0.299961
382 | 0.2 | 1514.47 | 3036.6 | 0.151447 | 0.30366
383 | 0.2 | 1516.22 | 3119.75 | 0.151622 | 0.311975
384 | 0.19 | 1512.3 | 3199.42 | 0.15123 | 0.319942
385 | 0.2 | 1509.67 | 3273.88 | 0.150967 | 0.327388
386 | 0.2 | 1508.8 | 3310.44 | 0.15088 | 0.331044
387 | 0.2 | 1503.56 | 3371.39 | 0.150356 | 0.337139
388 | 0.2 | 1500.07 | 3426.24 | 0.150007 | 0.342624
389 | 0.21 | 1499.19 | 3479.79 | 0.149919 | 0.347979
390 | 0.21 | 1491.77 | 3518.11 | 0.149177 | 0.351811
391 | 0.2 | 1490.02 | 3535.09 | 0.149002 | 0.353509
392 | 0.21 | 1487.83 | 3569.92 | 0.148783 | 0.356992
393 | 0.22 | 1490.89 | 3612.58 | 0.149089 | 0.361258
394 | 0.22 | 1468.62 | 3567.73 | 0.146862 | 0.356773
395 | 0.22 | 1503.13 | 3617.37 | 0.150313 | 0.361737
396 | 0.22 | 1513.6 | 3648.71 | 0.15136 | 0.364871
397 | 0.22 | 1478.23 | 3713.58 | 0.147823 | 0.371358
398 | 0.22 | 1511.86 | 3801.96 | 0.151186 | 0.380196
399 | 0.22 | 1482.16 | 3906.89 | 0.148216 | 0.390689
400 | 0.22 | 1494.83 | 3950.85 | 0.149483 | 0.395085
401 | 0.23 | 1491.33 | 4044.45 | 0.149133 | 0.404445
402 | 0.22 | 1473.86 | 4127.61 | 0.147386 | 0.412761
403 | 0.23 | 1416.66 | 4197.69 | 0.141666 | 0.419769
404 | 0.22 | 1432.37 | 4266.05 | 0.143237 | 0.426605
405 | 0.22 | 1471.68 | 4323.94 | 0.147168 | 0.432394
406 | 0.22 | 1403.99 | 4366.6 | 0.140399 | 0.43666
407 | 0.23 | 1460.32 | 4464.99 | 0.146032 | 0.446499
408 | 0.23 | 1405.3 | 4576.88 | 0.14053 | 0.457688
409 | 0.25 | 1399.62 | 4585.59 | 0.139962 | 0.458559
410 | 0.25 | 1450.72 | 4626.94 | 0.145072 | 0.462694
411 | 0.25 | 1421.9 | 4722.3 | 0.14219 | 0.47223
412 | 0.25 | 1449.84 | 4845.05 | 0.144984 | 0.484505
413 | 0.25 | 1432.37 | 4952.61 | 0.143237 | 0.495261
414 | 0.25 | 1364.68 | 5034.44 | 0.136468 | 0.503444
415 | 0.26 | 1362.07 | 5111.5 | 0.136207 | 0.51115
416 | 0.25 | 1400.06 | 5148.94 | 0.140006 | 0.514894
417 | 0.25 | 1397.88 | 5213.38 | 0.139788 | 0.521338
418 | 0.25 | 1362.51 | 5257.8 | 0.136251 | 0.52578
419 | 0.24 | 1387.83 | 5282.62 | 0.138783 | 0.528262
420 | 0.24 | 1388.71 | 5338.77 | 0.138871 | 0.533877
421 | 0.25 | 1376.48 | 5400.15 | 0.137648 | 0.540015
422 | 0.25 | 1381.72 | 5476.76 | 0.138172 | 0.547676
423 | 0.25 | 1380.41 | 5602.58 | 0.138041 | 0.560258
424 | 0.26 | 1369.93 | 5765.41 | 0.136993 | 0.576541
425 | 0.26 | 1361.63 | 5856.83 | 0.136163 | 0.585683
426 | 0.26 | 1314.9 | 6045.36 | 0.13149 | 0.604536
427 | 0.27 | 1329.75 | 6232.1 | 0.132975 | 0.62321
428 | 0.26 | 1320.15 | 6404.52 | 0.132015 | 0.640452
429 | 0.26 | 1233.68 | 6476.33 | 0.123368 | 0.647633
430 | 0.27 | 1236.29 | 6613.47 | 0.123629 | 0.661347
431 | 0.29 | 1227.12 | 6561.26 | 0.122712 | 0.656126
432 | 0.29 | 1273.41 | 6596.94 | 0.127341 | 0.659694
433 | 0.28 | 1283.02 | 6617.42 | 0.128302 | 0.661742
434 | 0.28 | 1274.29 | 6670.51 | 0.127429 | 0.667051
435 | 0.28 | 1299.18 | 6730.16 | 0.129918 | 0.673016
436 | 0.29 | 1296.56 | 6778.06 | 0.129656 | 0.677806
437 | 0.28 | 1270.8 | 6828.55 | 0.12708 | 0.682855
438 | 0.29 | 1262.94 | 6862.08 | 0.126294 | 0.686208
439 | 0.29 | 1300.05 | 6944.36 | 0.130005 | 0.694436
440 | 0.28 | 1300.49 | 7059.74 | 0.130049 | 0.705974
441 | 0.28 | 1291.76 | 7212.53 | 0.129176 | 0.721253
442 | 0.28 | 1290.88 | 7315.29 | 0.129088 | 0.731529
443 | 0.29 | 1279.1 | 7543.84 | 0.12791 | 0.754384
444 | 0.3 | 1245.9 | 7783.28 | 0.12459 | 0.778328
445 | 0.29 | 1253.76 | 8019.66 | 0.125376 | 0.801966
446 | 0.31 | 1259 | 8243.87 | 0.1259 | 0.824387
447 | 0.3 | 1259 | 8337.92 | 0.1259 | 0.833792
448 | 0.3 | 1258.13 | 8516.87 | 0.125813 | 0.851687
449 | 0.31 | 1186.07 | 8673.12 | 0.118607 | 0.867312
450 | 0.3 | 1229.31 | 8798.54 | 0.122931 | 0.879854
451 | 0.31 | 1258.13 | 8918.69 | 0.125813 | 0.891869
452 | 0.31 | 1192.19 | 9023.6 | 0.119219 | 0.90236
453 | 0.31 | 1238.05 | 9062.8 | 0.123805 | 0.90628
454 | 0.31 | 1229.75 | 9131.13 | 0.122975 | 0.913113
455 | 0.31 | 1268.17 | 9190.35 | 0.126817 | 0.919035
456 | 0.31 | 1274.29 | 9226.46 | 0.127429 | 0.922646
457 | 0.34 | 1232.8 | 9216.44 | 0.12328 | 0.921644
458 | 0.34 | 1285.21 | 9278.7 | 0.128521 | 0.92787
459 | 0.34 | 1329.32 | 9366.69 | 0.132932 | 0.936669
460 | 0.34 | 1370.8 | 9560.38 | 0.13708 | 0.956038
461 | 0.34 | 1351.59 | 9691.02 | 0.135159 | 0.969102
462 | 0.34 | 1401.81 | 9947.88 | 0.140181 | 0.994788
463 | 0.35 | 1407.49 |  | 0.140749
464 | 0.35 | 1439.37 |  | 0.143937
465 | 0.34 | 1488.71 |  | 0.148871
466 | 0.35 | 1502.69 |  | 0.150269
467 | 0.34 | 1465.56 |  | 0.146556
468 | 0.35 | 1495.7 |  | 0.14957
469 | 0.34 | 1560.33 |  | 0.156033
470 | 0.36 | 1567.32 |  | 0.156732
471 | 0.36 | 1627.58 |  | 0.162758
472 | 0.36 | 1693.52 |  | 0.169352
473 | 0.36 | 1719.29 |  | 0.171929
474 | 0.37 | 1887.86 |  | 0.188786
475 | 0.38 | 1893.1 |  | 0.18931
476 | 0.38 | 2044.63 |  | 0.204463
477 | 0.38 | 2128.91 |  | 0.212891
478 | 0.39 | 2203.16 |  | 0.220316
479 | 0.39 | 2242.45 |  | 0.224245
480 | 0.39 | 2225.42 |  | 0.222542
481 | 0.39 | 2409.27 |  | 0.240927
482 | 0.41 | 2344.65 |  | 0.234465
483 | 0.41 | 2478.28 |  | 0.247828
484 | 0.41 | 2522.38 |  | 0.252238
485 | 0.41 | 2617.14 |  | 0.261714
486 | 0.42 | 2735.92 |  | 0.273592
487 | 0.43 | 2871.3 |  | 0.28713
488 | 0.43 | 3020.22 |  | 0.302022
489 | 0.43 | 3106.25 |  | 0.310625
490 | 0.45 | 3285.73 |  | 0.328573
491 | 0.46 | 3610.63 |  | 0.361063
492 | 0.46 | 3858.68 |  | 0.385868
493 | 0.46 | 3982.25 |  | 0.398225
494 | 0.47 | 4203.25 |  | 0.420325
495 | 0.47 | 4500.18 |  | 0.450018
496 | 0.49 | 4719.42 |  | 0.471942
497 | 0.48 | 4842.11 |  | 0.484211
498 | 0.49 | 4986.23 |  | 0.498623
499 | 0.5 | 5201.09 |  | 0.520109
500 | 0.5 | 5460.07 |  | 0.546007
501 | 0.51 | 5818.14 |  | 0.581814
502 | 0.53 | 6187.59 |  | 0.618759
503 | 0.54 | 6421.24 |  | 0.642124
504 | 0.54 | 7014.71 |  | 0.701471
505 | 0.55 | 7357.1 |  | 0.73571
506 | 0.59 | 7779.37 |  | 0.777937
507 | 0.6 | 7925.67 |  | 0.792567
508 | 0.6 | 8264.08 |  | 0.826408
509 | 0.6 | 8504.31 |  | 0.850431
510 | 0.6 | 8729.19 |  | 0.872919
511 | 0.6 | 8997.75 |  | 0.899775
512 | 0.61 | 9446.24 |  | 0.944624
513 | 0.62 | 9895.63 |  | 0.989563
514 | 0.63 | 10110.5 |  | 1.01105
515 | 0.64
516 | 0.65
517 | 0.67
518 | 0.67
519 | 0.69
520 | 0.69
521 | 0.7
522 | 0.7
523 | 0.73
524 | 0.74
525 | 0.75
526 | 0.75
527 | 0.77
528 | 0.79
529 | 0.81
530 | 0.82
531 | 0.83
532 | 0.84
533 | 0.85
534 | 0.85
535 | 0.85
536 | 0.86
537 | 0.86
538 | 0.87
539 | 0.89
540 | 0.89
541 | 0.93
542 | 0.93
543 | 0.93
544 | 0.95
545 | 0.96
546 | 0.98
547 | 0.99
548 | 0.99
549 | 1
550 | 1.01
551 | 1.01
552 | 1.03
553 | 1.03
554 | 1.05
555 | 1.06
556 | 1.09
557 | 1.11
558 | 1.13
559 | 1.16
560 | 1.17
561 | 1.18
562 | 1.19
563 | 1.2
564 | 1.21
565 | 1.22
566 | 1.23
567 | 1.23
568 | 1.23
569 | 1.28
570 | 1.3
571 | 1.32
572 | 1.33
573 | 1.36
574 | 1.39
575 | 1.4
576 | 1.42
577 | 1.42
578 | 1.44
579 | 1.46
580 | 1.46
581 | 1.47
582 | 1.48
583 | 1.48
584 | 1.5
585 | 1.52
586 | 1.55
587 | 1.56
588 | 1.58
589 | 1.61
590 | 1.63
591 | 1.65
592 | 1.65
593 | 1.66
594 | 1.67
595 | 1.69
596 | 1.69
597 | 1.7
598 | 1.72
599 | 1.74
600 | 1.77
601 | 1.8
602 | 1.8
603 | 1.82
604 | 1.83
605 | 1.84
606 | 1.85
607 | 1.87
608 | 1.88
609 | 1.9
610 | 1.91
611 | 1.94
612 | 1.96
613 | 1.97
614 | 2
615 | 2.01
616 | 2.02
617 | 2.02
618 | 2.03
619 | 2.05
620 | 2.05
621 | 2.07
622 | 2.09
623 | 2.12
624 | 2.16
625 | 2.16
626 | 2.19
627 | 2.21
628 | 2.23
629 | 2.24
630 | 2.24
631 | 2.26
632 | 2.28
633 | 2.28
634 | 2.29
635 | 2.3
636 | 2.31
637 | 2.34
638 | 2.36
639 | 2.4
640 | 2.42
641 | 2.43
642 | 2.45
643 | 2.47
644 | 2.49
645 | 2.5
646 | 2.5
647 | 2.5
648 | 2.52
649 | 2.53
650 | 2.54
651 | 2.62
652 | 2.64
653 | 2.66
654 | 2.66
655 | 2.67
656 | 2.67
657 | 2.69
658 | 2.69
659 | 2.71
660 | 2.72
661 | 2.73
662 | 2.76
663 | 2.78
664 | 2.79
665 | 2.82
666 | 2.83
667 | 2.85
668 | 2.87
669 | 2.89
670 | 2.91
671 | 2.92
672 | 2.93
673 | 2.94
674 | 2.94
675 | 2.98
676 | 3
677 | 3.03
678 | 3.05
679 | 3.06
680 | 3.07
681 | 3.09
682 | 3.1
683 | 3.12
684 | 3.12
685 | 3.14
686 | 3.17
687 | 3.2
688 | 3.21
689 | 3.22
690 | 3.24
691 | 3.26
692 | 3.27
693 | 3.28
694 | 3.29
695 | 3.3
696 | 3.31
697 | 3.34
698 | 3.34
699 | 3.39
700 | 3.43
701 | 3.45
702 | 3.46
703 | 3.47
704 | 3.5
705 | 3.52
706 | 3.53
707 | 3.53
708 | 3.53
709 | 3.52
710 | 3.53
711 | 3.55
712 | 3.6
713 | 3.61
714 | 3.62
715 | 3.66
716 | 3.7
717 | 3.71
718 | 3.72
719 | 3.74
720 | 3.77
721 | 3.77
722 | 3.79
723 | 3.79
724 | 3.81
725 | 3.82
726 | 3.84
727 | 3.86
728 | 3.86
729 | 3.89
730 | 3.92
731 | 3.93
732 | 3.96
733 | 3.98
734 | 3.99
735 | 3.99
736 | 4
737 | 3.99
738 | 4.01
739 | 4.05
740 | 4.08
741 | 4.1
742 | 4.11
743 | 4.13
744 | 4.16
745 | 4.17
746 | 4.17
747 | 4.18
748 | 4.19
749 | 4.2
750 | 4.22
751 | 4.25
752 | 4.25
753 | 4.29
754 | 4.32
755 | 4.33
756 | 4.35
757 | 4.36
758 | 4.38
759 | 4.38
760 | 4.39
761 | 4.41
762 | 4.41
763 | 4.44
764 | 4.46
765 | 4.49
766 | 4.52
767 | 4.53
768 | 4.55
769 | 4.56
770 | 4.58
771 | 4.59
772 | 4.59
773 | 4.61
774 | 4.63
775 | 4.65
776 | 4.68
777 | 4.69
778 | 4.73
779 | 4.75
780 | 4.77
781 | 4.78
782 | 4.8
783 | 4.8
784 | 4.82
785 | 4.82
786 | 4.83
787 | 4.85
788 | 4.88
789 | 4.9
790 | 4.93
791 | 4.93
792 | 4.96
793 | 4.97
794 | 4.99
795 | 5.01
796 | 5.01
797 | 5.03
798 | 5.04
799 | 5.06
800 | 5.09
801 | 5.1
802 | 5.12
803 | 5.14
804 | 5.18
805 | 5.19
806 | 5.21
807 | 5.21
808 | 5.23
809 | 5.25
810 | 5.26
811 | 5.27
812 | 5.3
813 | 5.32
814 | 5.35
815 | 5.39
816 | 5.41
817 | 5.44
818 | 5.49
819 | 5.59
820 | 5.66
821 | 5.67
822 | 5.71
823 | 5.73
824 | 5.76
825 | 5.8
826 | 5.84
应变片失效