## Sheet1
24-1 | 真实塑性应变(位移） | 真实应力
| 0.01628343 | 1009.336
| 0.01719983 | 1010.422
| 0.01865461 | 1020.377
| 0.01974726 | 1017.725
| 0.02120512 | 1026.615
| 0.02238719 | 1028.937
| 0.02348764 | 1031.653
| 0.02477502 | 1039.623
| 0.02574485 | 1036.841
| 0.02722753 | 1046.147
| 0.02834009 | 1047.158
| 0.0294945 | 1051.706
| 0.03078521 | 1058.635
| 0.0320935 | 1060.504
| 0.03338069 | 1064.267
| 0.03444197 | 1067.477
| 0.03563396 | 1074.667
| 0.03686291 | 1075.194
| 0.0377601 | 1074.242
| 0.03936177 | 1087.198
| 0.040635 | 1085.378
| 0.04153402 | 1085.233
| 0.04300435 | 1096.174
| 0.04403783 | 1093.445
| 0.04551798 | 1099.752
| 0.0466508 | 1099.389
| 0.04806007 | 1105.315
| 0.0491414 | 1106.193
| 0.05062678 | 1112.874
| 0.05197847 | 1114.873
| 0.05287744 | 1111.653
| 0.05444704 | 1123.667
| 0.05580399 | 1124.385
| 0.05666595 | 1123.401
| 0.0582588 | 1131.576
| 0.05964297 | 1131.35
| 0.06051091 | 1129.551
| 0.06206761 | 1140.511
| 0.06347092 | 1138.339
| 0.06432045 | 1137.173
| 0.06553459 | 1147.291
| 0.0669487 | 1147.108
| 0.06785107 | 1145.176
| 0.06935303 | 1153.355
| 0.07047511 | 1153
| 0.07212892 | 1159.893
| 0.07340733 | 1158.561
| 0.07432812 | 1155.811
| 0.07601514 | 1168.759
| 0.07732763 | 1164.301
| 0.0782395 | 1163.7
| 0.07989813 | 1172.493
| 0.08124735 | 1170.235
| 0.08220193 | 1170.521
| 0.08377631 | 1178.414
| 0.08485957 | 1173.987
| 0.08659978 | 1183.445
| 0.08782387 | 1179.174
| 0.08883375 | 1181.72
| 0.09040286 | 1191.356
| 0.09152832 | 1185.094
| 0.09326407 | 1195.125
| 0.09438759 | 1186.3
| 0.09555084 | 1192.951
| 0.09733242 | 1199.001
| 0.09846725 | 1192.195
| 0.09953748 | 1197.57
| 0.1013408 | 1205.891
| 0.1024916 | 1199.079
| 0.1036791 | 1201.709
| 0.1052318 | 1205.815
| 0.1064855 | 1205.618
| 0.1082189 | 1210.644
| 0.1092616 | 1204.855
| 0.1105151 | 1207.236
| 0.1122863 | 1214.395
| 0.1133642 | 1210.871
| 0.1147047 | 1215.619
| 0.1164907 | 1223.006
| 0.1175984 | 1212.563
| 0.1188426 | 1216.514
| 0.12066 | 1223.614
| 0.1218005 | 1216.3
| 0.1230251 | 1219.195
| 0.1248851 | 1225.848
| 0.1260371 | 1219.74
| 0.1273622 | 1223.118
| 0.1292231 | 1226.989
| 0.1303654 | 1222.068
| 0.131619 | 1225.194
| 0.1335158 | 1230.178