## 承载能力与变形能力
| 编号 | 极限荷载（kN） | 断裂荷载（kN） | 极限荷载对应的变形（mm) |  |  |  |  | 断裂荷载对应的变形（mm) |  |  |  |  | 荷载比 | 变形比 | 破坏方式 | 曲线特征 |  |  | 加载角度 | 极限荷载 | 断裂荷载 | 极限位移 | 断裂位移 | 荷载比 | 变形比 | 极限荷载(剔除最大值和最小值） | 断裂荷载(剔除最大值和最小值） | 极限荷载对应的变形（mm) |  |  |  |  | 断裂荷载对应的变形（mm) |  |  |  |  | 荷载比 | 变形比
|  |  |  | 左边 | 右边 | 平均 | 两侧变形差值 | 差值/平均值 | 左边 | 右边 | 平均 | 两侧变形差值 | 差值/平均值 | [15 empty] | 左边 | 右边 | 平均 | 两侧变形差值 | 差值/平均值 | 左边 | 右边 | 平均 | 两侧变形差值 | 差值/平均值
0 | 00_1 | 487.753 | 355.5374 | 0.571 | 0.47 | 0.52 | 0.101 | 19.42% | 1.063 | 0.763 | 0.913 | 0.3 | 32.86% | 0.7289292 | 1.755769 | 双边 | 下降 | 144 |  | 0 | 536.2343 | 435.1052 | 0.3839988 | 0.8305156 | 0.8114087 | 2.162808 | 539.44245 | 433.85105 | 0.409454 | 0.3508845 | 0.395009375 | 0.09291725 | 0.2464638 | 0.902493 | 0.823274 | 0.900336125 | 0.19391175 | 0.2569144 | 0.8042583 | 9.689655
0 | 00_2 | 456.0018 | 371.596 | 0.369551 | 0.236984 | 0.3032675 | 0.132567 | 43.71% | 0.469627 | 0.296724 | 0.3831755 | 0.172903 | 45.12% | 0.8149003 | 1.26349 | 单边 | 平台 | 194 |  | 15 | 776.4868 | 702.841 | 0.317 | 0.434 | 0.905155 | 1.369085 | 775.53775 | 710.5883 | 0.30025 | 0.32275 | 0.31475 | 0.06625 | 0.2248447 | 0.44575 | 0.43225 | 0.45925 | 0.1065 | 0.2499842 | 0.9162524 | 6.932075
0 | 00_3 | 603.6343 | 502.2509 | 0.176794 | 0.217594 | 0.197194 | 0.0408 | 20.69% | 0.846289 | 1.107461 | 0.976875 | 0.261172 | 26.74% | 0.832045 | 4.953878 | 双边 | 下降 | 245 |  | 30 | 1079.011 | 1006.051 | 0.3968333 | 0.4608333 | 0.9323822 | 1.161277 | 1110.23225 | 1023.24485 | 0.43875 | 0.39125 | 0.415 | 0.074 | 0.2171515 | 0.512 | 0.44825 | 0.49325 | 0.112 | 0.2546854 | 0.9216494 | 6.665541
0 | 00_4 | 512.6348 | 387.7415 | 0.250373 | 0.272081 | 0.261227 | 0.021708 | 8.31% | 0.885079 | 0.86508 | 0.8750795 | 0.019999 | 2.285% | 0.7563698 | 3.349882 | 双边 | 下降 | 136 |  | 45D | 959.2344 | 878.6324 | 0.2739261 | 0.2888336 | 0.9159725 | 1.054422 | 965.066 | 894.73985 | 0.24003825 | 0.28674 | 0.263389125 | 0.03020175 | 0.1207214 | 0.253816 | 0.30518475 | 0.279500375 | 0.03436875 | 0.1340138 | 0.9271281 | 9.254443
0 | 00_5 | 576.1524 | 519.6896 | 0.62905 | 0.424473 | 0.5267615 | 0.204577 | 38.84% | 1.189307 | 0.80784 | 0.9985735 | 0.381467 | 38.2% | 0.9020002 | 1.895684 | 双边 | 下降 | 379 |  | 45S | 665.5417 | 616.4603 | 0.3753333 | 0.4003333 | 0.9262536 | 1.066607 | 669.1375 | 619.272975 | 0.33475 | 0.42475 | 0.37975 | 0.09025 | 0.2587411 | 0.3475 | 0.4565 | 0.40175 | 0.109 | 0.2903008 | 0.9254794 | 4.451524
0 | 00_6 | 581.2296 | 473.8158 | 0.446892 | 0.544194 | 0.495543 | 0.097302 | 19.64% | 0.815604 | 0.857176 | 0.83639 | 0.041572 | 4.97% | 0.8151956 | 1.687825 | 双边 | 下降 | 197 |  | 60 | 605.673 | 568.8676 | 0.2991667 | 0.3108333 | 0.9392322 | 1.038997 | 605.4445 | 567.845 | 0.27275 | 0.3315 | 0.3025 | 0.05875 | 0.1929545 | 0.284 | 0.34175 | 0.3155 | 0.063 | 0.1984922 | 0.9378977 | 5.370213
15 | 15_1 | 717.562 | 702.4928 | 0.165 | 0.196 | 0.18 | 0.031 | 17.22% | 0.17 | 0.2 | 0.185 | 0.03 | 16.22% | 0.9789994 | 1.027778 | 双边 | 上升 | 178 |  | 75 | 558.8032 | 511.4684 | 0.339 | 0.3703333 | 0.9152927 | 1.092429 | 565.893 | 510.50655 | 0.346 | 0.32875 | 0.34025 | 0.0145 | 0.0424691 | 0.3895 | 0.36 | 0.37675 | 0.02175 | 0.05702588 | 0.9021256 | 25.98276
15 | 15_2 | 746.931 | 706.3397 | 0.275 | 0.363 | 0.319 | 0.088 | 27.59% | 0.321 | 0.443 | 0.382 | 0.122 | 31.94% | 0.9456559 | 1.197492 | 双边 | 平台 | 238 | 变形大于1.2 | 90 | 556.46008 | 532.8475 | 0.3362533 | 0.3604047 | 0.9575665 | 1.071825 | 559.67732 | 535.70715 | 0.34993975 | 0.32406925 | 0.331208 | 0.04868875 | 0.1543227 | 0.378679 | 0.3448275 | 0.35604175 | 0.0553395 | 0.169475 | 0.9571714 | 7.312608
15 | 15_3 | 770.638 | 753.0746 | 0.288 | 0.25 | 0.269 | 0.038 | 14.13% | 0.374 | 0.301 | 0.337 | 0.073 | 21.66% | 0.9772093 | 1.252788 | 双边 | 平台 | 244 | 变形大于1.2
15 | 15_4 | 772.729 | 687.1924 | 0.571 | 0.355 | 0.463 | 0.216 | 46.65% | 0.681 | 0.434 | 0.558 | 0.247 | 44.27% | 0.8893058 | 1.205184 | 双边 | 平台 | 226 | 变形大于1.2
15 | 15_5 | 811.853 | 621.618 | 0.278 | 0.38 | 0.329 | 0.102 | 31% | 0.475 | 0.644 | 0.56 | 0.169 | 30.18% | 0.765678 | 1.702128 | 双边 | 下降 | 330 | 大于1.7
15 | 15_6 | 839.208 | 746.3283 | 0.36 | 0.323 | 0.342 | 0.037 | 10.82% | 0.613 | 0.551 | 0.582 | 0.062 | 10.65% | 0.8893246 | 1.701754 | 双边 | 下降 | 302 | 大于1.7
30 | 30_1 | 1077.305 | 1059.668 | 0.477 | 0.37 | 0.423 | 0.107 | 25.3% | 0.6 | 0.438 | 0.519 | 0.162 | 31.21% | 0.9836286 | 1.22695 | 双边 | 平台 | 297 | 变形大于1.2
30 | 30_2 | 1149.148 | 1088.258 | 0.524 | 0.507 | 0.516 | 0.017 | 3.295% | 0.562 | 0.537 | 0.55 | 0.025 | 4.545% | 0.9470129 | 1.065891 | 双边 | 上升 | 410
30 | 30_3 | 1149.564 | 1101.711 | 0.363 | 0.423 | 0.393 | 0.06 | 15.27% | 0.487 | 0.604 | 0.545 | 0.117 | 21.47% | 0.9583729 | 1.386768 | 双边 | 平台 | 409 | 变形大于1.2
30 | 30_4 | 1153.413 | 1100.082 | 0.47 | 0.307 | 0.389 | 0.163 | 41.9% | 0.537 | 0.341 | 0.439 | 0.196 | 44.65% | 0.9537624 | 1.128535 | 双边 | 平台 | 460 | 大于1.15
30 | 30_5 | 879.723 | 844.9714 | 0.15 | 0.259 | 0.205 | 0.109 | 53.17% | 0.17 | 0.314 | 0.242 | 0.144 | 59.5% | 0.9604971 | 1.180488 | 双边 | 上升 | 566
30 | 30_6 | 1064.912 | 841.6127 | 0.445 | 0.465 | 0.455 | 0.02 | 4.396% | 0.462 | 0.477 | 0.47 | 0.015 | 3.191% | 0.790312 | 1.032967 | 双边 | 上升 | 489
45D | 45D_1 | 943.814 | 889.2713 | 0.208 | 0.327 | 0.268 | 0.119 | 44.4% | 0.222 | 0.356 | 0.289 | 0.134 | 46.37% | 0.9422103 | 1.078358 | 双边 | 上升 | 445
45D | 45D_2 | 963.278 | 909.8388 | 0.17 | 0.202 | 0.186 | 0.032 | 17.2% | 0.181 | 0.219 | 0.2 | 0.038 | 19% | 0.9445236 | 1.075269 | 双边 | 上升 | 396
45D | 45D_3 | 957.755 | 945.853 | 0.273 | 0.319 | 0.296 | 0.046 | 15.54% | 0.279 | 0.327 | 0.303 | 0.048 | 15.84% | 0.987573 | 1.023649 | 双边 | 上升 | 554
45D | 45D_4 | 995.417 | 936.3023 | 0.398 | 0.41 | 0.404 | 0.012 | 2.97% | 0.409 | 0.42 | 0.415 | 0.011 | 2.651% | 0.9406131 | 1.027228 | 双边 | 上升 | 419
45D | 45D_5 | 1004.676 | 746.9818 | 0.226 | 0.217 | 0.221 | 0.009 | 4.072% | 0.238 | 0.224 | 0.231 | 0.014 | 6.061% | 0.7435052 | 1.045249 | 双边 | 上升 | 475
45D | 45D_6 | 890.4666 | 843.547 | 0.253153 | 0.28396 | 0.2685565 | 0.030807 | 11.47% | 0.276264 | 0.313739 | 0.2950015 | 0.037475 | 12.7% | 0.947309 | 1.098471 | 双边 | 上升 | 339
45S | 45S_1 | 635.518 | 616.9117 | 0.204 | 0.247 | 0.226 | 0.043 | 19.03% | 0.206 | 0.25 | 0.228 | 0.044 | 19.3% | 0.9707226 | 1.00885 | 双边 | 上升 | 137
45S | 45S_2 | 675.871 | 669.317 | 0.285 | 0.391 | 0.338 | 0.106 | 31.36% | 0.303 | 0.435 | 0.369 | 0.132 | 35.77% | 0.9903029 | 1.091716 | 单边 | 上升 | 206
45S | 45S_3 | 658.329 | 575.7543 | 0.254 | 0.369 | 0.312 | 0.115 | 36.86% | 0.264 | 0.405 | 0.334 | 0.141 | 42.22% | 0.8745693 | 1.070513 | 单边 | 上升 | 223
45S | 45S_4 | 681.182 | 619.8657 | 0.425 | 0.467 | 0.446 | 0.042 | 9.417% | 0.444 | 0.508 | 0.476 | 0.064 | 13.45% | 0.9099854 | 1.067265 | 双边 | 上升 | 180
45S | 45S_5 | 677.051 | 664.5602 | 0.375 | 0.472 | 0.423 | 0.097 | 22.93% | 0.379 | 0.478 | 0.428 | 0.099 | 23.13% | 0.9815512 | 1.01182 | 双边 | 上升 | 224
45S | 45S_6 | 665.299 | 552.3531 | 0.431 | 0.584 | 0.507 | 0.153 | 30.18% | 0.46 | 0.675 | 0.567 | 0.215 | 37.92% | 0.8302329 | 1.118343 | 单边 | 上升 | 200
60 | 60_1 | 612.694 | 577.6136 | 0.271 | 0.344 | 0.308 | 0.073 | 23.7% | 0.286 | 0.363 | 0.325 | 0.077 | 23.69% | 0.942744 | 1.055195 | 双边 | 上升 | 335
60 | 60_2 | 612.728 | 565.9668 | 0.3 | 0.359 | 0.33 | 0.059 | 17.88% | 0.321 | 0.388 | 0.354 | 0.067 | 18.93% | 0.9236836 | 1.072727 | 双边 | 上升 | 338
60 | 60_3 | 578.347 | 533.2033 | 0.175 | 0.286 | 0.231 | 0.111 | 48.05% | 0.183 | 0.301 | 0.242 | 0.118 | 48.76% | 0.9219436 | 1.047619 | 单边 | 上升 | 320
60 | 60_4 | 636.555 | 610.2086 | 0.348 | 0.359 | 0.354 | 0.011 | 3.107% | 0.355 | 0.367 | 0.361 | 0.012 | 3.324% | 0.958611 | 1.019774 | 双边 | 上升 | 362
60 | 60_5 | 575.705 | 531.617 | 0.257 | 0.331 | 0.294 | 0.074 | 25.17% | 0.259 | 0.335 | 0.297 | 0.076 | 25.59% | 0.9234191 | 1.010204 | 双边 | 上升 | 268
60 | 60_6 | 618.009 | 594.5963 | 0.263 | 0.292 | 0.278 | 0.029 | 10.43% | 0.27 | 0.302 | 0.286 | 0.032 | 11.19% | 0.9621159 | 1.028777 | 双边 | 上升 | 321
75 | 75_1 | 580.592 | 580.592 | 0.286 | 0.28 | 0.283 | 0.006 | 2.12% | 0.286 | 0.28 | 0.283 | 0.006 | 2.12% | 1 | 1 | 双边 | 上升 | 357
75 | 75_2 | 584.382 | 487.5237 | 0.373 | 0.374 | 0.373 | 0.001 | 0.2681% | 0.403 | 0.409 | 0.406 | 0.006 | 1.478% | 0.8342552 | 1.088472 | 双边 | 上升 | 336
75 | 75_3 | 557.741 | 534.0483 | 0.324 | 0.309 | 0.316 | 0.015 | 4.747% | 0.405 | 0.367 | 0.386 | 0.038 | 9.845% | 0.9575202 | 1.221519 | 双边 | 上升 | 298
75 | 75_4 | 504.865 | 446.1924 | 0.403 | 0.33 | 0.366 | 0.073 | 19.95% | 0.433 | 0.343 | 0.388 | 0.09 | 23.2% | 0.8837856 | 1.060109 | 双边 | 上升 | 278
75 | 75_5 | 576.767 | 517.9737 | 0.376 | 0.404 | 0.39 | 0.028 | 7.179% | 0.417 | 0.448 | 0.432 | 0.031 | 7.176% | 0.898064 | 1.107692 | 双边 | 上升 | 357
75 | 75_6 | 548.472 | 502.4805 | 0.311 | 0.302 | 0.306 | 0.009 | 2.941% | 0.333 | 0.321 | 0.327 | 0.012 | 3.67% | 0.9161461 | 1.068627 | 双边 | 上升 | 336
90 | 90_1 | 571.57908 | 539.654 | 0.40388 | 0.33096 | 0.36742 | 0.07292 | 19.85% | 0.449026 | 0.353199 | 0.4011125 | 0.095827 | 23.89% | 0.9441458 | 1.0917 | 双边 | 上升 | 297
90 | 90_2 | 501.3382 | 481.9368 | 0.311372 | 0.255807 | 0.2835895 | 0.055565 | 19.59% | 0.323945 | 0.263474 | 0.2937095 | 0.060471 | 20.59% | 0.9613008 | 1.035685 | 双边 | 上升 | 132
90 | 90_3 | 551.5151 | 519.4925 | 0.414592 | 0.403605 | 0.4090985 | 0.010987 | 2.686% | 0.443773 | 0.44533 | 0.4445515 | 0.001557 | 0.3502% | 0.941937 | 1.086661 | 双边 | 上升 | 236
90 | 90_4 | 549.4061 | 526.8854 | 0.365507 | 0.303317 | 0.334412 | 0.06219 | 18.6% | 0.415998 | 0.338111 | 0.3770545 | 0.077887 | 20.66% | 0.959009 | 1.127515 | 双边 | 上升 | 294
90 | 90_5 | 598.713 | 572.3198 | 0.319 | 0.331 | 0.325 | 0.012 | 3.692% | 0.331 | 0.345 | 0.338 | 0.014 | 4.142% | 0.9559168 | 1.04 | 双边 | 上升 | 349
90 | 90_6 | 566.209 | 556.7967 | 0.266 | 0.331 | 0.298 | 0.065 | 21.81% | 0.274 | 0.343 | 0.308 | 0.069 | 22.4% | 0.9833766 | 1.033557 | 双边 | 上升 | 324

## 极限强度-单双不分
| 编号 | 极限荷载 | 每条焊缝承担的承载力 |  |  | 断裂面积 |  | 断裂角度B | 极限位移 | 断裂位移 | 焊缝长度 | 实际长度 | 极限位移/焊缝长度 | 断裂位移/焊缝长度 |  | 极限荷载 | 每条焊缝承担的承载力 | [5 empty] | 极限位移 | 断裂位移 | 焊缝长度 | 实际长度 | 极限位移/焊缝长度 | 断裂位移/焊缝长度
断裂角度B
0 | 00_1 | 487.753 | 121.93825 | 111.0681 | 1097.869 | 147.2717 | 827.9814 | 51.7925 | 0.52 | 0.913 | 29.8925 | 52.565 | 1.74% | 3.054% | 0 | 536.1553 | 134.0388 | 110.7433 | 1213.481 | 144.0947 | 933.4027 | 54.89542 | 0.3839988 | 0.8305156 | 32.14208 | 52.01 | 1.202% | 2.579% | 1.300061
0 | 00_2 | 456.002 | 114.0005 | 107.4485 | 1060.978 | 135.7193 | 839.9726 | 53.9175 | 0.3032675 | 0.3831755 | 31.32 | 49.2125 | 0.9683% | 1.223% | 15 | 776.4868 | 194.1217 | 149.8157 | 1297.179 | 218.4612 | 891.4231 | 39.49292 | 0.317 | 0.434 | 49.8375 | 61.3975 | 0.6356% | 0.8708% | 1.455178
0 | 00_3 | 603.634 | 150.9085 | 122.4688 | 1232.22 | 164.2071 | 919.0135 | 53.915 | 0.197194 | 0.976875 | 32.75 | 49.125 | 0.6021% | 2.983% | 30 | 1079.011 | 269.7527 | 190.5032 | 1418.204 | 280.0373 | 964.5852 | 27.75083 | 0.3968333 | 0.4608333 | 61.295 | 78.80833 | 0.6484% | 0.7523% | 1.470274
0 | 00_4 | 512.161 | 128.04025 | 104.3324 | 1227.234 | 133.6812 | 957.8033 | 55 | 0.261227 | 0.8750795 | 33.27 | 53.73 | 0.7852% | 2.63% | 45D | 959.4343 | 239.8586 | 161.6952 | 1484.288 | 229.1106 | 1048.609 | 24.8275 | 0.2739261 | 0.2888336 | 50.76125 | 68.21208 | 0.5394% | 0.5687% | 1.415482
0 | 00_5 | 576.152 | 144.038 | 119.2656 | 1207.708 | 153.9622 | 935.5415 | 58.5825 | 0.5267615 | 0.9985735 | 33.49 | 54.4875 | 1.573% | 2.982% | 45S | 665.5417 | 332.7708 | 235.7413 | 1411.985 | 362.1834 | 919.1138 | 17.945 | 0.3753333 | 0.4003333 | 69.35917 | 0 | 0.5414% | 0.5774% | 1.536246
0 | 00_6 | 581.23 | 145.3075 | 99.87618 | 1454.876 | 129.7268 | 1120.104 | 56.165 | 0.495543 | 0.83639 | 32.13 | 52.94 | 1.542% | 2.603% | 60 | 605.673 | 302.8365 | 201.8849 | 1499.838 | 294.7556 | 1029.28 | 17.55667 | 0.2991667 | 0.3108333 | 57.96 | 0 | 0.516% | 0.5361% | 1.457172
15 | 15_1 | 717.562 | 179.3905 | 150.294 | 1193.597 | 210.3423 | 852.8502 | 38.5425 | 0.18 | 0.185 | 49.4325 | 59.3375 | 0.3641% | 0.3742% | 75 | 558.8032 | 279.4016 | 175.1317 | 1595.483 | 273.7579 | 1024.278 | 16.25 | 0.339 | 0.3703333 | 52.35 | 0 | 0.6477% | 0.7076% | 1.557665
15 | 15_2 | 746.931 | 186.73275 | 152.5242 | 1224.283 | 217.9347 | 856.8289 | 39.5825 | 0.319 | 0.382 | 50.16 | 61.105 | 0.636% | 0.7616% | 90 | 556.46008 | 278.23004 | 173.0179 | 1608.167 | 269.5082 | 1032.762 | 17.25 | 0.3362533 | 0.3604047 | 50.00333 | 0 | 0.6725% | 0.7208% | 1.557152
15 | 15_3 | 770.638 | 192.6595 | 151.2649 | 1273.657 | 209.8602 | 918.0372 | 42.085 | 0.269 | 0.337 | 49.9375 | 58.9225 | 0.5387% | 0.6748%
15 | 15_4 | 772.729 | 193.18225 | 150.7482 | 1281.49 | 238.2967 | 810.6797 | 40.96 | 0.463 | 0.558 | 50.23 | 63.045 | 0.9218% | 1.111%
15 | 15_5 | 811.853 | 202.96325 | 150.5518 | 1348.129 | 230.7625 | 879.5331 | 40.29 | 0.329 | 0.56 | 50.785 | 63.99 | 0.6478% | 1.103%
15 | 15_6 | 839.208 | 209.802 | 143.5112 | 1461.92 | 203.5708 | 1030.609 | 35.4975 | 0.342 | 0.582 | 48.48 | 61.985 | 0.7054% | 1.2%
30 | 30_1 | 1077.305 | 269.32625 | 184.9625 | 1456.112 | 288.3188 | 934.1265 | 33.1275 | 0.423 | 0.519 | 60.8725 | 80.7325 | 0.6949% | 0.8526%
30 | 30_2 | 1149.148 | 287.287 | 186.9934 | 1536.349 | 277.468 | 1035.388 | 23.875 | 0.516 | 0.55 | 60.7275 | 78.96 | 0.8497% | 0.9057%
30 | 30_3 | 1149.564 | 287.391 | 192.692 | 1491.453 | 279.2969 | 1028.98 | 23.9175 | 0.393 | 0.545 | 62.3625 | 83.91 | 0.6302% | 0.8739%
30 | 30_4 | 1153.413 | 288.35325 | 191.1901 | 1508.202 | 304.8797 | 945.7936 | 31.5 | 0.389 | 0.439 | 62.0425 | 77.435 | 0.627% | 0.7076%
30 | 30_5 | 879.723 | 219.93075 | 197.4887 | 1113.637 | 275.4278 | 798.5061 | 26.9175 | 0.205 | 0.242 | 61.5675 | 75.455 | 0.333% | 0.3931%
30 | 30_6 | 1064.912 | 266.228 | 189.6924 | 1403.472 | 254.8326 | 1044.717 | 27.1675 | 0.455 | 0.47 | 60.1975 | 76.3575 | 0.7558% | 0.7808%
45D | 45D_1 | 943.814 | 235.9535 | 162.7715 | 1449.599 | 212.9153 | 1108.203 | 24.165 | 0.268 | 0.289 | 50.895 | 68.97333 | 0.5266% | 0.5678%
45D | 45D_2 | 963.278 | 240.8195 | 161.6813 | 1489.471 | 249.0697 | 966.8758 | 29.0825 | 0.186 | 0.2 | 51.5375 | 70.07 | 0.3609% | 0.3881%
45D | 45D_3 | 957.755 | 239.43875 | 159.6435 | 1499.834 | 224.4952 | 1066.565 | 20.2525 | 0.296 | 0.303 | 50.035 | 66.885 | 0.5916% | 0.6056%
45D | 45D_4 | 995.417 | 248.85425 | 160.2771 | 1552.651 | 235.3787 | 1057.251 | 20.05 | 0.404 | 0.415 | 51.325 | 67.82 | 0.7871% | 0.8086%
45D | 45D_5 | 1004.676 | 251.169 | 160.0855 | 1568.968 | 229.2388 | 1095.665 | 28.08 | 0.221 | 0.231 | 49.675 | 69.01667 | 0.4449% | 0.465%
45D | 45D_6 | 891.666 | 222.9165 | 165.7121 | 1345.203 | 223.5662 | 997.0941 | 27.335 | 0.2685565 | 0.2950015 | 51.1 | 66.5075 | 0.5256% | 0.5773%
45S | 45S_1 | 635.518 | 317.759 | 230.131 | 1380.774 | 352.0993 | 902.4699 | 16.5 | 0.226 | 0.228 | 69.355 |  | 0.3259% | 0.3287%
45S | 45S_2 | 675.871 | 337.9355 | 238.9645 | 1414.166 | 374.7246 | 901.8235 | 17.67 | 0.338 | 0.369 | 69.545 |  | 0.486% | 0.5306%
45S | 45S_3 | 658.329 | 329.1645 | 240.8719 | 1366.554 | 353.153 | 932.0732 | 19.83 | 0.312 | 0.334 | 69.605 |  | 0.4482% | 0.4799%
45S | 45S_4 | 681.182 | 340.591 | 242.5263 | 1404.347 | 366.6252 | 928.9897 | 16.835 | 0.446 | 0.476 | 70 |  | 0.6371% | 0.68%
45S | 45S_5 | 677.051 | 338.5255 | 229.581 | 1474.536 | 375.7318 | 900.9765 | 17.835 | 0.423 | 0.428 | 68.655 |  | 0.6161% | 0.6234%
45S | 45S_6 | 665.299 | 332.6495 | 232.3731 | 1431.532 | 350.7665 | 948.3502 | 19 | 0.507 | 0.567 | 68.995 |  | 0.7348% | 0.8218%
60 | 60_1 | 612.694 | 306.347 | 201.1661 | 1522.856 | 276.3115 | 1108.701 | 17.67 | 0.308 | 0.325 | 57.54 |  | 0.5353% | 0.5648%
60 | 60_2 | 612.728 | 306.364 | 201.7757 | 1518.34 | 300.0379 | 1021.084 | 16.335 | 0.33 | 0.354 | 58.195 |  | 0.5671% | 0.6083%
60 | 60_3 | 578.347 | 289.1735 | 201.5103 | 1435.031 | 311.4156 | 928.5773 | 19 | 0.231 | 0.242 | 57.66 |  | 0.4006% | 0.4197%
60 | 60_4 | 636.555 | 318.2775 | 203.6644 | 1562.755 | 305.4659 | 1041.941 | 17.335 | 0.354 | 0.361 | 58.27 |  | 0.6075% | 0.6195%
60 | 60_5 | 575.705 | 287.8525 | 200.1319 | 1438.314 | 275.9571 | 1043.106 | 18.5 | 0.294 | 0.297 | 57.92 |  | 0.5076% | 0.5128%
60 | 60_6 | 618.009 | 309.0045 | 203.0613 | 1521.73 | 299.3454 | 1032.267 | 16.5 | 0.278 | 0.286 | 58.175 |  | 0.4779% | 0.4916%
75 | 75_1 | 580.592 | 290.296 | 174.0698 | 1667.698 | 276.6313 | 1049.397 | 15 | 0.283 | 0.283 | 51.805 |  | 0.5463% | 0.5463%
75 | 75_2 | 584.382 | 292.191 | 174.6948 | 1672.579 | 248.8935 | 1173.96 | 16.5 | 0.373 | 0.406 | 52.32 |  | 0.7129% | 0.776%
75 | 75_3 | 557.741 | 278.8705 | 175.8016 | 1586.28 | 268.1302 | 1040.056 | 17 | 0.316 | 0.386 | 51.99 |  | 0.6078% | 0.7425%
75 | 75_4 | 504.865 | 252.4325 | 174.2528 | 1448.657 | 286.5125 | 881.0524 | 17 | 0.366 | 0.388 | 52.05 |  | 0.7032% | 0.7454%
75 | 75_5 | 576.767 | 288.3835 | 181.6393 | 1587.671 | 279.5862 | 1031.465 | 14.5 | 0.39 | 0.432 | 52.355 |  | 0.7449% | 0.8251%
75 | 75_6 | 548.472 | 274.236 | 170.3318 | 1610.01 | 282.794 | 969.7378 | 17.5 | 0.306 | 0.327 | 53.58 |  | 0.5711% | 0.6103%
90 | 90_1 | 571.57908 | 285.78954 | 170.569 | 1675.507 | 285.2003 | 1002.066 | 19.5 | 0.36742 | 0.4011125 | 49.96 |  | 0.7354% | 0.8029%
90 | 90_2 | 501.3382 | 250.6691 | 171.6245 | 1460.567 | 263.6628 | 950.7186 | 17.5 | 0.2835895 | 0.2937095 | 50 |  | 0.5672% | 0.5874%
90 | 90_3 | 551.5151 | 275.75755 | 171.4164 | 1608.7 | 254.4631 | 1083.684 | 16 | 0.4090985 | 0.4445515 | 50.015 |  | 0.818% | 0.8888%
90 | 90_4 | 549.4061 | 274.70305 | 177.0003 | 1551.992 | 263.4643 | 1042.658 | 16 | 0.334412 | 0.3770545 | 49.965 |  | 0.6693% | 0.7546%
90 | 90_5 | 598.713 | 299.3565 | 173.9051 | 1721.379 | 284.3553 | 1052.755 | 18 | 0.325 | 0.338 | 50.04 |  | 0.6495% | 0.6755%
90 | 90_6 | 566.209 | 283.1045 | 173.5924 | 1630.858 | 265.9034 | 1064.689 | 16.5 | 0.298 | 0.308 | 50.04 |  | 0.5955% | 0.6155%
𝐴_throat
〖𝑃/𝐴〗_throat
𝐴_𝑓𝑟𝑎𝑐𝑡𝑢𝑟𝑒
〖𝑃/𝐴〗_𝑓𝑟𝑎𝑐𝑡𝑢𝑟𝑒
〖𝑃/𝐴〗_throat
〖𝑃/𝐴〗_𝑓𝑟𝑎𝑐𝑡𝑢𝑟𝑒
𝐴_throat
𝐴_𝑓𝑟𝑎𝑐𝑡𝑢𝑟𝑒

## 极限强度 -双条
| 编号 | 极限荷载 | 每条焊缝承担的承载力 | 焊缝长度Le | 实际长度Lt | 焊喉尺寸H-throat | 断裂面H-fracture | 1 | 2 | 3 | 4 | 1 | 2 | 3 | 4 | 断裂角度B | 极限位移 | 断裂位移 | 焊缝长度 | 实际长度 | 极限位移/焊缝长度 | 断裂位移/焊缝长度 |  | 极限荷载 | 每条焊缝承担的承载力 | [5 empty] | 极限位移 | 断裂位移 | 焊缝长度 | 实际长度 | 极限位移/焊缝长度 | 断裂位移/焊缝长度
断裂角度B
0 | 00_1 | 487.753 | 121.93825 | 29.8925 | 52.565 | 3.71158 | 4.942047 | 110.9484 | 195.0992 | 147.7301 | 259.7787 | 1099.054 | 625.0064 | 825.4121 | 469.3928 | 51.7925 | 0.52 | 0.913 | 29.8925 | 52.565 | 0.01739567 | 0.03054278 | 0 | 536.1553 | 134.0388 | #REF! | 1215.003 | #REF! | 751.9965 | 54.89542 | 0.3839988 | 0.8305156 | 32.14208 | 52.01 | 1.202% | 2.579% | 1.615702
0 | 00_2 | 456.002 | 114.0005 | 31.32 | 49.2125 | 3.416693 | 4.318046 | 107.0108 | 168.144 | 135.2412 | 212.5018 | 1065.318 | 677.9933 | 842.942 | 536.4683 | 53.9175 | 0.3032675 | 0.3831755 | 31.32 | 49.2125 | 0.00968287 | 0.01223421 | 15 | 776.4868 | 194.1217 | #REF! | 1297.953 | #REF! | 1052.799 | 39.49292 | 0.317 | 0.434 | 49.8375 | 61.3975 | 0.6356% | 0.8708% | 1.232859
0 | 00_3 | 603.634 | 150.9085 | 32.75 | 49.125 | 3.734219 | 4.980753 | 122.2957 | 183.4435 | 163.1197 | 244.6795 | 1233.964 | 822.6428 | 925.1398 | 616.7599 | 53.915 | 0.197194 | 0.976875 | 32.75 | 49.125 | 0.006021191 | 0.02982824 | 30 | 1079.011 | 269.7527 | #REF! | 1417.867 | #REF! | 1101.644 | 27.75083 | 0.3968333 | 0.4608333 | 61.295 | 78.80833 | 0.6484% | 0.7523% | 1.287047
0 | 00_4 | 512.161 | 128.04025 | 33.27 | 53.73 | 3.135164 | 4.023496 | 104.3069 | 168.4524 | 133.8617 | 216.1824 | 1227.534 | 760.0976 | 956.5115 | 592.2787 | 55 | 0.261227 | 0.8750795 | 33.27 | 53.73 | 0.007851728 | 0.02630236 | 45D | 959.4343 | 239.8586 | #REF! | 1484.455 | #REF! | 1104.291 | 24.8275 | 0.2739261 | 0.2888336 | 50.76125 | 68.21208 | 0.5394% | 0.5687% | 1.344261
0 | 00_5 | 576.152 | 144.038 | 33.49 | 54.4875 | 3.559055 | 4.595636 | 119.1928 | 193.924 | 153.9079 | 250.4047 | 1208.446 | 742.7548 | 935.8717 | 575.2208 | 58.5825 | 0.5267615 | 0.9985735 | 33.49 | 54.4875 | 0.01572892 | 0.02981706 | 45S | 665.5417 | 332.7708 | #REF! | 1411.985 | #REF! | 0 | 0 | 0 | 0 | 0 | 0 | 0% | 0% | #DIV/0!
0 | 00_6 | 581.23 | 145.3075 | 32.13 | 52.94 | 3.106743 | 4.031325 | 99.81965 | 164.471 | 129.5265 | 213.4183 | 1455.7 | 883.4842 | 1121.836 | 680.8576 | 56.165 | 0.495543 | 0.83639 | 32.13 | 52.94 | 0.01542306 | 0.02603143 | 60 | 605.673 | 302.8365 | #REF! | 1499.838 | #REF! | 0 | 0 | 0 | 0 | 0 | 0 | 0% | 0% | #DIV/0!
15 | 15_1 | 717.562 | 179.3905 | 49.4325 | 59.3375 | 3.041219 | 4.24152 | 150.335 | 180.4583 | 209.669 | 251.6812 | 1193.271 | 994.0828 | 855.5892 | 712.7687 | 38.5425 | 0.18 | 0.185 | 49.4325 | 59.3375 | 0.003641329 | 0.003742477 | 75 | 558.8032 | 279.4016 | #REF! | 1595.483 | #REF! | 0 | 0 | 0 | 0 | 0 | 0 | 0% | 0% | #DIV/0!
15 | 15_2 | 746.931 | 186.73275 | 50.16 | 61.105 | 3.037609 | 4.357657 | 152.3665 | 185.6131 | 218.5801 | 266.2747 | 1225.55 | 1006.032 | 854.299 | 701.2787 | 39.5825 | 0.319 | 0.382 | 50.16 | 61.105 | 0.006359649 | 0.00761563 | 90 | 554.510296 | 277.255148 | #REF! | 1603.629 | #REF! | 0 | 0 | 0 | 0 | 0 | 0 | 0% | 0% | #DIV/0!
15 | 15_3 | 770.638 | 192.6595 | 49.9375 | 58.9225 | 3.029514 | 4.202711 | 151.2864 | 178.5066 | 209.8729 | 247.6342 | 1273.476 | 1079.285 | 917.9819 | 778.0003 | 42.085 | 0.269 | 0.337 | 49.9375 | 58.9225 | 0.005386733 | 0.006748436
15 | 15_4 | 772.729 | 193.18225 | 50.23 | 63.045 | 2.998455 | 4.738824 | 150.6124 | 189.0376 | 238.0311 | 298.7592 | 1282.645 | 1021.925 | 811.584 | 646.6153 | 40.96 | 0.463 | 0.558 | 50.23 | 63.045 | 0.009217599 | 0.0111089
15 | 15_5 | 811.853 | 202.96325 | 50.785 | 63.99 | 2.963959 | 4.559586 | 150.5247 | 189.6638 | 231.5586 | 291.7679 | 1348.372 | 1070.121 | 876.5094 | 695.6326 | 40.29 | 0.329 | 0.56 | 50.785 | 63.99 | 0.006478291 | 0.01102688
15 | 15_6 | 839.208 | 209.802 | 48.48 | 61.985 | 2.955192 | 4.180367 | 143.2677 | 183.1776 | 202.6642 | 259.12 | 1464.405 | 1145.348 | 1035.22 | 809.6711 | 35.4975 | 0.342 | 0.582 | 48.48 | 61.985 | 0.007054455 | 0.01200495
30 | 30_1 | 1077.305 | 269.32625 | 60.8725 | 80.7325 | 3.038608 | 4.730598 | 184.9677 | 245.3145 | 287.9633 | 381.913 | 1456.072 | 1097.882 | 935.2798 | 705.2032 | 33.1275 | 0.423 | 0.519 | 60.8725 | 80.7325 | 0.006948951 | 0.008526017
30 | 30_2 | 1149.148 | 287.287 | 60.7275 | 78.96 | 3.079828 | 4.571374 | 187.0302 | 243.1832 | 277.6081 | 360.9557 | 1536.046 | 1181.36 | 1034.865 | 795.9065 | 23.875 | 0.516 | 0.55 | 60.7275 | 78.96 | 0.008496974 | 0.009056852
30 | 30_3 | 1149.564 | 287.391 | 62.3625 | 83.91 | 3.089326 | 4.477891 | 192.6581 | 259.2254 | 279.2525 | 375.7398 | 1491.715 | 1108.653 | 1029.144 | 764.867 | 23.9175 | 0.393 | 0.545 | 62.3625 | 83.91 | 0.006301864 | 0.008739226
30 | 30_4 | 1153.413 | 288.35325 | 62.0425 | 77.435 | 3.081952 | 4.915662 | 191.212 | 238.6509 | 304.98 | 380.6443 | 1508.029 | 1208.264 | 945.4826 | 757.5399 | 31.5 | 0.389 | 0.439 | 62.0425 | 77.435 | 0.006269896 | 0.007075795
30 | 30_5 | 879.723 | 219.93075 | 61.5675 | 75.455 | 3.209818 | 4.465847 | 197.6205 | 242.1968 | 274.951 | 336.9705 | 1112.895 | 908.0662 | 799.8906 | 652.6707 | 26.9175 | 0.205 | 0.242 | 61.5675 | 75.455 | 0.003329679 | 0.003930645
30 | 30_6 | 1064.912 | 266.228 | 60.1975 | 76.3575 | 3.153478 | 4.226271 | 189.8315 | 240.7917 | 254.4109 | 322.7075 | 1402.444 | 1105.636 | 1046.449 | 824.9825 | 27.1675 | 0.455 | 0.47 | 60.1975 | 76.3575 | 0.007558453 | 0.007807633
45D | 45D_1 | 943.814 | 235.9535 | 50.895 | 68.97333 | 3.195139 | 4.191288 | 162.6166 | 220.3794 | 213.3156 | 289.0871 | 1450.981 | 1070.67 | 1106.124 | 816.2021 | 24.165 | 0.268 | 0.289 | 50.895 | 68.97333 | 0.005265743 | 0.005678357
45D | 45D_2 | 963.278 | 240.8195 | 51.5375 | 70.07 | 3.136731 | 4.832868 | 161.6593 | 219.7907 | 249.074 | 338.6391 | 1489.673 | 1095.676 | 966.8594 | 711.1391 | 29.0825 | 0.186 | 0.2 | 51.5375 | 70.07 | 0.003609023 | 0.003880669
45D | 45D_3 | 957.755 | 239.43875 | 50.035 | 66.885 | 3.190198 | 4.485651 | 159.6216 | 213.3764 | 224.4395 | 300.0227 | 1500.04 | 1122.143 | 1066.83 | 798.0686 | 20.2525 | 0.296 | 0.303 | 50.035 | 66.885 | 0.005915859 | 0.006055761
45D | 45D_4 | 995.417 | 248.85425 | 51.325 | 67.82 | 3.123738 | 4.587763 | 160.3259 | 211.8519 | 235.467 | 311.1421 | 1552.178 | 1174.661 | 1056.854 | 799.809 | 20.05 | 0.404 | 0.415 | 51.325 | 67.82 | 0.007871408 | 0.008085728
45D | 45D_5 | 1004.676 | 251.169 | 49.675 | 69.01667 | 3.222636 | 4.618199 | 160.0845 | 222.4156 | 229.409 | 318.7327 | 1568.978 | 1129.278 | 1094.852 | 788.024 | 28.08 | 0.221 | 0.231 | 49.675 | 69.01667 | 0.004448918 | 0.004650226
45D | 45D_6 | 891.666 | 222.9165 | 51.1 | 66.5075 | 3.243681 | 4.376043 | 165.7521 | 215.7291 | 223.6158 | 291.0397 | 1344.879 | 1033.317 | 996.8729 | 765.9317 | 27.335 | 0.2685565 | 0.2950015 | 51.1 | 66.5075 | 0.005255509 | 0.005773023
45S | 45S_1 | 635.518 | 317.759 |  |  |  |  | 230.131 |  | 352.0993 |  | 1380.774 |  | 902.4699
45S | 45S_2 | 675.871 | 337.9355 |  |  |  |  | 238.9645 |  | 374.7246 |  | 1414.166 |  | 901.8235
45S | 45S_3 | 658.329 | 329.1645 |  |  |  |  | 240.8719 |  | 353.153 |  | 1366.554 |  | 932.0732
45S | 45S_4 | 681.182 | 340.591 |  |  |  |  | 242.5263 |  | 366.6252 |  | 1404.347 |  | 928.9897
45S | 45S_5 | 677.051 | 338.5255 |  |  |  |  | 229.581 |  | 375.7318 |  | 1474.536 |  | 900.9765
45S | 45S_6 | 665.299 | 332.6495 |  |  |  |  | 232.3731 |  | 350.7665 |  | 1431.532 |  | 948.3502
60 | 60_1 | 612.694 | 306.347 |  |  |  |  | 201.1661 |  | 276.3115 |  | 1522.856 |  | 1108.701
60 | 60_2 | 612.728 | 306.364 |  |  |  |  | 201.7757 |  | 300.0379 |  | 1518.34 |  | 1021.084
60 | 60_3 | 578.347 | 289.1735 |  |  |  |  | 201.5103 |  | 311.4156 |  | 1435.031 |  | 928.5773
60 | 60_4 | 636.555 | 318.2775 |  |  |  |  | 203.6644 |  | 305.4659 |  | 1562.755 |  | 1041.941
60 | 60_5 | 575.705 | 287.8525 |  |  |  |  | 200.1319 |  | 275.9571 |  | 1438.314 |  | 1043.106
60 | 60_6 | 618.009 | 309.0045 |  |  |  |  | 203.0613 |  | 299.3454 |  | 1521.73 |  | 1032.267
75 | 75_1 | 580.592 | 290.296 |  |  |  |  | 174.0698 |  | 276.6313 |  | 1667.698 |  | 1049.397
75 | 75_2 | 584.382 | 292.191 |  |  |  |  | 174.6948 |  | 248.8935 |  | 1672.579 |  | 1173.96
75 | 75_3 | 557.741 | 278.8705 |  |  |  |  | 175.8016 |  | 268.1302 |  | 1586.28 |  | 1040.056
75 | 75_4 | 504.865 | 252.4325 |  |  |  |  | 174.2528 |  | 286.5125 |  | 1448.657 |  | 881.0524
75 | 75_5 | 576.767 | 288.3835 |  |  |  |  | 181.6393 |  | 279.5862 |  | 1587.671 |  | 1031.465
75 | 75_6 | 548.472 | 274.236 |  |  |  |  | 170.3318 |  | 282.794 |  | 1610.01 |  | 969.7378
90 | 90_1 | 571.57908 | 285.78954 |  |  |  |  | 170.569 |  | 285.2003 |  | 1675.507 |  | 1002.066
90 | 90_2 | 501.3382 | 250.6691 |  |  |  |  | 171.6245 |  | 263.6628 |  | 1460.567 |  | 950.7186
90 | 90_3 | 551.5151 | 275.75755 |  |  |  |  | 171.4164 |  | 254.4631 |  | 1608.7 |  | 1083.684
90 | 90_4 | 549.4061 | 274.70305 |  |  |  |  | 177.0003 |  | 263.4643 |  | 1551.992 |  | 1042.658
90 | 90_5 | 598.713 | 299.3565 |  |  |  |  | 173.9051 |  | 284.3553 |  | 1721.379 |  | 1052.755
90 | 90_6 | 566.209 | 283.1045 |  |  |  |  | 173.5924 |  | 265.9034 |  | 1630.858 |  | 1064.689
〖𝑃/𝐴〗_throat
〖𝑃/𝐴〗_𝑓𝑟𝑎𝑐𝑡𝑢𝑟𝑒
𝐴_throat
𝐴_𝑓𝑟𝑎𝑐𝑡𝑢𝑟𝑒

## 极限强度 -双条-修正实际长度
|  | 编号 | 极限荷载 | 每条焊缝承担的承载力 | 焊缝长度Le | 实际长度Lt |  | 修正实际长度Lt |  | 焊喉尺寸H-throat | 断裂面H-fracture | 1 | 2 | 3 | 4 | 1 | 2 | 3 | 4 | 1 | 2 | 3 | 4 | 断裂角度B | 极限位移 | 断裂位移 | 焊缝长度 | 实际长度 | 极限位移/焊缝长度 | 断裂位移/焊缝长度 |  | sin | cos | RMM | miazga kennedy |  | 极限荷载 | 每条焊缝承担的承载力 | [5 empty] | 极限位移 | 断裂位移 | 焊缝长度 | 实际长度 | 极限位移/焊缝长度 | 断裂位移/焊缝长度
[31 empty] | 0 | 0 | 1 | 1 | 1 | [7 empty] | 断裂角度B
0 | 0 | 00_1 | 487.753 | 121.93825 | 29.8925 | 52.565 | 22.6725 | 41.22875 | 11.33625 | 3.71158 | 4.942047 | 110.9484 | 153.0238 | 147.7301 | 203.7544 | 1099.054 | 796.8581 | 825.4121 | 598.457 | 0.9418875 | 0.8910338 | 0.920012 | 0.8702796 | 51.7925 | 0.52 | 0.913 | 29.8925 | 52.565 | 0.01739567 | 0.03054278 | 2 | 0.0348995 | 0.9993908 | 1.005411 | 1.00326 | 0 | 536.1553 | 134.0388 | #REF! | 1215.003 | #REF! | 928.5234 | 54.89542 | 0.3839988 | 0.8305156 | 32.14208 | 52.01 | 1.202% | 2.579% | 1.308532
0 | 0 | 00_2 | 456.002 | 114.0005 | 31.32 | 49.2125 | 17.8925 | 40.26625 | 8.94625 | 3.416693 | 4.318046 | 107.0108 | 137.5774 | 135.2412 | 173.8715 | 1065.318 | 828.6281 | 842.942 | 655.6594 | 0.9129757 | 0.9265586 | 0.939551 | 0.9534637 | 53.9175 | 0.3032675 | 0.3831755 | 31.32 | 49.2125 | 0.00968287 | 0.01223421 | 4 | 0.06975647 | 0.9975641 | 1.015284 | 1.009212 | 15 | 776.4868 | 194.1217 | #REF! | 1297.953 | #REF! | 1162.353 | 39.49292 | 0.317 | 0.434 | 49.8375 | 61.3975 | 0.6356% | 0.8708% | 1.11666
0 | 0 | 00_3 | 603.634 | 150.9085 | 32.75 | 49.125 | 16.375 | 40.9375 | 8.1875 | 3.734219 | 4.980753 | 122.2957 | 152.8696 | 163.1197 | 203.8996 | 1233.964 | 987.1714 | 925.1398 | 740.1119 | 1.057506 | 1.103839 | 1.031169 | 1.076275 | 53.915 | 0.197194 | 0.976875 | 32.75 | 49.125 | 0.006021191 | 0.02982824 | 6 | 0.1045285 | 0.9945219 | 1.028016 | 1.016897 | 30 | 1079.011 | 269.7527 | #REF! | 1417.867 | #REF! | 1239.595 | 27.75083 | 0.3968333 | 0.4608333 | 61.295 | 78.80833 | 0.6484% | 0.7523% | 1.143815
0 | 0 | 00_4 | 512.161 | 128.04025 | 33.27 | 53.73 | 20.46 | 43.5 | 10.23 | 3.135164 | 4.023496 | 104.3069 | 136.3797 | 133.8617 | 175.0221 | 1227.534 | 938.8516 | 956.5115 | 731.5664 | 1.051995 | 1.049809 | 1.066137 | 1.063848 | 55 | 0.261227 | 0.8750795 | 33.27 | 53.73 | 0.007851728 | 0.02630236 | 8 | 0.1391731 | 0.9902681 | 1.043002 | 1.02596 | 45D | 959.4343 | 239.8586 | #REF! | 1484.455 | #REF! | 1266.323 | 24.8275 | 0.2739261 | 0.2888336 | 50.76125 | 68.21208 | 0.5394% | 0.5687% | 1.172256
0 | 0 | 00_5 | 576.152 | 144.038 | 33.49 | 54.4875 | 20.9975 | 43.98875 | 10.49875 | 3.559055 | 4.595636 | 119.1928 | 156.5584 | 153.9079 | 202.1563 | 1208.446 | 920.0274 | 935.8717 | 712.5081 | 1.035636 | 1.02876 | 1.043131 | 1.036134 | 58.5825 | 0.5267615 | 0.9985735 | 33.49 | 54.4875 | 0.01572892 | 0.02981706 | 10 | 0.1736482 | 0.9848078 | 1.059862 | 1.036181 | 45S | 665.5417 | 332.7708 | #REF! | 1411.985 | #REF! | 1411.985 | 0 | 0 | 0 | 0 | 0 | 0% | 0% | 1
0 | 0 | 00_6 | 581.23 | 145.3075 | 32.13 | 52.94 | 20.81 | 42.535 | 10.405 | 3.106743 | 4.031325 | 99.81965 | 132.1453 | 129.5265 | 171.4724 | 1455.7 | 1099.604 | 1121.836 | 847.4104 | 1.247533 | 1.229559 | 1.250409 | 1.232309 | 56.165 | 0.495543 | 0.83639 | 32.13 | 52.94 | 0.01542306 | 0.02603143 | 12 | 0.2079117 | 0.9781476 | 1.078313 | 1.047401 | 60 | 605.673 | 302.8365 | #REF! | 1499.838 | #REF! | 1499.838 | 0 | 0 | 0 | 0 | 0 | 0% | 0% | 1
15 | 15 | 15_1 | 717.562 | 179.3905 | 49.4325 | 59.3375 | 9.905 | 54.385 | 4.9525 | 3.041219 | 4.24152 | 150.335 | 165.3967 | 209.669 | 230.6751 | 1193.271 | 1084.608 | 855.5892 | 777.6761 | 1.022632 | 1.212791 | 0.9536476 | 1.130901 | 38.5425 | 0.18 | 0.185 | 49.4325 | 59.3375 | 0.003641329 | 0.003742477 | 14 | 0.2419219 | 0.9702957 | 1.098126 | 1.059495 | 75 | 558.8032 | 279.4016 | #REF! | 1595.483 | #REF! | 1595.483 | 0 | 0 | 0 | 0 | 0 | 0% | 0% | 1
15 | 15 | 15_2 | 746.931 | 186.73275 | 50.16 | 61.105 | 10.945 | 55.6325 | 5.4725 | 3.037609 | 4.357657 | 152.3665 | 168.9898 | 218.5801 | 242.4274 | 1225.55 | 1104.994 | 854.299 | 770.2626 | 1.050295 | 1.235587 | 0.9522095 | 1.12012 | 39.5825 | 0.319 | 0.382 | 50.16 | 61.105 | 0.006359649 | 0.00761563 | 16 | 0.2756374 | 0.9612617 | 1.119103 | 1.072356 | 90 | 554.510296 | 277.255148 | #REF! | 1603.629 | #REF! | 1603.629 | 0 | 0 | 0 | 0 | 0 | 0% | 0% | 1
15 | 15 | 15_3 | 770.638 | 192.6595 | 49.9375 | 58.9225 | 8.985 | 54.43 | 4.4925 | 3.029514 | 4.202711 | 151.2864 | 164.8965 | 209.8729 | 228.7535 | 1273.476 | 1168.366 | 917.9819 | 842.2143 | 1.091367 | 1.306449 | 1.023191 | 1.224753 | 42.085 | 0.269 | 0.337 | 49.9375 | 58.9225 | 0.005386733 | 0.006748436 | 18 | 0.309017 | 0.9510565 | 1.141064 | 1.08589
15 | 15 | 15_4 | 772.729 | 193.18225 | 50.23 | 63.045 | 12.815 | 56.6375 | 6.4075 | 2.998455 | 4.738824 | 150.6124 | 169.825 | 238.0311 | 268.3951 | 1282.645 | 1137.537 | 811.584 | 719.7681 | 1.099225 | 1.271976 | 0.904599 | 1.046691 | 40.96 | 0.463 | 0.558 | 50.23 | 63.045 | 0.009217599 | 0.0111089 | 20 | 0.3420201 | 0.9396926 | 1.163847 | 1.100011
15 | 15 | 15_5 | 811.853 | 202.96325 | 50.785 | 63.99 | 13.205 | 57.3875 | 6.6025 | 2.963959 | 4.559586 | 150.5247 | 170.0942 | 231.5586 | 261.6632 | 1348.372 | 1193.24 | 876.5094 | 775.666 | 1.155553 | 1.334262 | 0.9769654 | 1.127978 | 40.29 | 0.329 | 0.56 | 50.785 | 63.99 | 0.006478291 | 0.01102688 | 22 | 0.3746066 | 0.9271839 | 1.187296 | 1.114639
15 | 15 | 15_6 | 839.208 | 209.802 | 48.48 | 61.985 | 13.505 | 55.2325 | 6.7525 | 2.955192 | 4.180367 | 143.2677 | 163.2226 | 202.6642 | 230.8921 | 1464.405 | 1285.373 | 1035.22 | 908.6582 | 1.254993 | 1.437283 | 1.153866 | 1.321376 | 35.4975 | 0.342 | 0.582 | 48.48 | 61.985 | 0.007054455 | 0.01200495 | 24 | 0.4067366 | 0.9135455 | 1.211265 | 1.1297
30 | 30 | 30_1 | 1077.305 | 269.32625 | 60.8725 | 80.7325 | 19.86 | 70.8025 | 9.93 | 3.038608 | 4.730598 | 184.9677 | 215.1411 | 287.9633 | 334.9381 | 1456.072 | 1251.859 | 935.2798 | 804.1074 | 1.247852 | 1.399808 | 1.042471 | 1.169338 | 33.1275 | 0.423 | 0.519 | 60.8725 | 80.7325 | 0.006948951 | 0.008526017 | 26 | 0.4383711 | 0.898794 | 1.235615 | 1.145122
30 | 30 | 30_2 | 1149.148 | 287.287 | 60.7275 | 78.96 | 18.2325 | 69.84375 | 9.11625 | 3.079828 | 4.571374 | 187.0302 | 215.1067 | 277.6081 | 319.2819 | 1536.046 | 1335.556 | 1034.865 | 899.791 | 1.316389 | 1.493397 | 1.15347 | 1.308481 | 23.875 | 0.516 | 0.55 | 60.7275 | 78.96 | 0.008496974 | 0.009056852 | 28 | 0.4694716 | 0.8829476 | 1.260211 | 1.160836
30 | 30 | 30_3 | 1149.564 | 287.391 | 62.3625 | 83.91 | 21.5475 | 73.13625 | 10.77375 | 3.089326 | 4.477891 | 192.6581 | 225.9417 | 279.2525 | 327.4961 | 1491.715 | 1271.969 | 1029.144 | 877.5401 | 1.278398 | 1.422296 | 1.147093 | 1.276124 | 23.9175 | 0.393 | 0.545 | 62.3625 | 83.91 | 0.006301864 | 0.008739226 | 30 | 0.5 | 0.8660254 | 1.284923 | 1.176777
30 | 30 | 30_4 | 1153.413 | 288.35325 | 62.0425 | 77.435 | 15.3925 | 69.73875 | 7.69625 | 3.081952 | 4.915662 | 191.212 | 214.9315 | 304.98 | 342.8121 | 1508.029 | 1341.606 | 945.4826 | 841.1408 | 1.292379 | 1.500162 | 1.053844 | 1.223192 | 31.5 | 0.389 | 0.439 | 62.0425 | 77.435 | 0.006269896 | 0.007075795 | 32 | 0.5299193 | 0.8480481 | 1.309628 | 1.192879
30 | 30 | 30_5 | 879.723 | 219.93075 | 61.5675 | 75.455 | 13.8875 | 68.51125 | 6.94375 | 3.209818 | 4.465847 | 197.6205 | 219.9087 | 274.951 | 305.9608 | 1112.895 | 1000.1 | 799.8906 | 718.8201 | 0.9537491 | 1.118296 | 0.8915654 | 1.045312 | 26.9175 | 0.205 | 0.242 | 61.5675 | 75.455 | 0.003329679 | 0.003930645 | 34 | 0.5591929 | 0.8290376 | 1.334205 | 1.20908
30 | 30 | 30_6 | 1064.912 | 266.228 | 60.1975 | 76.3575 | 16.16 | 68.2775 | 8.08 | 3.153478 | 4.226271 | 189.8315 | 215.3116 | 254.4109 | 288.5592 | 1402.444 | 1236.478 | 1046.449 | 922.6114 | 1.201892 | 1.38261 | 1.166381 | 1.341667 | 27.1675 | 0.455 | 0.47 | 60.1975 | 76.3575 | 0.007558453 | 0.007807633 | 36 | 0.5877853 | 0.809017 | 1.358538 | 1.225319
45D | 45 | 45D_1 | 943.814 | 235.9535 | 50.895 | 68.97333 | 18.07833 | 59.93417 | 9.039167 | 3.195139 | 4.191288 | 162.6166 | 191.498 | 213.3156 | 251.2014 | 1450.981 | 1232.146 | 1106.124 | 939.3003 | 1.243488 | 1.377766 | 1.232896 | 1.365936 | 24.165 | 0.268 | 0.289 | 50.895 | 68.97333 | 0.005265743 | 0.005678357 | 38 | 0.6156615 | 0.7880108 | 1.382518 | 1.241537
45D | 45 | 45D_2 | 963.278 | 240.8195 | 51.5375 | 70.07 | 18.5325 | 60.80375 | 9.26625 | 3.136731 | 4.832868 | 161.6593 | 190.725 | 249.074 | 293.8565 | 1489.673 | 1262.653 | 966.8594 | 819.5139 | 1.276648 | 1.411878 | 1.07767 | 1.191742 | 29.0825 | 0.186 | 0.2 | 51.5375 | 70.07 | 0.003609023 | 0.003880669 | 40 | 0.6427876 | 0.7660444 | 1.406037 | 1.257674
45D | 45 | 45D_3 | 957.755 | 239.43875 | 50.035 | 66.885 | 16.85 | 58.46 | 8.425 | 3.190198 | 4.485651 | 159.6216 | 186.499 | 224.4395 | 262.2311 | 1500.04 | 1283.861 | 1066.83 | 913.0828 | 1.285532 | 1.435592 | 1.189098 | 1.32781 | 20.2525 | 0.296 | 0.303 | 50.035 | 66.885 | 0.005915859 | 0.006055761 | 42 | 0.6691306 | 0.7431448 | 1.428996 | 1.273676
45D | 45 | 45D_4 | 995.417 | 248.85425 | 51.325 | 67.82 | 16.495 | 59.5725 | 8.2475 | 3.123738 | 4.587763 | 160.3259 | 186.0889 | 235.467 | 273.3045 | 1552.178 | 1337.287 | 1056.854 | 910.5383 | 1.330214 | 1.495333 | 1.177979 | 1.32411 | 20.05 | 0.404 | 0.415 | 51.325 | 67.82 | 0.007871408 | 0.008085728 | 44 | 0.6946584 | 0.7193398 | 1.451297 | 1.289486
45D | 45 | 45D_5 | 1004.676 | 251.169 | 49.675 | 69.01667 | 19.34167 | 59.34583 | 9.670833 | 3.222636 | 4.618199 | 160.0845 | 191.25 | 229.409 | 274.0708 | 1568.978 | 1313.302 | 1094.852 | 916.4382 | 1.344612 | 1.468513 | 1.220333 | 1.33269 | 28.08 | 0.221 | 0.231 | 49.675 | 69.01667 | 0.004448918 | 0.004650226 | 46 | 0.7193398 | 0.6946584 | 1.472851 | 1.30505
45D | 45 | 45D_6 | 891.666 | 222.9165 | 51.1 | 66.5075 | 15.4075 | 58.80375 | 7.70375 | 3.243681 | 4.376043 | 165.7521 | 190.7406 | 223.6158 | 257.3277 | 1344.879 | 1168.689 | 996.8729 | 866.2747 | 1.152559 | 1.30681 | 1.111124 | 1.259742 | 27.335 | 0.2685565 | 0.2950015 | 51.1 | 66.5075 | 0.005255509 | 0.005773023 | 48 | 0.7431448 | 0.6691306 | 1.493573 | 1.320317
45S | 45 | 45S_1 | 635.518 | 317.759 | [7 empty] | 230.131 |  | 352.0993 |  | 1380.774 | 1380.774 | 902.4699 | 902.4699 | 1.183322 | 1.54396 | 1.005901 | 1.312377 | [7 empty] | 50 | 0.7660444 | 0.6427876 | 1.513382 | 1.335236
45S | 45 | 45S_2 | 675.871 | 337.9355 | [7 empty] | 238.9645 |  | 374.7246 |  | 1414.166 | 1414.166 | 901.8235 | 901.8235 | 1.211938 | 1.581298 | 1.005181 | 1.311437 | [7 empty] | 52 | 0.7880108 | 0.6156615 | 1.532206 | 1.349758
45S | 45 | 45S_3 | 658.329 | 329.1645 | [7 empty] | 240.8719 |  | 353.153 |  | 1366.554 | 1366.554 | 932.0732 | 932.0732 | 1.171135 | 1.528059 | 1.038897 | 1.355426 | [7 empty] | 54 | 0.809017 | 0.5877853 | 1.549976 | 1.363837
45S | 45 | 45S_4 | 681.182 | 340.591 | [7 empty] | 242.5263 |  | 366.6252 |  | 1404.347 | 1404.347 | 928.9897 | 928.9897 | 1.203523 | 1.570318 | 1.03546 | 1.350942 | [7 empty] | 56 | 0.8290376 | 0.5591929 | 1.566633 | 1.377426
45S | 45 | 45S_5 | 677.051 | 338.5255 | [7 empty] | 229.581 |  | 375.7318 |  | 1474.536 | 1474.536 | 900.9765 | 900.9765 | 1.263676 | 1.648803 | 1.004237 | 1.310205 | [7 empty] | 58 | 0.8480481 | 0.5299193 | 1.582119 | 1.390482
45S | 45 | 45S_6 | 665.299 | 332.6495 | [7 empty] | 232.3731 |  | 350.7665 |  | 1431.532 | 1431.532 | 948.3502 | 948.3502 | 1.226821 | 1.600716 | 1.05704 | 1.379096 | [7 empty] | 60 | 0.8660254 | 0.5 | 1.596386 | 1.402964
60 | 60 | 60_1 | 612.694 | 306.347 | [7 empty] | 201.1661 |  | 276.3115 |  | 1522.856 | 1522.856 | 1108.701 | 1108.701 | 1.305086 | 1.702833 | 1.235769 | 1.61228 | [7 empty] | 62 | 0.8829476 | 0.4694716 | 1.609392 | 1.414832
60 | 60 | 60_2 | 612.728 | 306.364 | [7 empty] | 201.7757 |  | 300.0379 |  | 1518.34 | 1518.34 | 1021.084 | 1021.084 | 1.301215 | 1.697783 | 1.13811 | 1.484867 | [7 empty] | 64 | 0.898794 | 0.4383711 | 1.621101 | 1.42605
60 | 60 | 60_3 | 578.347 | 289.1735 | [7 empty] | 201.5103 |  | 311.4156 |  | 1435.031 | 1435.031 | 928.5773 | 928.5773 | 1.22982 | 1.604629 | 1.035001 | 1.350343 | [7 empty] | 66 | 0.9135455 | 0.4067366 | 1.631482 | 1.436581
60 | 60 | 60_4 | 636.555 | 318.2775 | [7 empty] | 203.6644 |  | 305.4659 |  | 1562.755 | 1562.755 | 1041.941 | 1041.941 | 1.339279 | 1.747447 | 1.161357 | 1.515197 | [7 empty] | 68 | 0.9271839 | 0.3746066 | 1.640513 | 1.446394
60 | 60 | 60_5 | 575.705 | 287.8525 | [7 empty] | 200.1319 |  | 275.9571 |  | 1438.314 | 1438.314 | 1043.106 | 1043.106 | 1.232633 | 1.6083 | 1.162655 | 1.516891 | [7 empty] | 70 | 0.9396926 | 0.3420201 | 1.648175 | 1.455458
60 | 60 | 60_6 | 618.009 | 309.0045 | [7 empty] | 203.0613 |  | 299.3454 |  | 1521.73 | 1521.73 | 1032.267 | 1032.267 | 1.304121 | 1.701574 | 1.150575 | 1.501129 | [7 empty] | 72 | 0.9510565 | 0.309017 | 1.654459 | 1.463745
75 | 75 | 75_1 | 580.592 | 290.296 | [7 empty] | 174.0698 |  | 276.6313 |  | 1667.698 | 1667.698 | 1049.397 | 1049.397 | 1.429215 | 1.864794 | 1.169667 | 1.526039 | [7 empty] | 74 | 0.9612617 | 0.2756374 | 1.659358 | 1.471229
75 | 75 | 75_2 | 584.382 | 292.191 | [7 empty] | 174.6948 |  | 248.8935 |  | 1672.579 | 1672.579 | 1173.96 | 1173.96 | 1.433398 | 1.870251 | 1.308507 | 1.70718 | [7 empty] | 76 | 0.9702957 | 0.2419219 | 1.662875 | 1.477888
75 | 75 | 75_3 | 557.741 | 278.8705 | [7 empty] | 175.8016 |  | 268.1302 |  | 1586.28 | 1586.28 | 1040.056 | 1040.056 | 1.359439 | 1.773752 | 1.159257 | 1.512456 | [7 empty] | 78 | 0.9781476 | 0.2079117 | 1.665015 | 1.483701
75 | 75 | 75_4 | 504.865 | 252.4325 | [7 empty] | 174.2528 |  | 286.5125 |  | 1448.657 | 1448.657 | 881.0524 | 881.0524 | 1.241497 | 1.619864 | 0.9820291 | 1.281232 | [7 empty] | 80 | 0.9848078 | 0.1736482 | 1.665791 | 1.488649
75 | 75 | 75_5 | 576.767 | 288.3835 | [7 empty] | 181.6393 |  | 279.5862 |  | 1587.671 | 1587.671 | 1031.465 | 1031.465 | 1.360632 | 1.775309 | 1.149681 | 1.499963 | [7 empty] | 82 | 0.9902681 | 0.1391731 | 1.665221 | 1.492719
75 | 75 | 75_6 | 548.472 | 274.236 | [7 empty] | 170.3318 |  | 282.794 |  | 1610.01 | 1610.01 | 969.7378 | 969.7378 | 1.379777 | 1.800288 | 1.080879 | 1.410198 | [7 empty] | 84 | 0.9945219 | 0.1045285 | 1.663327 | 1.495897
90 | 90 | 90_1 | 571.57908 | 285.78954 | [7 empty] | 170.569 |  | 285.2003 |  | 1675.507 | 1675.507 | 1002.066 | 1002.066 | 1.435907 | 1.873525 | 1.116912 | 1.45721 | [7 empty] | 86 | 0.9975641 | 0.06975647 | 1.660137 | 1.498174
90 | 90 | 90_2 | 501.3382 | 250.6691 | [7 empty] | 171.6245 |  | 263.6628 |  | 1460.567 | 1460.567 | 950.7186 | 950.7186 | 1.251704 | 1.633183 | 1.05968 | 1.382541 | [7 empty] | 88 | 0.9993908 | 0.0348995 | 1.655682 | 1.499543
90 | 90 | 90_3 | 551.5151 | 275.75755 | [7 empty] | 171.4164 |  | 254.4631 |  | 1608.7 | 1608.7 | 1083.684 | 1083.684 | 1.378654 | 1.798823 | 1.207884 | 1.575899 | [7 empty] | 90 | 1 | 6.125742e-17 | 1.65 | 1.5
90 | 90 | 90_4 | 549.4061 | 274.70305 | [7 empty] | 177.0003 |  | 263.4643 |  | 1551.992 | 1551.992 | 1042.658 | 1042.658 | 1.330055 | 1.735413 | 1.162156 | 1.516239
90 | 90 | 90_5 | 598.713 | 299.3565 | [7 empty] | 173.9051 |  | 284.3553 |  | 1721.379 | 1721.379 | 1052.755 | 1052.755 | 1.475219 | 1.924818 | 1.173411 | 1.530923
90 | 90 | 90_6 | 566.209 | 283.1045 | [7 empty] | 173.5924 |  | 265.9034 |  | 1630.858 | 1630.858 | 1064.689 | 1064.689 | 1.397643 | 1.823599 | 1.186712 | 1.548277
〖𝑃/𝐴〗_throat
〖𝑃/𝐴〗_𝑓𝑟𝑎𝑐𝑡𝑢𝑟𝑒
𝐴_throat
𝐴_𝑓𝑟𝑎𝑐𝑡𝑢𝑟𝑒
〖𝑃𝜃/𝑃〗_0

## 极限强度-双条-修正实际长度-paper
| 编号 | 极限荷载 | 每条焊缝承担的承载力 | 1 | 2 | 3 | 4 | 断裂角度B | 极限位移/焊缝长度 | 断裂位移/焊缝长度 | 编号 | 极限荷载 | 每条焊缝承担的承载力 | 1 | 2 | 3 | 4 | 断裂角度B | 极限位移/焊缝长度 | 断裂位移/焊缝长度
0 | 00_1 | 487.753 | 121.93825 | 1099.054 | 796.8581 | 825.4121 | 598.457 | 51.7925 | 1.74% | 3.054% | 0 | 536.1553 | 134.0388 | 1215.003 | 928.5234 | 934.6189 | 714.2855 | 54.89542 | 1.202% | 2.579%
0 | 00_2 | 456.002 | 114.0005 | 1065.318 | 828.6281 | 842.942 | 655.6594 | 53.9175 | 0.9683% | 1.223% | 15 | 776.4868 | 194.1217 | 1297.953 | 1162.353 | 891.8639 | 799.0409 | 39.49292 | 0.6356% | 0.8708%
0 | 00_3 | 603.634 | 150.9085 | 1233.964 | 987.1714 | 925.1398 | 740.1119 | 53.915 | 0.6021% | 2.983% | 30 | 1079.011 | 269.7527 | 1417.867 | 1239.595 | 965.1852 | 844.0018 | 27.75083 | 0.6484% | 0.7523%
0 | 00_4 | 512.161 | 128.04025 | 1227.534 | 938.8516 | 956.5115 | 731.5664 | 55 | 0.7852% | 2.63% | 45D | 959.4343 | 239.8586 | 1484.455 | 1266.323 | 1048.065 | 894.1914 | 24.8275 | 0.5394% | 0.5687%
0 | 00_5 | 576.152 | 144.038 | 1208.446 | 920.0274 | 935.8717 | 712.5081 | 58.5825 | 1.573% | 2.982%
0 | 00_6 | 581.23 | 145.3075 | 1455.7 | 1099.604 | 1121.836 | 847.4104 | 56.165 | 1.542% | 2.603%
15 | 15_1 | 717.562 | 179.3905 | 1193.271 | 1084.608 | 855.5892 | 777.6761 | 38.5425 | 0.3641% | 0.3742%
15 | 15_2 | 746.931 | 186.73275 | 1225.55 | 1104.994 | 854.299 | 770.2626 | 39.5825 | 0.636% | 0.7616%
15 | 15_3 | 770.638 | 192.6595 | 1273.476 | 1168.366 | 917.9819 | 842.2143 | 42.085 | 0.5387% | 0.6748%
15 | 15_4 | 772.729 | 193.18225 | 1282.645 | 1137.537 | 811.584 | 719.7681 | 40.96 | 0.9218% | 1.111%
15 | 15_5 | 811.853 | 202.96325 | 1348.372 | 1193.24 | 876.5094 | 775.666 | 40.29 | 0.6478% | 1.103%
15 | 15_6 | 839.208 | 209.802 | 1464.405 | 1285.373 | 1035.22 | 908.6582 | 35.4975 | 0.7054% | 1.2%
30 | 30_1 | 1077.305 | 269.32625 | 1456.072 | 1251.859 | 935.2798 | 804.1074 | 33.1275 | 0.6949% | 0.8526%
30 | 30_2 | 1149.148 | 287.287 | 1536.046 | 1335.556 | 1034.865 | 899.791 | 23.875 | 0.8497% | 0.9057%
30 | 30_3 | 1149.564 | 287.391 | 1491.715 | 1271.969 | 1029.144 | 877.5401 | 23.9175 | 0.6302% | 0.8739%
30 | 30_4 | 1153.413 | 288.35325 | 1508.029 | 1341.606 | 945.4826 | 841.1408 | 31.5 | 0.627% | 0.7076%
30 | 30_5 | 879.723 | 219.93075 | 1112.895 | 1000.1 | 799.8906 | 718.8201 | 26.9175 | 0.333% | 0.3931%
30 | 30_6 | 1064.912 | 266.228 | 1402.444 | 1236.478 | 1046.449 | 922.6114 | 27.1675 | 0.7558% | 0.7808%
45D | 45D_1 | 943.814 | 235.9535 | 1450.981 | 1232.146 | 1106.124 | 939.3003 | 24.165 | 0.5266% | 0.5678%
45D | 45D_2 | 963.278 | 240.8195 | 1489.673 | 1262.653 | 966.8594 | 819.5139 | 29.0825 | 0.3609% | 0.3881%
45D | 45D_3 | 957.755 | 239.43875 | 1500.04 | 1283.861 | 1066.83 | 913.0828 | 20.2525 | 0.5916% | 0.6056%
45D | 45D_4 | 995.417 | 248.85425 | 1552.178 | 1337.287 | 1056.854 | 910.5383 | 20.05 | 0.7871% | 0.8086%
45D | 45D_5 | 1004.676 | 251.169 | 1568.978 | 1313.302 | 1094.852 | 916.4382 | 28.08 | 0.4449% | 0.465%
45D | 45D_6 | 891.666 | 222.9165 | 1344.879 | 1168.689 | 996.8729 | 866.2747 | 27.335 | 0.5256% | 0.5773%

## 预测断裂角度
| sin | cos | 预测断裂角度值 |  | 编号 | 断裂角度B | sin | cos | 冉明明预测断裂角度
0 | 0 | 1 | 45 | 0 | 00_1 | 51.7925 | 0 | 1 | 45
2 | 0.0348995 | 0.9993908 | 44.95251 | 0 | 00_2 | 53.9175 | 0 | 1 | 45
4 | 0.06975647 | 0.9975641 | 44.81033 | 0 | 00_3 | 53.915 | 0 | 1 | 45
6 | 0.1045285 | 0.9945219 | 44.57442 | 0 | 00_4 | 55 | 0 | 1 | 45
8 | 0.1391731 | 0.9902681 | 44.2463 | 0 | 00_5 | 58.5825 | 0 | 1 | 45
10 | 0.1736482 | 0.9848078 | 43.82813 | 0 | 00_6 | 56.165 | 0 | 1 | 45
12 | 0.2079117 | 0.9781476 | 43.32264 | 15 | 15_1 | 38.5425 | 0.258819 | 0.9659258 | 42.40804
14 | 0.2419219 | 0.9702957 | 42.73312 | 15 | 15_2 | 39.5825 | 0.258819 | 0.9659258 | 42.40804
16 | 0.2756374 | 0.9612617 | 42.06343 | 15 | 15_3 | 42.085 | 0.258819 | 0.9659258 | 42.40804
18 | 0.309017 | 0.9510565 | 41.31789 | 15 | 15_4 | 40.96 | 0.258819 | 0.9659258 | 42.40804
20 | 0.3420201 | 0.9396926 | 40.50136 | 15 | 15_5 | 40.29 | 0.258819 | 0.9659258 | 42.40804
22 | 0.3746066 | 0.9271839 | 39.61909 | 15 | 15_6 | 35.4975 | 0.258819 | 0.9659258 | 42.40804
24 | 0.4067366 | 0.9135455 | 38.67677 | 30 | 30_1 | 33.1275 | 0.5 | 0.8660254 | 35.55144
26 | 0.4383711 | 0.898794 | 37.68044 | 30 | 30_2 | 23.875 | 0.5 | 0.8660254 | 35.55144
28 | 0.4694716 | 0.8829476 | 36.63645 | 30 | 30_3 | 23.9175 | 0.5 | 0.8660254 | 35.55144
30 | 0.5 | 0.8660254 | 35.55144 | 30 | 30_4 | 31.5 | 0.5 | 0.8660254 | 35.55144
32 | 0.5299193 | 0.8480481 | 34.43227 | 30 | 30_5 | 26.9175 | 0.5 | 0.8660254 | 35.55144
34 | 0.5591929 | 0.8290376 | 33.28596 | 30 | 30_6 | 27.1675 | 0.5 | 0.8660254 | 35.55144
36 | 0.5877853 | 0.809017 | 32.11968 | 45 | 45D_1 | 24.165 | 0.7071068 | 0.7071068 | 26.81802
38 | 0.6156615 | 0.7880108 | 30.94065 | 45 | 45D_2 | 29.0825 | 0.7071068 | 0.7071068 | 26.81802
40 | 0.6427876 | 0.7660444 | 29.75612 | 45 | 45D_3 | 20.2525 | 0.7071068 | 0.7071068 | 26.81802
42 | 0.6691306 | 0.7431448 | 28.57333 | 45 | 45D_4 | 20.05 | 0.7071068 | 0.7071068 | 26.81802
44 | 0.6946584 | 0.7193398 | 27.39943 | 45 | 45D_5 | 28.08 | 0.7071068 | 0.7071068 | 26.81802
46 | 0.7193398 | 0.6946584 | 26.24145 | 45 | 45D_6 | 27.335 | 0.7071068 | 0.7071068 | 26.81802
48 | 0.7431448 | 0.6691306 | 25.10624 | 45 | 45S_1 | 16.5 | 0.7071068 | 0.7071068 | 26.81802
50 | 0.7660444 | 0.6427876 | 24.00045 | 45 | 45S_2 | 17.67 | 0.7071068 | 0.7071068 | 26.81802
52 | 0.7880108 | 0.6156615 | 22.93046 | 45 | 45S_3 | 19.83 | 0.7071068 | 0.7071068 | 26.81802
54 | 0.809017 | 0.5877853 | 21.90235 | 45 | 45S_4 | 16.835 | 0.7071068 | 0.7071068 | 26.81802
56 | 0.8290376 | 0.5591929 | 20.92188 | 45 | 45S_5 | 17.835 | 0.7071068 | 0.7071068 | 26.81802
58 | 0.8480481 | 0.5299193 | 19.99444 | 45 | 45S_6 | 19 | 0.7071068 | 0.7071068 | 26.81802
60 | 0.8660254 | 0.5 | 19.125 | 60 | 60_1 | 17.67 | 0.8660254 | 0.5 | 19.125
62 | 0.8829476 | 0.4694716 | 18.31812 | 60 | 60_2 | 16.335 | 0.8660254 | 0.5 | 19.125
64 | 0.898794 | 0.4383711 | 17.57791 | 60 | 60_3 | 19 | 0.8660254 | 0.5 | 19.125
66 | 0.9135455 | 0.4067366 | 16.90801 | 60 | 60_4 | 17.335 | 0.8660254 | 0.5 | 19.125
68 | 0.9271839 | 0.3746066 | 16.31156 | 60 | 60_5 | 18.5 | 0.8660254 | 0.5 | 19.125
70 | 0.9396926 | 0.3420201 | 15.79123 | 60 | 60_6 | 16.5 | 0.8660254 | 0.5 | 19.125
72 | 0.9510565 | 0.309017 | 15.34917 | 75 | 75_1 | 15 | 0.9659258 | 0.258819 | 14.83629
74 | 0.9612617 | 0.2756374 | 14.98702 | 75 | 75_2 | 16.5 | 0.9659258 | 0.258819 | 14.83629
76 | 0.9702957 | 0.2419219 | 14.70592 | 75 | 75_3 | 17 | 0.9659258 | 0.258819 | 14.83629
78 | 0.9781476 | 0.2079117 | 14.5065 | 75 | 75_4 | 17 | 0.9659258 | 0.258819 | 14.83629
80 | 0.9848078 | 0.1736482 | 14.3889 | 75 | 75_5 | 14.5 | 0.9659258 | 0.258819 | 14.83629
82 | 0.9902681 | 0.1391731 | 14.35278 | 75 | 75_6 | 17.5 | 0.9659258 | 0.258819 | 14.83629
84 | 0.9945219 | 0.1045285 | 14.39731 | 90 | 90_1 | 19.5 | 1 | 6.125742e-17 | 15
86 | 0.9975641 | 0.06975647 | 14.52123 | 90 | 90_2 | 17.5 | 1 | 6.125742e-17 | 15
88 | 0.9993908 | 0.0348995 | 14.72283 | 90 | 90_3 | 16 | 1 | 6.125742e-17 | 15
90 | 1 | 6.125742e-17 | 15 | 90 | 90_4 | 16 | 1 | 6.125742e-17 | 15
|  |  |  | 90 | 90_5 | 18 | 1 | 6.125742e-17 | 15
|  |  |  | 90 | 90_6 | 16.5 | 1 | 6.125742e-17 | 15

## 预测承载力
[8 empty] | 编号 | 极限荷载 |  | 每条焊缝承担的承载力 | [9 empty] | 冉明明预测每条承载力-Athroat | 冉明明预测承载力-Athroat | 预测/实际-Athroat | 冉明明预测每条承载力-Afracture | 冉明明预测承载力-Afracture | 预测/实际-Afracture |  | 预测/实际-Athroat | 预测/实际-Afracture | 考虑钢板见摩擦力的影响求摩擦系数 | 极限强度 | 1085 |  | 编号 |  | 0 |  |  |  | 0.2 |  |  |  | 0.3 |  |  |  | 0.4 |  |  |  | 0.45 |  |  |  | 0.5 |  |  |  |  | 摩擦系数 |  | 预测/实际 |  | 摩擦系数 |  | 预测/实际 |  | 摩擦系数 |  | 预测/实际 | 摩擦系数 |  | 预测/实际 | 摩擦系数 |  | 预测/实际 | 摩擦系数 |  | 预测/实际
| sin | cos | [7 empty] | 备注：134.03为每条侧面角焊缝的均值 | [7 empty] | 断裂角度B | [12 empty] | 极限剪切强度 | 626.425 |  |  |  | 单条焊缝承载力 | 试件总承载力 | 不同角度与0°对比 | 预测/实际 | 单条焊缝承载力 | 试件总承载力 | 不同角度与0°对比 | 预测/实际 | 单条焊缝承载力 | 试件总承载力 | 不同角度与0°对比 | 预测/实际 | 单条焊缝承载力 | 试件总承载力 | 不同角度与0°对比 | 预测/实际 | 单条焊缝承载力 | 试件总承载力 | 不同角度与0°对比 | 预测/实际 | 单条焊缝承载力 | 试件总承载力 | 不同角度与0°对比 | 预测/实际 |  | 0 |  |  |  | 0.2 |  |  |  | 0.3 |  |  | 0.4 |  |  | 0.45 |  |  | 0.5
0 | 0 | 1 | 1 | 0 | 0 | 0 | 1 | 00_1 | 487.753 | 0.9097833 | 121.93825 | 111.0681 | 1097.869 | 0.9047272 | 147.2717 | 827.9814 | 0.8870571 | 51.7925 | 0.7857759 | 0.6185113 | 78.33079 | 313.3232 | 0.6423808 | 103.8634 | 415.4535 | 0.8517703 | 0 | 0.5871353 | 0.7630952 |  | C | 0.2963 | 0 | 00_1 | #DIV/0! | 92.25469 | 369.0188 | 1.022048 | 0.7565689 | 92.25469 | 369.0188 | 1.022048 | 0.7565689 | 92.25469 | 369.0188 | 1.022048 | 0.7565689 | 92.25469 | 369.0188 | 1.022048 | 0.7565689 | 92.25469 | 369.0188 | 1.022048 | 0.7565689 | 92.25469 | 369.0188 | 1.022048 | 0.7565689 | 0 | 90.26453 | 361.0581 | 0.6778049 | 1 | 90.26453 | 361.0581 | 0.6778049 | 1 | 90.26453 | 361.0581 | 0.6778049 | 90.26453 | 361.0581 | 0.6778049 | 90.26453 | 361.0581 | 0.6778049 | 90.26453 | 361.0581 | 0.6778049
2 | 0.0348995 | 0.9993908 | 1.005411 | 0 | 0 | 0 | 1 | 00_2 | 456.002 | 0.8505596 | 114.0005 | 107.4485 | 1060.978 | 0.8743261 | 135.7193 | 839.9726 | 0.8999038 | 53.9175 | 0.8081698 | 0.5889495 | 75.77806 | 303.1122 | 0.6647169 | 95.71604 | 382.8641 | 0.8396107 | 15 | 0.6053255 | 0.8820437 |  | 摩擦系数 | 0 | 0 | 00_2 | #DIV/0! | 85.01797 | 340.0719 | 0.9418757 | 0.7457684 | 85.01797 | 340.0719 | 0.9418757 | 0.7457684 | 85.01797 | 340.0719 | 0.9418757 | 0.7457684 | 85.01797 | 340.0719 | 0.9418757 | 0.7457684 | 85.01797 | 340.0719 | 0.9418757 | 0.7457684 | 85.01797 | 340.0719 | 0.9418757 | 0.7457684 | 15 | 145.8286 | 583.3144 | 0.7531674 | 1.615569 | 150.3019 | 601.2077 | 0.776271 | 1.665127 | 152.5386 | 610.1544 | 0.7878228 | 154.7753 | 619.101 | 0.7993746 | 155.8936 | 623.5744 | 0.8051504 | 157.0119 | 628.0477 | 0.8109263
4 | 0.06975647 | 0.9975641 | 1.015284 | 0 | 0 | 0 | 1 | 00_3 | 603.634 | 1.125931 | 150.9085 | 122.4688 | 1232.22 | 1.015442 | 164.2071 | 919.0135 | 0.9845841 | 53.915 | 0.8081441 | 0.5889848 | 86.37115 | 345.4846 | 0.5723412 | 115.807 | 463.2281 | 0.767399 | 30 | 0.6466677 | 0.9477297 |  | 摩擦系数 | 0.2 | 0 | 00_3 | #DIV/0! | 102.8634 | 411.4537 | 1.139577 | 0.6816277 | 102.8634 | 411.4537 | 1.139577 | 0.6816277 | 102.8634 | 411.4537 | 1.139577 | 0.6816277 | 102.8634 | 411.4537 | 1.139577 | 0.6816277 | 102.8634 | 411.4537 | 1.139577 | 0.6816277 | 102.8634 | 411.4537 | 1.139577 | 0.6816277 | 30 | 205.4442 | 821.7768 | 0.767256 | 2.276024 | 217.6188 | 870.4753 | 0.8127236 | 2.410901 | 223.7061 | 894.8246 | 0.8354574 | 229.7935 | 919.1738 | 0.8581912 | 232.8371 | 931.3484 | 0.8695581 | 235.8808 | 943.5231 | 0.880925
6 | 0.1045285 | 0.9945219 | 1.028016 | 0 | 0 | 0 | 1 | 00_4 | 512.161 | 0.9553104 | 128.04025 | 104.3324 | 1227.234 | 1.011334 | 133.6812 | 957.8033 | 1.026142 | 55 | 0.819152 | 0.5735764 | 73.58041 | 294.3216 | 0.5746662 | 94.27863 | 377.1145 | 0.7363203 | 45D | 0.6965343 | 0.9857665 |  | 摩擦系数 | 0.3 | 0 | 00_4 | #DIV/0! | 83.74122 | 334.9649 | 0.9277312 | 0.6540226 | 83.74122 | 334.9649 | 0.9277312 | 0.6540226 | 83.74122 | 334.9649 | 0.9277312 | 0.6540226 | 83.74122 | 334.9649 | 0.9277312 | 0.6540226 | 83.74122 | 334.9649 | 0.9277312 | 0.6540226 | 83.74122 | 334.9649 | 0.9277312 | 0.6540226 | 45D | 189.9406 | 759.7625 | 0.7925602 | 2.104266 | 205.8588 | 823.4354 | 0.8589817 | 2.280617 | 213.818 | 855.2718 | 0.8921925 | 221.7771 | 887.1083 | 0.9254033 | 225.7566 | 903.0265 | 0.9420086 | 229.7362 | 918.9447 | 0.958614
8 | 0.1391731 | 0.9902681 | 1.043002 | 0 | 0 | 0 | 1 | 00_5 | 576.152 | 1.07467 | 144.038 | 119.2656 | 1207.708 | 0.9952425 | 153.9622 | 935.5415 | 1.002291 | 58.5825 | 0.8533916 | 0.5212703 | 84.11208 | 336.4483 | 0.5839576 | 108.5818 | 434.3273 | 0.7538415 | 45S | 0.7307643 | 0.9380017 |  | 摩擦系数 | 0.4 | 0 | 00_5 | #DIV/0! | 96.44576 | 385.783 | 1.068479 | 0.6695855 | 96.44576 | 385.783 | 1.068479 | 0.6695855 | 96.44576 | 385.783 | 1.068479 | 0.6695855 | 96.44576 | 385.783 | 1.068479 | 0.6695855 | 96.44576 | 385.783 | 1.068479 | 0.6695855 | 96.44576 | 385.783 | 1.068479 | 0.6695855 | 45S | 295.8597 | 591.7194 | 0.8891171 | 1.638848 | 320.6546 | 641.3092 | 0.9636307 | 1.776194 | 333.052 | 666.1041 | 1.000888 | 345.4495 | 690.899 | 1.038144 | 351.6482 | 703.2964 | 1.056773 | 357.8469 | 715.6939 | 1.075401
10 | 0.1736482 | 0.9848078 | 1.059862 | 0 | 0 | 0 | 1 | 00_6 | 581.23 | 1.084142 | 145.3075 | 99.87618 | 1454.876 | 1.198928 | 129.7268 | 1120.104 | 1.200022 | 56.165 | 0.8306445 | 0.5568031 | 70.43767 | 281.7507 | 0.4847491 | 91.48984 | 365.9594 | 0.6296292 | 60 | 0.7513979 | 1.09684 |  | 摩擦系数 | 0.45 | 0 | 00_6 | #DIV/0! | 81.26413 | 325.0565 | 0.9002886 | 0.5592563 | 81.26413 | 325.0565 | 0.9002886 | 0.5592563 | 81.26413 | 325.0565 | 0.9002886 | 0.5592563 | 81.26413 | 325.0565 | 0.9002886 | 0.5592563 | 81.26413 | 325.0565 | 0.9002886 | 0.5592563 | 81.26413 | 325.0565 | 0.9002886 | 0.5592563 | 60 | 273.2273 | 546.4547 | 0.9031551 | 1.513481 | 301.2717 | 602.5435 | 0.9958562 | 1.668827 | 315.294 | 630.5879 | 1.042207 | 329.3162 | 658.6323 | 1.088557 | 336.3273 | 672.6545 | 1.111732 | 343.3384 | 686.6767 | 1.134908
12 | 0.2079117 | 0.9781476 | 1.078313 | 15 | 15 | 0.258819 | 0.9659258 | 15_1 | 717.562 | 1.338435 | 179.3905 | 150.294 | 1193.597 | 0.9836143 | 210.3423 | 852.8502 | 0.9137001 | 38.5425 | 0.623095 | 0.7821462 | 117.4932 | 469.9729 | 0.6549579 | 164.4363 | 657.7454 | 0.9166391 | 75 | 0.7360095 | 1.152476 |  | 摩擦系数 | 0.5 | 15 | 15_1 | -6.486587 | 140.366 | 561.464 | 1.555052 | 0.7824606 | 144.6718 | 578.687 | 1.602753 | 0.8064628 | 146.8246 | 587.2986 | 1.626604 | 0.8184639 | 148.9775 | 595.9101 | 1.650455 | 0.8304649 | 150.054 | 600.2158 | 1.66238 | 0.8364655 | 151.1304 | 604.5216 | 1.674305 | 0.842466 | 75 | 280.9024 | 561.8048 | 1.009475 | 1.555995 | 313.0605 | 626.121 | 1.125041 | 1.734128 | 329.1396 | 658.2792 | 1.182824 | 345.2187 | 690.4373 | 1.240607 | 353.2582 | 706.5164 | 1.269499 | 361.2977 | 722.5954 | 1.29839
14 | 0.2419219 | 0.9702957 | 1.098126 | 15 | 15 | 0.258819 | 0.9659258 | 15_2 | 746.931 | 1.393216 | 186.73275 | 152.5242 | 1224.283 | 1.008901 | 217.9347 | 856.8289 | 0.9179628 | 39.5825 | 0.6371886 | 0.7707079 | 119.2367 | 476.9468 | 0.638542 | 170.3717 | 681.4868 | 0.9123826 | 90 | 0.7256515 | 1.128902 |  |  |  | 15 | 15_2 | -6.486442 | 145.4775 | 581.91 | 1.61168 | 0.779068 | 149.9401 | 599.7602 | 1.661118 | 0.8029661 | 152.1713 | 608.6854 | 1.685838 | 0.8149151 | 154.4026 | 617.6105 | 1.710557 | 0.8268642 | 155.5183 | 622.073 | 1.722917 | 0.8328387 | 156.6339 | 626.5356 | 1.735276 | 0.8388132 | 90 | 290.3071 | 580.6142 | 1.044891 | 1.608091 | 324.7143 | 649.4286 | 1.168732 | 1.798681 | 341.9179 | 683.8358 | 1.230652 | 359.1215 | 718.243 | 1.292572 | 367.7233 | 735.4466 | 1.323533 | 376.3251 | 752.6502 | 1.354493
16 | 0.2756374 | 0.9612617 | 1.119103 | 15 | 15 | 0.258819 | 0.9659258 | 15_3 | 770.638 | 1.437436 | 192.6595 | 151.2649 | 1273.657 | 1.049589 | 209.8602 | 918.0372 | 0.9835382 | 42.085 | 0.6702323 | 0.7421513 | 118.2522 | 473.0087 | 0.6137885 | 164.0595 | 656.2378 | 0.8515513 | [6 empty] | 15 | 15_3 | -6.484078 | 140.1931 | 560.7722 | 1.553136 | 0.7276727 | 144.4935 | 577.974 | 1.600778 | 0.7499942 | 146.6437 | 586.575 | 1.6246 | 0.761155 | 148.794 | 595.1759 | 1.648421 | 0.7723157 | 149.8691 | 599.4763 | 1.660332 | 0.7778961 | 150.9442 | 603.7768 | 1.672243 | 0.7834765
18 | 0.309017 | 0.9510565 | 1.141064 | 15 | 15 | 0.258819 | 0.9659258 | 15_4 | 772.729 | 1.441336 | 193.18225 | 150.7482 | 1281.49 | 1.056045 | 238.2967 | 810.6797 | 0.8685208 | 40.96 | 0.655532 | 0.7551674 | 117.8483 | 471.3931 | 0.6100367 | 186.2898 | 745.1592 | 0.9643215 | [6 empty] | 15 | 15_4 | -6.488258 | 159.1354 | 636.5416 | 1.762989 | 0.8237578 | 164.0169 | 656.0676 | 1.817069 | 0.8490268 | 166.4577 | 665.8307 | 1.844109 | 0.8616613 | 168.8984 | 675.5937 | 1.871149 | 0.8742958 | 170.1188 | 680.4752 | 1.884669 | 0.880613 | 171.3392 | 685.3567 | 1.898189 | 0.8869302
20 | 0.3420201 | 0.9396926 | 1.163847 | 15 | 15 | 0.258819 | 0.9659258 | 15_5 | 811.853 | 1.514312 | 202.96325 | 150.5518 | 1348.129 | 1.11096 | 230.7625 | 879.5331 | 0.9422869 | 40.29 | 0.6466567 | 0.7627812 | 117.6947 | 470.7789 | 0.579882 | 180.3999 | 721.5996 | 0.8888304 | [6 empty] | 15 | 15_5 | -6.485563 | 154.073 | 616.2921 | 1.706905 | 0.7591178 | 158.7992 | 635.197 | 1.759265 | 0.7824039 | 161.1624 | 644.6494 | 1.785445 | 0.794047 | 163.5255 | 654.1019 | 1.811625 | 0.8056901 | 164.707 | 658.8281 | 1.824715 | 0.8115116 | 165.8886 | 663.5543 | 1.837805 | 0.8173331
22 | 0.3746066 | 0.9271839 | 1.187296 | 15 | 15 | 0.258819 | 0.9659258 | 15_6 | 839.208 | 1.565336 | 209.802 | 143.5112 | 1461.92 | 1.204733 | 203.5708 | 1030.609 | 1.104142 | 35.4975 | 0.5806674 | 0.8141409 | 112.1907 | 448.7629 | 0.5347458 | 159.1427 | 636.5706 | 0.7585374 | [6 empty] | 15 | 15_6 | -6.479605 | 135.7267 | 542.9066 | 1.503654 | 0.6469274 | 139.8901 | 559.5604 | 1.549779 | 0.666772 | 141.9718 | 567.8873 | 1.572842 | 0.6766943 | 144.0535 | 576.2142 | 1.595904 | 0.6866167 | 145.0944 | 580.3776 | 1.607435 | 0.6915778 | 146.1353 | 584.5411 | 1.618967 | 0.696539
24 | 0.4067366 | 0.9135455 | 1.211265 | 30 | 30 | 0.5 | 0.8660254 | 30_1 | 1077.305 | 2.009448 | 269.32625 | 184.9625 | 1456.112 | 1.199947 | 288.3188 | 934.1265 | 1.000775 | 33.1275 | 0.546504 | 0.8374565 | 167.6116 | 670.4463 | 0.6223366 | 261.2722 | 1045.089 | 0.9700957 | [6 empty] | 30 | 30_1 | -3.357867 | 212.7367 | 850.9466 | 2.356813 | 0.7898846 | 225.3434 | 901.3737 | 2.496478 | 0.8366931 | 231.6468 | 926.5872 | 2.56631 | 0.8600974 | 237.9502 | 951.8008 | 2.636143 | 0.8835017 | 241.1019 | 964.4076 | 2.671059 | 0.8952038 | 244.2536 | 977.0143 | 2.705975 | 0.906906
26 | 0.4383711 | 0.898794 | 1.235615 | 30 | 30 | 0.5 | 0.8660254 | 30_2 | 1149.148 | 2.143453 | 287.287 | 186.9934 | 1536.349 | 1.266068 | 277.468 | 1035.388 | 1.109262 | 23.875 | 0.4047426 | 0.9144306 | 169.4519 | 677.8076 | 0.5898349 | 251.4393 | 1005.757 | 0.87522 | [6 empty] | 30 | 30_2 | -3.355826 | 202.7183 | 810.8732 | 2.245824 | 0.7056299 | 214.7314 | 858.9255 | 2.378912 | 0.7474455 | 220.7379 | 882.9517 | 2.445456 | 0.7683533 | 226.7445 | 906.9778 | 2.512 | 0.7892611 | 229.7477 | 918.9909 | 2.545271 | 0.799715 | 232.751 | 931.004 | 2.578543 | 0.8101689
28 | 0.4694716 | 0.8829476 | 1.260211 | 30 | 30 | 0.5 | 0.8660254 | 30_3 | 1149.564 | 2.144229 | 287.391 | 192.692 | 1491.453 | 1.22907 | 279.2969 | 1028.98 | 1.102397 | 23.9175 | 0.4054208 | 0.9141302 | 174.616 | 698.4639 | 0.6075902 | 253.0966 | 1012.387 | 0.88067 | [6 empty] | 30 | 30_3 | -3.355945 | 204.0626 | 816.2504 | 2.260717 | 0.7100521 | 216.1553 | 864.6214 | 2.394687 | 0.7521298 | 222.2017 | 888.8069 | 2.461673 | 0.7731687 | 228.2481 | 912.9924 | 2.528658 | 0.7942075 | 231.2713 | 925.0851 | 2.56215 | 0.8047269 | 234.2945 | 937.1779 | 2.595643 | 0.8152464
30 | 0.5 | 0.8660254 | 1.284923 | 30 | 30 | 0.5 | 0.8660254 | 30_4 | 1153.413 | 2.151408 | 288.35325 | 191.1901 | 1508.202 | 1.242872 | 304.8797 | 945.7936 | 1.013275 | 31.5 | 0.5224986 | 0.8526402 | 173.255 | 693.02 | 0.6008429 | 276.2796 | 1105.118 | 0.9581288 | [6 empty] | 30 | 30_4 | -3.357621 | 224.5303 | 898.1213 | 2.48747 | 0.7786641 | 237.836 | 951.344 | 2.634878 | 0.8248078 | 244.4888 | 977.9553 | 2.708581 | 0.8478796 | 251.1417 | 1004.567 | 2.782285 | 0.8709514 | 254.4681 | 1017.872 | 2.819137 | 0.8824873 | 257.7945 | 1031.178 | 2.855989 | 0.8940232
32 | 0.5299193 | 0.8480481 | 1.309628 | 30 | 30 | 0.5 | 0.8660254 | 30_5 | 879.723 | 1.640907 | 219.93075 | 197.4887 | 1113.637 | 0.9177213 | 275.4278 | 798.5061 | 0.8554787 | 26.9175 | 0.4527071 | 0.8916593 | 178.9627 | 715.8507 | 0.8137229 | 249.5905 | 998.3618 | 1.134859 | [6 empty] | 30 | 30_5 | -3.360247 | 201.8306 | 807.3222 | 2.23599 | 0.9177005 | 213.791 | 855.1642 | 2.368494 | 0.9720834 | 219.7713 | 879.0851 | 2.434747 | 0.9992749 | 225.7515 | 903.0061 | 2.500999 | 1.026466 | 228.7416 | 914.9666 | 2.534125 | 1.040062 | 231.7318 | 926.927 | 2.567252 | 1.053658
34 | 0.5591929 | 0.8290376 | 1.334205 | 30 | 30 | 0.5 | 0.8660254 | 30_6 | 1064.912 | 1.986331 | 266.228 | 189.6924 | 1403.472 | 1.156567 | 254.8326 | 1044.717 | 1.119257 | 27.1675 | 0.4565933 | 0.8896755 | 171.8977 | 687.5909 | 0.6456786 | 230.9273 | 923.7092 | 0.8674043 | [6 empty] | 30 | 30_6 | -3.355716 | 186.7868 | 747.1473 | 2.069327 | 0.7016047 | 197.8558 | 791.4233 | 2.191955 | 0.7431818 | 203.3903 | 813.5612 | 2.253269 | 0.7639704 | 208.9248 | 835.6992 | 2.314584 | 0.7847589 | 211.692 | 846.7682 | 2.345241 | 0.7951532 | 214.4593 | 857.8372 | 2.375898 | 0.8055475
36 | 0.5877853 | 0.809017 | 1.358538 | 45D | 45 | 0.7071068 | 0.7071068 | 45D_1 | 943.814 | 1.760453 | 235.9535 | 162.7715 | 1449.599 | 1.19458 | 212.9153 | 1108.203 | 1.187273 | 24.165 | 0.4093658 | 0.9123704 | 167.8496 | 671.3984 | 0.7113673 | 219.5578 | 878.231 | 0.9305128 | [6 empty] | 45D | 45D_1 | -2.373667 | 176.12 | 704.4799 | 1.951154 | 0.7464181 | 190.8799 | 763.5197 | 2.114673 | 0.8089727 | 198.2599 | 793.0397 | 2.196432 | 0.84025 | 205.6399 | 822.5596 | 2.278192 | 0.8715272 | 209.3299 | 837.3196 | 2.319071 | 0.8871659 | 213.0199 | 852.0795 | 2.359951 | 0.9028045
38 | 0.6156615 | 0.7880108 | 1.382518 | 45D | 45 | 0.7071068 | 0.7071068 | 45D_2 | 963.278 | 1.796758 | 240.8195 | 161.6813 | 1489.471 | 1.227436 | 249.0697 | 966.8758 | 1.035861 | 29.0825 | 0.4860685 | 0.8739207 | 166.7253 | 666.9013 | 0.6923249 | 256.8401 | 1027.36 | 1.066525 | [6 empty] | 45D | 45D_2 | -2.375433 | 208.5529 | 834.2118 | 2.310464 | 0.8660135 | 226.031 | 904.124 | 2.504095 | 0.9385909 | 234.77 | 939.0801 | 2.600911 | 0.9748796 | 243.509 | 974.0362 | 2.697727 | 1.011168 | 247.8786 | 991.5142 | 2.746135 | 1.029313 | 252.2481 | 1008.992 | 2.794542 | 1.047457
40 | 0.6427876 | 0.7660444 | 1.406037 | 45D | 45 | 0.7071068 | 0.7071068 | 45D_3 | 957.755 | 1.786456 | 239.43875 | 159.6435 | 1499.834 | 1.235977 | 224.4952 | 1066.565 | 1.142663 | 20.2525 | 0.346158 | 0.9381762 | 164.624 | 658.4959 | 0.6875411 | 231.4989 | 925.9956 | 0.9668397 | [6 empty] | 45D | 45D_3 | -2.374045 | 184.1631 | 736.6525 | 2.04026 | 0.769145 | 199.5971 | 798.3886 | 2.211247 | 0.8336042 | 207.3142 | 829.2566 | 2.29674 | 0.8658338 | 215.0312 | 860.1247 | 2.382233 | 0.8980634 | 218.8897 | 875.5587 | 2.42498 | 0.9141782 | 222.7482 | 890.9928 | 2.467727 | 0.930293
42 | 0.6691306 | 0.7431448 | 1.428996 | 45D | 45 | 0.7071068 | 0.7071068 | 45D_4 | 995.417 | 1.856706 | 248.85425 | 160.2771 | 1552.651 | 1.279502 | 235.3787 | 1057.251 | 1.132684 | 20.05 | 0.34284 | 0.9393938 | 165.2773 | 661.1092 | 0.664153 | 242.7219 | 970.8876 | 0.9753577 | [6 empty] | 45D | 45D_4 | -2.374148 | 193.0152 | 772.0609 | 2.138329 | 0.7756156 | 209.1911 | 836.7645 | 2.317534 | 0.840617 | 217.2791 | 869.1163 | 2.407137 | 0.8731178 | 225.367 | 901.468 | 2.496739 | 0.9056185 | 229.411 | 917.6439 | 2.541541 | 0.9218689 | 233.455 | 933.8198 | 2.586342 | 0.9381192
44 | 0.6946584 | 0.7193398 | 1.451297 | 45D | 45 | 0.7071068 | 0.7071068 | 45D_5 | 1004.676 | 1.873976 | 251.169 | 160.0855 | 1568.968 | 1.292949 | 229.2388 | 1095.665 | 1.17384 | 28.08 | 0.4707039 | 0.8822912 | 165.0797 | 660.3189 | 0.6572456 | 236.3904 | 945.5617 | 0.9411609 | [6 empty] | 45D | 45D_5 | -2.373932 | 191.443 | 765.772 | 2.120911 | 0.7622079 | 207.4871 | 829.9485 | 2.298656 | 0.8260857 | 215.5092 | 862.0367 | 2.387529 | 0.8580246 | 223.5313 | 894.125 | 2.476402 | 0.8899635 | 227.5423 | 910.1691 | 2.520838 | 0.905933 | 231.5533 | 926.2133 | 2.565275 | 0.9219024
46 | 0.7193398 | 0.6946584 | 1.472851 | 45D | 45 | 0.7071068 | 0.7071068 | 45D_6 | 891.666 | 1.663184 | 222.9165 | 165.7121 | 1345.203 | 1.108549 | 223.5662 | 997.0941 | 1.068236 | 27.335 | 0.4591923 | 0.8883369 | 170.8819 | 683.5277 | 0.7665737 | 230.5409 | 922.1634 | 1.034203 | [6 empty] | 45D | 45D_6 | -2.375037 | 186.3495 | 745.3981 | 2.064482 | 0.8359611 | 201.9668 | 807.8671 | 2.237499 | 0.9060199 | 209.7754 | 839.1016 | 2.324007 | 0.9410493 | 217.584 | 870.3361 | 2.410515 | 0.9760787 | 221.4884 | 885.9534 | 2.453769 | 0.9935934 | 225.3927 | 901.5707 | 2.497024 | 1.011108
48 | 0.7431448 | 0.6691306 | 1.493573 | 45S | 45 | 0.7071068 | 0.7071068 | 45S_1 | 635.518 | 2.370805 | 317.759 | 230.131 | 1380.774 | 1.137863 | 352.0993 | 902.4699 | 0.9668602 | 16.5 | 0.2840153 | 0.9588197 | 237.3105 | 474.621 | 0.7468255 | 363.0839 | 726.1678 | 1.142639 | [6 empty] | 45S | 45S_1 | -2.381169 | 286.9113 | 573.8226 | 3.178561 | 0.902921 | 310.9562 | 621.9125 | 3.444944 | 0.9785915 | 322.9787 | 645.9575 | 3.578136 | 1.016427 | 335.0012 | 670.0024 | 3.711327 | 1.054262 | 341.0125 | 682.0249 | 3.777923 | 1.07318 | 347.0237 | 694.0474 | 3.844519 | 1.092097
50 | 0.7660444 | 0.6427876 | 1.513382 | 45S | 45 | 0.7071068 | 0.7071068 | 45S_2 | 675.871 | 2.521342 | 337.9355 | 238.9645 | 1414.166 | 1.16538 | 374.7246 | 901.8235 | 0.9661677 | 17.67 | 0.3035342 | 0.9528205 | 246.4196 | 492.8393 | 0.7291913 | 386.4151 | 772.8302 | 1.143458 | [6 empty] | 45S | 45S_2 | -2.381184 | 305.9453 | 611.8907 | 3.38943 | 0.9053365 | 331.5855 | 663.1709 | 3.673486 | 0.9812093 | 344.4055 | 688.8111 | 3.815514 | 1.019146 | 357.2256 | 714.4512 | 3.957541 | 1.057082 | 363.6357 | 727.2713 | 4.028555 | 1.07605 | 370.0457 | 740.0914 | 4.099569 | 1.095019
52 | 0.7880108 | 0.6156615 | 1.532206 | 45S | 45 | 0.7071068 | 0.7071068 | 45S_3 | 658.329 | 2.455902 | 329.1645 | 240.8719 | 1366.554 | 1.126144 | 353.153 | 932.0732 | 0.9985757 | 19.83 | 0.3392305 | 0.9407033 | 248.3865 | 496.7731 | 0.754597 | 364.1705 | 728.3411 | [7 empty] | 45S | 45S_3 | -2.381028 | 289.4698 | 578.9396 | 3.206905 | 0.8794077 | 313.7292 | 627.4584 | 3.475664 | 0.9531076 | 325.8589 | 651.7178 | 3.610043 | 0.9899576 | 337.9886 | 675.9772 | 3.744423 | 1.026808 | 344.0534 | 688.1069 | 3.811613 | 1.045232 | 350.1183 | 700.2366 | 3.878802 | 1.063657
54 | 0.809017 | 0.5877853 | 1.549976 | 45S | 45 | 0.7071068 | 0.7071068 | 45S_4 | 681.182 | 2.541155 | 340.591 | 242.5263 | 1404.347 | 1.157288 | 366.6252 | 928.9897 | 0.9952721 | 16.835 | 0.2896165 | 0.9571428 | 250.0925 | 500.185 | 0.7342897 | 378.063 | 756.1259 | 1.11002 | [6 empty] | 45S | 45S_4 | -2.381017 | 298.9113 | 597.8226 | 3.311503 | 0.8776254 | 323.9619 | 647.9239 | 3.589028 | 0.9511759 | 336.4873 | 672.9745 | 3.727791 | 0.9879512 | 349.0126 | 698.0252 | 3.866553 | 1.024726 | 355.2753 | 710.5505 | 3.935934 | 1.043114 | 361.5379 | 723.0758 | 4.005315 | 1.061502
56 | 0.8290376 | 0.5591929 | 1.566633 | 45S | 45 | 0.7071068 | 0.7071068 | 45S_5 | 677.051 | 2.525744 | 338.5255 | 229.581 | 1474.536 | 1.215129 | 375.7318 | 900.9765 | 0.9652602 | 17.835 | 0.3062769 | 0.9519425 | 236.7434 | 473.4867 | 0.6993368 | 387.4537 | 774.9073 | 1.144533 | [6 empty] | 45S | 45S_5 | -2.38119 | 306.8553 | 613.7106 | 3.399511 | 0.9064466 | 332.5717 | 665.1434 | 3.684412 | 0.9824125 | 345.4299 | 690.8598 | 3.826862 | 1.020395 | 358.2881 | 716.5762 | 3.969312 | 1.058378 | 364.7172 | 729.4344 | 4.040537 | 1.07737 | 371.1463 | 742.2926 | 4.111762 | 1.096361
58 | 0.8480481 | 0.5299193 | 1.582119 | 45S | 45 | 0.7071068 | 0.7071068 | 45S_6 | 665.299 | 2.481903 | 332.6495 | 232.3731 | 1431.532 | 1.179691 | 350.7665 | 948.3502 | 1.016014 | 19 | 0.3255682 | 0.9455186 | 239.6225 | 479.2451 | 0.7203454 | 361.7096 | 723.4191 | 1.087359 | [6 empty] | 45S | 45S_6 | -2.380925 | 287.0651 | 574.1302 | 3.180265 | 0.8629657 | 311.123 | 622.2459 | 3.446791 | 0.9352876 | 323.1519 | 646.3038 | 3.580054 | 0.9714486 | 335.1808 | 670.3617 | 3.713317 | 1.00761 | 341.1953 | 682.3906 | 3.779949 | 1.02569 | 347.2098 | 694.4195 | 3.84658 | 1.043771
60 | 0.8660254 | 0.5 | 1.596386 | 60 | 60 | 0.8660254 | 0.5 | 60_1 | 612.694 | 2.28566 | 306.347 | 201.1661 | 1522.856 | 1.254949 | 276.3115 | 1108.701 | 1.187806 | 17.67 | 0.3035342 | 0.9528205 | 226.4831 | 452.9663 | 0.7393026 | 311.0857 | 622.1715 | 1.015469 | [6 empty] | 60 | 60_1 | -1.943873 | 256.2041 | 512.4082 | 2.838369 | 0.8363199 | 282.5012 | 565.0024 | 3.129703 | 0.9221609 | 295.6498 | 591.2996 | 3.27537 | 0.9650814 | 308.7983 | 617.5967 | 3.421037 | 1.008002 | 315.3726 | 630.7452 | 3.493871 | 1.029462 | 321.9469 | 643.8938 | 3.566704 | 1.050922
62 | 0.8829476 | 0.4694716 | 1.609392 | 60 | 60 | 0.8660254 | 0.5 | 60_2 | 612.728 | 2.285787 | 306.364 | 201.7757 | 1518.34 | 1.251227 | 300.0379 | 1021.084 | 1.093938 | 16.335 | 0.281253 | 0.9596337 | 227.1694 | 454.3389 | 0.7415017 | 337.7981 | 675.5962 | 1.102604 | [6 empty] | 60 | 60_2 | -1.944224 | 277.0645 | 554.129 | 3.069472 | 0.9043637 | 305.5028 | 611.0055 | 3.384527 | 0.9971888 | 319.7219 | 639.4438 | 3.542054 | 1.043601 | 333.941 | 667.882 | 3.699582 | 1.090014 | 341.0506 | 682.1012 | 3.778346 | 1.11322 | 348.1602 | 696.3203 | 3.857109 | 1.136426
64 | 0.898794 | 0.4383711 | 1.621101 | 60 | 60 | 0.8660254 | 0.5 | 60_3 | 578.347 | 2.157528 | 289.1735 | 201.5103 | 1435.031 | 1.182574 | 311.4156 | 928.5773 | 0.9948303 | 19 | 0.3255682 | 0.9455186 | 226.8706 | 453.7413 | 0.7845485 | 350.6078 | 701.2155 | 1.212448 | [6 empty] | 60 | 60_3 | -1.944647 | 290.0279 | 580.0557 | 3.213088 | 1.002955 | 319.7967 | 639.5934 | 3.542883 | 1.105899 | 334.6811 | 669.3623 | 3.707781 | 1.157371 | 349.5656 | 699.1311 | 3.872679 | 1.208844 | 357.0078 | 714.0155 | 3.955128 | 1.23458 | 364.45 | 728.9 | 4.037577 | 1.260316
66 | 0.9135455 | 0.4067366 | 1.631482 | 60 | 60 | 0.8660254 | 0.5 | 60_4 | 636.555 | 2.374674 | 318.2775 | 203.6644 | 1562.755 | 1.287828 | 305.4659 | 1041.941 | 1.116283 | 17.335 | 0.297958 | 0.954579 | 229.2958 | 458.5917 | 0.7204274 | 343.9092 | 687.8184 | 1.080533 | [6 empty] | 60 | 60_4 | -1.944149 | 282.9369 | 565.8738 | 3.13453 | 0.8889629 | 311.9779 | 623.9558 | 3.456263 | 0.9802073 | 326.4984 | 652.9969 | 3.617129 | 1.025829 | 341.0189 | 682.0379 | 3.777995 | 1.071452 | 348.2792 | 696.5584 | 3.858428 | 1.094263 | 355.5394 | 711.0789 | 3.938861 | 1.117074
68 | 0.9271839 | 0.3746066 | 1.640513 | 60 | 60 | 0.8660254 | 0.5 | 60_5 | 575.705 | 2.147672 | 287.8525 | 200.1319 | 1438.314 | 1.18528 | 275.9571 | 1043.106 | 1.11753 | 18.5 | 0.3173047 | 0.9483237 | 225.3188 | 450.6375 | 0.7827577 | 310.6867 | 621.3735 | 1.079326 | [6 empty] | 60 | 60_5 | -1.944161 | 256.5701 | 513.1403 | 2.842425 | 0.891325 | 282.9048 | 565.8096 | 3.134175 | 0.9828118 | 296.0722 | 592.1443 | 3.28005 | 1.028555 | 309.2395 | 618.479 | 3.425925 | 1.074299 | 315.8232 | 631.6464 | 3.498863 | 1.09717 | 322.4069 | 644.8137 | 3.5718 | 1.120042
70 | 0.9396926 | 0.3420201 | 1.648175 | 60 | 60 | 0.8660254 | 0.5 | 60_6 | 618.009 | 2.305488 | 309.0045 | 203.0613 | 1521.73 | 1.254021 | 299.3454 | 1032.267 | 1.105919 | 16.5 | 0.2840153 | 0.9588197 | 228.6168 | 457.2337 | 0.7398495 | 337.0184 | 674.0369 | 1.090659 | [6 empty] | 60 | 60_6 | -1.944179 | 276.5605 | 553.121 | 3.063889 | 0.8950048 | 304.947 | 609.8941 | 3.378371 | 0.9868692 | 319.1403 | 638.2806 | 3.535611 | 1.032801 | 333.3336 | 666.6671 | 3.692852 | 1.078734 | 340.4302 | 680.8604 | 3.771473 | 1.1017 | 347.5268 | 695.0537 | 3.850093 | 1.124666
72 | 0.9510565 | 0.309017 | 1.654459 | 75 | 75 | 0.9659258 | 0.258819 | 75_1 | 580.592 | 2.165903 | 290.296 | 174.0698 | 1667.698 | 1.37431 | 276.6313 | 1049.397 | 1.12427 | 15 | 0.258819 | 0.9659258 | 203.9444 | 407.8888 | 0.7025395 | 324.1079 | 648.2158 | 1.116474 | [6 empty] | 75 | 75_1 | -1.743414 | 282.3068 | 564.6135 | 3.127549 | 0.972479 | 314.6257 | 629.2513 | 3.485596 | 1.08381 | 330.7851 | 661.5702 | 3.664619 | 1.139475 | 346.9446 | 693.8891 | 3.843642 | 1.195141 | 355.0243 | 710.0486 | 3.933154 | 1.222973 | 363.104 | 726.2081 | 4.022666 | 1.250806
74 | 0.9612617 | 0.2756374 | 1.659358 | 75 | 75 | 0.9659258 | 0.258819 | 75_2 | 584.382 | 2.180042 | 292.191 | 174.6948 | 1672.579 | 1.378332 | 248.8935 | 1173.96 | 1.257721 | 16.5 | 0.2840153 | 0.9588197 | 204.6767 | 409.3534 | 0.7004893 | 291.6096 | 583.2191 | 0.9980101 | [6 empty] | 75 | 75_2 | -1.743013 | 255.6267 | 511.2533 | 2.831972 | 0.8748615 | 284.8912 | 569.7824 | 3.156181 | 0.975017 | 299.5235 | 599.0469 | 3.318285 | 1.025095 | 314.1557 | 628.3115 | 3.48039 | 1.075173 | 321.4719 | 642.9437 | 3.561442 | 1.100211 | 328.788 | 657.576 | 3.642494 | 1.12525
76 | 0.9702957 | 0.2419219 | 1.662875 | 75 | 75 | 0.9659258 | 0.258819 | 75_3 | 557.741 | 2.080657 | 278.8705 | 175.8016 | 1586.28 | 1.307214 | 268.1302 | 1040.056 | 1.114263 | 17 | 0.2923717 | 0.9563048 | 205.9734 | 411.9468 | 0.7385987 | 314.1477 | 628.2955 | 1.1265 | [6 empty] | 75 | 75_3 | -1.743476 | 276.009 | 552.018 | 3.057779 | 0.989739 | 307.6069 | 615.2139 | 3.407838 | 1.103046 | 323.4059 | 646.8118 | 3.582868 | 1.159699 | 339.2049 | 678.4097 | 3.757898 | 1.216353 | 347.1043 | 694.2087 | 3.845412 | 1.244679 | 355.0038 | 710.0077 | 3.932927 | 1.273006
78 | 0.9781476 | 0.2079117 | 1.665015 | 75 | 75 | 0.9659258 | 0.258819 | 75_4 | 504.865 | 1.883403 | 252.4325 | 174.2528 | 1448.657 | 1.193803 | 286.5125 | 881.0524 | 0.9439146 | 17 | 0.2923717 | 0.9563048 | 204.1588 | 408.3176 | 0.8087659 | 335.6849 | 671.3698 | 1.329801 | [6 empty] | 75 | 75_4 | -1.744016 | 294.9315 | 589.863 | 3.267413 | 1.168358 | 328.6957 | 657.3914 | 3.641471 | 1.302113 | 345.5778 | 691.1556 | 3.8285 | 1.368991 | 362.4599 | 724.9198 | 4.015529 | 1.435869 | 370.9009 | 741.8019 | 4.109044 | 1.469307 | 379.342 | 758.684 | 4.202559 | 1.502746
80 | 0.9848078 | 0.1736482 | 1.665791 | 75 | 75 | 0.9659258 | 0.258819 | 75_5 | 576.767 | 2.151634 | 288.3835 | 181.6393 | 1587.671 | 1.308361 | 279.5862 | 1031.465 | 1.105059 | 14.5 | 0.25038 | 0.9681476 | 212.8129 | 425.6259 | 0.7379512 | 327.5699 | 655.1399 | 1.135883 | [6 empty] | 75 | 75_5 | -1.743468 | 284.7553 | 569.5106 | 3.154675 | 0.9874188 | 317.3545 | 634.7091 | 3.515828 | 1.10046 | 333.6541 | 667.3083 | 3.696404 | 1.156981 | 349.9537 | 699.9075 | 3.87698 | 1.213501 | 358.1036 | 716.2071 | 3.967268 | 1.241762 | 366.2534 | 732.5067 | 4.057556 | 1.270022
82 | 0.9902681 | 0.1391731 | 1.665221 | 75 | 75 | 0.9659258 | 0.258819 | 75_6 | 548.472 | 2.046079 | 274.236 | 170.3318 | 1610.01 | 1.32677 | 282.794 | 969.7378 | 1.038928 | 17.5 | 0.3007058 | 0.953717 | 199.5649 | 399.1297 | 0.7277121 | 331.3282 | 662.6564 | 1.208186 | [6 empty] | 75 | 75_6 | -1.743723 | 291.7851 | 583.5702 | 3.232555 | 1.063993 | 325.1891 | 650.3782 | 3.602623 | 1.1858 | 341.8911 | 683.7822 | 3.787657 | 1.246704 | 358.5931 | 717.1862 | 3.972691 | 1.307608 | 366.9441 | 733.8882 | 4.065208 | 1.33806 | 375.2951 | 750.5902 | 4.157725 | 1.368511
84 | 0.9945219 | 0.1045285 | 1.663327 | 90 | 90 | 1 | 6.125742e-17 | 90_1 | 571.57908 | 2.13228 | 285.78954 | 170.569 | 1675.507 | 1.380745 | 285.2003 | 1002.066 | 1.073562 | 19.5 | 0.3338069 | 0.9426415 | 198.4847 | 396.9694 | 0.6945135 | 331.8769 | 663.7539 | 1.161263 | [6 empty] | 90 | 90_1 | -1.684378 | 311.0764 | 622.1527 | 3.446275 | 1.088481 | 347.9451 | 695.8903 | 3.854727 | 1.217487 | 366.3795 | 732.7591 | 4.058953 | 1.281991 | 384.8139 | 769.6278 | 4.26318 | 1.346494 | 394.0311 | 788.0622 | 4.365293 | 1.378746 | 403.2483 | 806.4966 | 4.467406 | 1.410997
86 | 0.9975641 | 0.06975647 | 1.660137 | 90 | 90 | 1 | 6.125742e-17 | 90_2 | 501.3382 | 1.870246 | 250.6691 | 171.6245 | 1460.567 | 1.203618 | 263.6628 | 950.7186 | 1.018551 | 17.5 | 0.3007058 | 0.953717 | 199.713 | 399.4259 | 0.7967195 | 306.8145 | 613.6289 | 1.223982 | [6 empty] | 90 | 90_2 | -1.684503 | 284.245 | 568.49 | 3.149022 | 1.133945 | 317.9337 | 635.8674 | 3.522244 | 1.26834 | 334.7781 | 669.5562 | 3.708855 | 1.335538 | 351.6224 | 703.2449 | 3.895466 | 1.402735 | 360.0446 | 720.0892 | 3.988772 | 1.436334 | 368.4668 | 736.9336 | 4.082077 | 1.469933
88 | 0.9993908 | 0.0348995 | 1.655682 | 90 | 90 | 1 | 6.125742e-17 | 90_3 | 551.5151 | 2.057432 | 275.75755 | 171.4164 | 1608.7 | 1.325691 | 254.4631 | 1083.684 | 1.161003 | 16 | 0.2756374 | 0.9612617 | 199.4708 | 398.9416 | 0.7233557 | 296.1092 | 592.2184 | 1.073803 | [6 empty] | 90 | 90_3 | -1.68406 | 272.1741 | 544.3482 | 3.015294 | 0.9870051 | 304.4322 | 608.8644 | 3.372667 | 1.103985 | 320.5612 | 641.1224 | 3.551353 | 1.162475 | 336.6903 | 673.3805 | 3.730039 | 1.220965 | 344.7548 | 689.5095 | 3.819383 | 1.25021 | 352.8193 | 705.6386 | 3.908726 | 1.279455
90 | 1 | 6.125742e-17 | 1.65 | 90 | 90 | 1 | 6.125742e-17 | 90_4 | 549.4061 | 2.049564 | 274.70305 | 177.0003 | 1551.992 | 1.278959 | 263.4643 | 1042.658 | 1.11705 | 16 | 0.2756374 | 0.9612617 | 205.9686 | 411.9372 | 0.7497864 | 306.5835 | 613.167 | 1.116054 | [6 empty] | 90 | 90_4 | -1.684189 | 281.8017 | 563.6035 | 3.121954 | 1.025841 | 315.2009 | 630.4017 | 3.491968 | 1.147424 | 331.9004 | 663.8009 | 3.676975 | 1.208215 | 348.6 | 697.2 | 3.861982 | 1.269007 | 356.9498 | 713.8996 | 3.954486 | 1.299402 | 365.2996 | 730.5992 | 4.046989 | 1.329798
|  |  |  | 90 | 90 | 1 | 6.125742e-17 | 90_5 | 598.713 | 2.233504 | 299.3565 | 173.9051 | 1721.379 | 1.418546 | 284.3553 | 1052.755 | 1.127868 | 18 | 0.309017 | 0.9510565 | 202.3668 | 404.7336 | 0.6760061 | 330.8935 | 661.7871 | 1.105349 | [6 empty] | 90 | 90_5 | -1.684192 | 307.4103 | 614.8207 | 3.40566 | 1.026904 | 343.8446 | 687.6892 | 3.809299 | 1.148612 | 362.0617 | 724.1235 | 4.011119 | 1.209467 | 380.2789 | 760.5578 | 4.212938 | 1.270321 | 389.3875 | 778.7749 | 4.313848 | 1.300748 | 398.496 | 796.992 | 4.414758 | 1.331175
|  |  |  | 90 | 90 | 1 | 6.125742e-17 | 90_6 | 566.209 | 2.112247 | 283.1045 | 173.5924 | 1630.858 | 1.34395 | 265.9034 | 1064.689 | 1.140654 | 16.5 | 0.2840153 | 0.9588197 | 202.0029 | 404.0059 | 0.7135278 | 309.4218 | 618.8437 | 1.09296 | [6 empty] | 90 | 90_6 | -1.684128 | 285.135 | 570.27 | 3.158882 | 1.007172 | 318.9292 | 637.8584 | 3.533272 | 1.126542 | 335.8263 | 671.6526 | 3.720468 | 1.186227 | 352.7234 | 705.4468 | 3.907663 | 1.245912 | 361.1719 | 722.3439 | 4.001261 | 1.275755 | 369.6205 | 739.241 | 4.094858 | 1.305597
134.0388
𝐴_throat
〖𝑃/𝐴〗_throat
𝑠𝑖𝑛𝜃
𝐴_𝑓𝑟𝑎𝑐𝑡𝑢𝑟𝑒
cos
cos𝜃
𝑠𝑖𝑛𝛼
cos
cos𝛼
〖𝑃/𝐴〗_𝑓𝑟𝑎𝑐𝑡𝑢𝑟𝑒
〖𝑃𝜃/𝑃〗_0
〖𝑃𝜃/𝑃〗_0
〖𝑃𝜃/𝑃〗_0

## 规范对比
极限强度 | 1085 |  |  | 编号 | 极限荷载 |  | 每条焊缝承担的承载力 | 欧洲规范 | 美国规范 | 中国规范 |  | 欧洲规范 |  |  | 美国规范 |  |  | 中国规范 |  |  |  | 欧洲规范 |  |  | 美国规范 |  |  | 中国规范
[12 empty] | 单条 | 总 | 预测/实际 | 单条 | 总 | 预测/实际 | 单条 | 总 | 预测/实际 |  | 单条 | 总 | 预测/实际 | 单条 | 总 | 预测/实际 | 单条 | 总 | 预测/实际
0 | 0 | 0 | 1 | 00_1 | 487.753 | 0.9097233 | 121.93825 | 0.575 | 0.6 | 0.41 | 111.0681 | 69.29262 | 277.1705 | 0.5682599 | 72.30535 | 289.2214 | 0.5929669 | 49.40865 | 197.6346 | 0.405194 | 147.2717 | 91.87914 | 367.5166 | 0.7534891 | 95.87389 | 383.4956 | 0.7862495 | 65.51382 | 262.0553 | 0.5372705
0 | 0 | 0 | 1 | 00_2 | 456.002 | 0.8505035 | 114.0005 | 0.575 | 0.6 | 0.41 | 107.4485 | 67.03444 | 268.1378 | 0.5880188 | 69.94898 | 279.7959 | 0.6135848 | 47.79847 | 191.1939 | 0.419283 | 135.7193 | 84.67188 | 338.6875 | 0.7427325 | 88.35326 | 353.4131 | 0.7750252 | 60.37473 | 241.4989 | 0.5296006
0 | 0 | 0 | 1 | 00_3 | 603.634 | 1.125857 | 150.9085 | 0.575 | 0.6 | 0.41 | 122.4688 | 76.40525 | 305.621 | 0.5063018 | 79.72721 | 318.9089 | 0.5283149 | 54.48026 | 217.9211 | 0.3610152 | 164.2071 | 102.4447 | 409.7787 | 0.6788529 | 106.8988 | 427.5952 | 0.7083683 | 73.04751 | 292.19 | 0.4840517
0 | 0 | 0 | 1 | 00_4 | 512.161 | 0.9552474 | 128.04025 | 0.575 | 0.6 | 0.41 | 104.3324 | 65.09036 | 260.3614 | 0.5083586 | 67.92038 | 271.6815 | 0.5304611 | 46.41226 | 185.649 | 0.3624818 | 133.6812 | 83.40033 | 333.6013 | 0.6513603 | 87.02643 | 348.1057 | 0.6796803 | 59.46806 | 237.8722 | 0.4644482
0 | 0 | 0 | 1 | 00_5 | 576.152 | 1.074599 | 144.038 | 0.575 | 0.6 | 0.41 | 119.2656 | 74.40684 | 297.6274 | 0.5165778 | 77.64192 | 310.5677 | 0.5390377 | 53.05531 | 212.2212 | 0.3683425 | 153.9622 | 96.05315 | 384.2126 | 0.6668598 | 100.2294 | 400.9175 | 0.6958537 | 68.49007 | 273.9603 | 0.4755
0 | 0 | 0 | 1 | 00_6 | 581.23 | 1.08407 | 145.3075 | 0.575 | 0.6 | 0.41 | 99.87618 | 62.31025 | 249.241 | 0.4288165 | 65.01939 | 260.0776 | 0.4474607 | 44.42992 | 177.7197 | 0.3057648 | 129.7268 | 80.93332 | 323.7333 | 0.5569797 | 84.45216 | 337.8087 | 0.5811962 | 57.70898 | 230.8359 | 0.3971507
15 | 15 | 0.258819 | 0.9659258 | 15_1 | 717.562 | 1.338347 | 179.3905 | 0.575 | 0.6395017 | 0.4145798 | 150.294 | 93.76468 | 375.0587 | 0.5226848 | 104.2829 | 417.1316 | 0.5813179 | 67.60512 | 270.4205 | 0.3768601 | 210.3423 | 131.2273 | 524.9093 | 0.7315177 | 145.948 | 583.792 | 0.8135771 | 94.61601 | 378.464 | 0.5274304
15 | 15 | 0.258819 | 0.9659258 | 15_2 | 746.931 | 1.393124 | 186.73275 | 0.575 | 0.6395017 | 0.4145798 | 152.5242 | 95.15605 | 380.6242 | 0.5095841 | 105.8304 | 423.3214 | 0.5667477 | 68.60831 | 274.4332 | 0.3674145 | 217.9347 | 135.964 | 543.856 | 0.7281208 | 151.216 | 604.8641 | 0.8097991 | 98.03119 | 392.1248 | 0.5249813
15 | 15 | 0.258819 | 0.9659258 | 15_3 | 770.638 | 1.437341 | 192.6595 | 0.575 | 0.6395017 | 0.4145798 | 151.2649 | 94.37036 | 377.4815 | 0.4898298 | 104.9565 | 419.8261 | 0.5447774 | 68.04183 | 272.1673 | 0.3531714 | 209.8602 | 130.9266 | 523.7062 | 0.6795749 | 145.6135 | 582.4539 | 0.7558074 | 94.39915 | 377.5966 | 0.4899792
15 | 15 | 0.258819 | 0.9659258 | 15_4 | 772.729 | 1.441241 | 193.18225 | 0.575 | 0.6395017 | 0.4145798 | 150.7482 | 94.04802 | 376.1921 | 0.4868357 | 104.598 | 418.3921 | 0.5414474 | 67.80942 | 271.2377 | 0.3510127 | 238.2967 | 148.6673 | 594.6693 | 0.7695703 | 165.3444 | 661.3774 | 0.8558983 | 107.1904 | 428.7616 | 0.5548667
15 | 15 | 0.258819 | 0.9659258 | 15_5 | 811.853 | 1.514212 | 202.96325 | 0.575 | 0.6395017 | 0.4145798 | 150.5518 | 93.92549 | 375.702 | 0.4627709 | 104.4618 | 417.847 | 0.5146831 | 67.72107 | 270.8843 | 0.3336617 | 230.7625 | 143.9669 | 575.8678 | 0.7093252 | 160.1167 | 640.4668 | 0.788895 | 103.8014 | 415.2055 | 0.5114294
15 | 15 | 0.258819 | 0.9659258 | 15_6 | 839.208 | 1.565233 | 209.802 | 0.575 | 0.6395017 | 0.4145798 | 143.5112 | 89.53307 | 358.1323 | 0.4267503 | 99.57661 | 398.3064 | 0.4746218 | 64.5541 | 258.2164 | 0.3076906 | 203.5708 | 127.0027 | 508.0109 | 0.6053457 | 141.2495 | 564.998 | 0.6732514 | 91.57004 | 366.2802 | 0.4364593
30 | 30 | 0.5 | 0.8660254 | 30_1 | 1077.305 | 2.009315 | 269.32625 | 0.575 | 0.706066 | 0.4279199 | 184.9625 | 115.3935 | 461.574 | 0.4284525 | 141.6964 | 566.7856 | 0.5261143 | 85.87683 | 343.5073 | 0.318858 | 288.3188 | 179.8749 | 719.4996 | 0.6678699 | 220.8757 | 883.503 | 0.8201048 | 133.8644 | 535.4578 | 0.4970345
30 | 30 | 0.5 | 0.8660254 | 30_2 | 1149.148 | 2.143312 | 287.287 | 0.575 | 0.706066 | 0.4279199 | 186.9934 | 116.6605 | 466.6419 | 0.4060764 | 143.2522 | 573.0087 | 0.4986379 | 86.81973 | 347.2789 | 0.3022056 | 277.468 | 173.1054 | 692.4214 | 0.602552 | 212.5632 | 850.2526 | 0.7398983 | 128.8265 | 515.306 | 0.4484244
30 | 30 | 0.5 | 0.8660254 | 30_3 | 1149.564 | 2.144088 | 287.391 | 0.575 | 0.706066 | 0.4279199 | 192.692 | 120.2157 | 480.8629 | 0.4183002 | 147.6178 | 590.4712 | 0.513648 | 89.46557 | 357.8623 | 0.3113026 | 279.2969 | 174.2463 | 696.9854 | 0.6063041 | 213.9642 | 855.8569 | 0.7445056 | 129.6756 | 518.7025 | 0.4512167
30 | 30 | 0.5 | 0.8660254 | 30_4 | 1153.413 | 2.151266 | 288.35325 | 0.575 | 0.706066 | 0.4279199 | 191.1901 | 119.2787 | 477.115 | 0.4136549 | 146.4672 | 585.869 | 0.5079438 | 88.76826 | 355.0731 | 0.3078455 | 304.8797 | 190.2068 | 760.8273 | 0.6596312 | 233.5627 | 934.2509 | 0.8099882 | 141.5535 | 566.2142 | 0.4909032
30 | 30 | 0.5 | 0.8660254 | 30_5 | 879.723 | 1.640799 | 219.93075 | 0.575 | 0.706066 | 0.4279199 | 197.4887 | 123.2083 | 492.833 | 0.5602139 | 151.2925 | 605.1698 | 0.6879095 | 91.69264 | 366.7706 | 0.416916 | 275.4278 | 171.8325 | 687.33 | 0.7813027 | 211.0001 | 844.0006 | 0.9593936 | 127.8792 | 511.5169 | 0.5814522
30 | 30 | 0.5 | 0.8660254 | 30_6 | 1064.912 | 1.986201 | 266.228 | 0.575 | 0.706066 | 0.4279199 | 189.6924 | 118.3443 | 473.3773 | 0.4445225 | 145.3198 | 581.2793 | 0.5458473 | 88.07286 | 352.2914 | 0.3308174 | 254.8326 | 158.9837 | 635.9348 | 0.5971712 | 195.2226 | 780.8904 | 0.733291 | 118.317 | 473.2681 | 0.44442
45D | 45 | 0.7071068 | 0.7071068 | 45D_1 | 943.814 | 1.760337 | 235.9535 | 0.575 | 0.7783811 | 0.4484156 | 162.7715 | 101.5491 | 406.1964 | 0.4303776 | 137.4676 | 549.8705 | 0.5826048 | 79.19339 | 316.7735 | 0.3356313 | 212.9153 | 132.8326 | 531.3302 | 0.5629607 | 179.8162 | 719.265 | 0.7620834 | 103.5899 | 414.3596 | 0.4390267
45D | 45 | 0.7071068 | 0.7071068 | 45D_2 | 963.278 | 1.79664 | 240.8195 | 0.575 | 0.7783811 | 0.4484156 | 161.6813 | 100.8689 | 403.4756 | 0.4188569 | 136.5469 | 546.1875 | 0.5670092 | 78.66294 | 314.6518 | 0.3266469 | 249.0697 | 155.3884 | 621.5535 | 0.6452483 | 210.3502 | 841.4009 | 0.8734767 | 121.1801 | 484.7205 | 0.503199
45D | 45 | 0.7071068 | 0.7071068 | 45D_3 | 957.755 | 1.786339 | 239.43875 | 0.575 | 0.7783811 | 0.4484156 | 159.6435 | 99.59759 | 398.3904 | 0.4159627 | 134.8259 | 539.3035 | 0.5630913 | 77.6715 | 310.686 | 0.3243899 | 224.4952 | 140.0569 | 560.2278 | 0.5849385 | 189.596 | 758.3838 | 0.7918349 | 109.2239 | 436.8955 | 0.4561662
45D | 45 | 0.7071068 | 0.7071068 | 45D_4 | 995.417 | 1.856583 | 248.85425 | 0.575 | 0.7783811 | 0.4484156 | 160.2771 | 99.99285 | 399.9714 | 0.4018129 | 135.3609 | 541.4438 | 0.5439366 | 77.97974 | 311.919 | 0.3133551 | 235.3787 | 146.8469 | 587.3875 | 0.5900919 | 198.7875 | 795.1501 | 0.7988111 | 114.519 | 458.076 | 0.4601851
45D | 45 | 0.7071068 | 0.7071068 | 45D_5 | 1004.676 | 1.873852 | 251.169 | 0.575 | 0.7783811 | 0.4484156 | 160.0855 | 99.87332 | 399.4933 | 0.3976339 | 135.1991 | 540.7965 | 0.5382795 | 77.88653 | 311.5461 | 0.3100961 | 229.2388 | 143.0163 | 572.0653 | 0.5694028 | 193.6021 | 774.4084 | 0.7708041 | 111.5317 | 446.127 | 0.4440506
45D | 45 | 0.7071068 | 0.7071068 | 45D_6 | 891.666 | 1.663074 | 222.9165 | 0.575 | 0.7783811 | 0.4484156 | 165.7121 | 103.3836 | 413.5346 | 0.4637774 | 139.9511 | 559.8043 | 0.6278184 | 80.62407 | 322.4963 | 0.3616783 | 223.5662 | 139.4773 | 557.9093 | 0.6256932 | 188.8113 | 755.2453 | 0.8470047 | 108.7719 | 435.0874 | 0.4879489
45S | 45 | 0.7071068 | 0.7071068 | 45S_1 | 635.518 | 1.185324 | 317.759 | 0.575 | 0.7783811 | 0.4484156 | 230.131 | 143.573 | 287.146 | 0.4518298 | 194.3556 | 388.7113 | 0.6116448 | 111.9658 | 223.9317 | 0.3523609 | 352.0993 | 219.6659 | 439.3319 | 0.6912973 | 297.3631 | 594.7263 | 0.9358134 | 171.3072 | 342.6144 | 0.5391104
45S | 45 | 0.7071068 | 0.7071068 | 45S_2 | 675.871 | 1.260588 | 337.9355 | 0.575 | 0.7783811 | 0.4484156 | 238.9645 | 149.084 | 298.168 | 0.4411611 | 201.8159 | 403.6319 | 0.5972025 | 116.2636 | 232.5273 | 0.3440409 | 374.7246 | 233.7813 | 467.5627 | 0.6917928 | 316.4712 | 632.9425 | 0.9364842 | 182.3151 | 364.6303 | 0.5394968
45S | 45 | 0.7071068 | 0.7071068 | 45S_3 | 658.329 | 1.22787 | 329.1645 | 0.575 | 0.7783811 | 0.4484156 | 240.8719 | 150.274 | 300.548 | 0.4565316 | 203.4268 | 406.8536 | 0.6180096 | 117.1916 | 234.3833 | 0.3560276 | 353.153 | 220.3234 | 440.6467 | 0.6693412 | 298.2531 | 596.5062 | 0.9060913 | 171.8199 | 343.6398 | 0.5219879
45S | 45 | 0.7071068 | 0.7071068 | 45S_4 | 681.182 | 1.270494 | 340.591 | 0.575 | 0.7783811 | 0.4484156 | 242.5263 | 151.3061 | 302.6121 | 0.4442457 | 204.824 | 409.6479 | 0.6013781 | 117.9965 | 235.9931 | 0.3464464 | 366.6252 | 228.7283 | 457.4566 | 0.6715629 | 309.6309 | 619.2618 | 0.9090989 | 178.3745 | 356.749 | 0.5237205
45S | 45 | 0.7071068 | 0.7071068 | 45S_5 | 677.051 | 1.262789 | 338.5255 | 0.575 | 0.7783811 | 0.4484156 | 229.581 | 143.2298 | 286.4597 | 0.4230991 | 193.8911 | 387.7823 | 0.5727519 | 111.6983 | 223.3965 | 0.3299552 | 375.7318 | 234.4097 | 468.8193 | 0.6924431 | 317.3218 | 634.6436 | 0.9373646 | 182.8051 | 365.6103 | 0.540004
45S | 45 | 0.7071068 | 0.7071068 | 45S_6 | 665.299 | 1.24087 | 332.6495 | 0.575 | 0.7783811 | 0.4484156 | 232.3731 | 144.9718 | 289.9435 | 0.4358093 | 196.2492 | 392.4983 | 0.5899578 | 113.0567 | 226.1134 | 0.3398673 | 350.7665 | 218.8345 | 437.6689 | 0.657853 | 296.2376 | 592.4751 | 0.8905396 | 170.6588 | 341.3175 | 0.5130288
60 | 60 | 0.8660254 | 0.5 | 60_1 | 612.694 | 1.142755 | 306.347 | 0.575 | 0.8417782 | 0.4721698 | 201.1661 | 125.5025 | 251.005 | 0.4096743 | 183.7309 | 367.4618 | 0.5997477 | 103.0582 | 206.1165 | 0.3364101 | 276.3115 | 172.3839 | 344.7677 | 0.5627078 | 252.3634 | 504.7269 | 0.823783 | 141.5556 | 283.1111 | 0.4620759
60 | 60 | 0.8660254 | 0.5 | 60_2 | 612.728 | 1.142818 | 306.364 | 0.575 | 0.8417782 | 0.4721698 | 201.7757 | 125.8828 | 251.7656 | 0.4108929 | 184.2877 | 368.5753 | 0.6015317 | 103.3705 | 206.7411 | 0.3374108 | 300.0379 | 187.1861 | 374.3723 | 0.6109926 | 274.0334 | 548.0668 | 0.89447 | 153.7107 | 307.4213 | 0.5017256
60 | 60 | 0.8660254 | 0.5 | 60_3 | 578.347 | 1.078693 | 289.1735 | 0.575 | 0.8417782 | 0.4721698 | 201.5103 | 125.7172 | 251.4345 | 0.4347467 | 184.0453 | 368.0905 | 0.6364527 | 103.2346 | 206.4691 | 0.3569987 | 311.4156 | 194.2844 | 388.5689 | 0.6718611 | 284.4251 | 568.8501 | 0.9835793 | 159.5395 | 319.0791 | 0.5517087
60 | 60 | 0.8660254 | 0.5 | 60_4 | 636.555 | 1.187259 | 318.2775 | 0.575 | 0.8417782 | 0.4721698 | 203.6644 | 127.0611 | 254.1222 | 0.3992149 | 186.0127 | 372.0253 | 0.5844355 | 104.3381 | 208.6762 | 0.3278212 | 305.4659 | 190.5725 | 381.1451 | 0.5987622 | 278.991 | 557.9819 | 0.8765652 | 156.4915 | 312.9829 | 0.4916824
60 | 60 | 0.8660254 | 0.5 | 60_5 | 575.705 | 1.073765 | 287.8525 | 0.575 | 0.8417782 | 0.4721698 | 200.1319 | 124.8573 | 249.7145 | 0.4337543 | 182.7863 | 365.5726 | 0.6349999 | 102.5284 | 205.0568 | 0.3561838 | 275.9571 | 172.1628 | 344.3255 | 0.5980937 | 252.0398 | 504.0795 | 0.8755865 | 141.374 | 282.748 | 0.4911335
60 | 60 | 0.8660254 | 0.5 | 60_6 | 618.009 | 1.152668 | 309.0045 | 0.575 | 0.8417782 | 0.4721698 | 203.0613 | 126.6849 | 253.3697 | 0.4099774 | 185.4618 | 370.9237 | 0.6001914 | 104.0291 | 208.0583 | 0.336659 | 299.3454 | 186.7541 | 373.5082 | 0.6043734 | 273.4009 | 546.8019 | 0.8847798 | 153.3559 | 306.7118 | 0.4962902
75 | 75 | 0.9659258 | 0.258819 | 75_1 | 580.592 | 1.08288 | 290.296 | 0.575 | 0.884798 | 0.4921675 | 174.0698 | 108.5978 | 217.1956 | 0.3740934 | 167.1081 | 334.2161 | 0.5756471 | 92.9536 | 185.9072 | 0.3202028 | 276.6313 | 172.5834 | 345.1667 | 0.5945082 | 265.5677 | 531.1353 | 0.9148168 | 147.7216 | 295.4432 | 0.5088654
75 | 75 | 0.9659258 | 0.258819 | 75_2 | 584.382 | 1.089949 | 292.191 | 0.575 | 0.884798 | 0.4921675 | 174.6948 | 108.9877 | 217.9755 | 0.3730017 | 167.7081 | 335.4161 | 0.5739673 | 93.28735 | 186.5747 | 0.3192684 | 248.8935 | 155.2784 | 310.5568 | 0.5314278 | 238.9392 | 477.8783 | 0.8177499 | 132.9095 | 265.8191 | 0.4548721
75 | 75 | 0.9659258 | 0.258819 | 75_3 | 557.741 | 1.04026 | 278.8705 | 0.575 | 0.884798 | 0.4921675 | 175.8016 | 109.6782 | 219.3565 | 0.3932945 | 168.7706 | 337.5411 | 0.6051933 | 93.87837 | 187.7567 | 0.3366379 | 268.1302 | 167.2797 | 334.5594 | 0.5998472 | 257.4065 | 514.813 | 0.9230324 | 143.182 | 286.3639 | 0.5134353
75 | 75 | 0.9659258 | 0.258819 | 75_4 | 504.865 | 0.9416394 | 252.4325 | 0.575 | 0.884798 | 0.4921675 | 174.2528 | 108.712 | 217.424 | 0.4306576 | 167.2837 | 334.5674 | 0.662687 | 93.05131 | 186.1026 | 0.3686186 | 286.5125 | 178.748 | 357.4959 | 0.7081021 | 275.0536 | 550.1073 | 1.089613 | 152.9982 | 305.9963 | 0.6060953
75 | 75 | 0.9659258 | 0.258819 | 75_5 | 576.767 | 1.075746 | 288.3835 | 0.575 | 0.884798 | 0.4921675 | 181.6393 | 113.3202 | 226.6404 | 0.3929497 | 174.3748 | 348.7495 | 0.6046628 | 96.99569 | 193.9914 | 0.3363427 | 279.5862 | 174.4269 | 348.8537 | 0.6048434 | 268.4044 | 536.8088 | 0.9307204 | 149.2995 | 298.5991 | 0.5177118
75 | 75 | 0.9659258 | 0.258819 | 75_6 | 548.472 | 1.022972 | 274.236 | 0.575 | 0.884798 | 0.4921675 | 170.3318 | 106.2658 | 212.5315 | 0.3874975 | 163.5195 | 327.0391 | 0.596273 | 90.95749 | 181.915 | 0.331676 | 282.794 | 176.4281 | 352.8562 | 0.643344 | 271.4838 | 542.9677 | 0.9899643 | 151.0125 | 302.0249 | 0.5506661
90 | 90 | 1 | 6.125742e-17 | 90_1 | 571.57908 | 1.06607 | 285.78954 | 0.575 | 0.9 | 0.5001488 | 170.569 | 106.4137 | 212.8274 | 0.3723499 | 166.5606 | 333.1212 | 0.5828086 | 92.5612 | 185.1224 | 0.3238789 | 285.2003 | 177.9294 | 355.8587 | 0.6225888 | 278.4981 | 556.9963 | 0.9744868 | 154.7672 | 309.5344 | 0.5415426
90 | 90 | 1 | 6.125742e-17 | 90_2 | 501.3382 | 0.9350615 | 250.6691 | 0.575 | 0.9 | 0.5001488 | 171.6245 | 107.0722 | 214.1444 | 0.4271456 | 167.5913 | 335.1826 | 0.6685758 | 93.13398 | 186.268 | 0.3715415 | 263.6628 | 164.4926 | 328.9852 | 0.6562141 | 257.4667 | 514.9334 | 1.027118 | 143.0796 | 286.1592 | 0.5707908
90 | 90 | 1 | 6.125742e-17 | 90_3 | 551.5151 | 1.028648 | 275.75755 | 0.575 | 0.9 | 0.5001488 | 171.4164 | 106.9424 | 213.8848 | 0.3878131 | 167.3881 | 334.7761 | 0.6070117 | 93.02105 | 186.0421 | 0.3373291 | 254.4631 | 158.7532 | 317.5064 | 0.5756985 | 248.4833 | 496.9665 | 0.9010932 | 138.0873 | 276.1747 | 0.5007563
90 | 90 | 1 | 6.125742e-17 | 90_4 | 549.4061 | 1.024714 | 274.70305 | 0.575 | 0.9 | 0.5001488 | 177.0003 | 110.4261 | 220.8521 | 0.4019834 | 172.8408 | 345.6816 | 0.6291914 | 96.05123 | 192.1025 | 0.3496548 | 263.4643 | 164.3688 | 328.7376 | 0.5983508 | 257.2729 | 514.5457 | 0.936549 | 142.9719 | 285.9438 | 0.5204598
90 | 90 | 1 | 6.125742e-17 | 90_5 | 598.713 | 1.116678 | 299.3565 | 0.575 | 0.9 | 0.5001488 | 173.9051 | 108.495 | 216.9901 | 0.3624275 | 169.8183 | 339.6366 | 0.5672778 | 94.37158 | 188.7432 | 0.3152481 | 284.3553 | 177.4021 | 354.8043 | 0.5926116 | 277.6729 | 555.3458 | 0.927566 | 154.3086 | 308.6173 | 0.5154678
90 | 90 | 1 | 6.125742e-17 | 90_6 | 566.209 | 1.056054 | 283.1045 | 0.575 | 0.9 | 0.5001488 | 173.5924 | 108.2999 | 216.5999 | 0.3825441 | 169.513 | 339.0259 | 0.5987646 | 94.20189 | 188.4038 | 0.332746 | 265.9034 | 165.8905 | 331.781 | 0.5859691 | 259.6547 | 519.3094 | 0.9171691 | 144.2955 | 288.5911 | 0.50969
𝑠𝑖𝑛𝜃
cos
cos𝜃
𝐴_throat
𝐴_𝑓𝑟𝑎𝑐𝑡𝑢𝑟𝑒