## Sheet1
单向拉伸材性试件尺寸
试件编号 | 名义尺寸 |  | 实际尺寸 |  |  | 断后尺寸 |  |  | 面缩率 | 断后伸长率
| 宽度（mm） | 厚度（mm） | 宽度（mm） | 厚度（mm） | 长度（mm） | 宽度（mm） | 厚度（mm） | 长度（mm） |  |  | 实际面积
5C10-1 | 20 | 10 | 20.31 | 10.24 | 100.71 | 15.55 | 6.62 | 124.32 |  |  | 207.9744
5C10-2 |  |  | 20.18 | 10.25 | 101.9 | 15.49 | 5.58 | 124.91 |  |  | 206.845
5C10-3 |  |  | 20.2 | 10.24 | 101.31 | 15.41 | 5.93 | 123.3 |  |  | 206.848
平均值 |  |  | 20.23 | 10.24333 | 101.3067 | 15.48333 | 6.043333 | 124.1767 | 45.15% | 22.58% | 207.2226
5C20-1 | 15 | 20 | 15.01 | 19.6 | 101.12 | 8.9 | 11.23 | 120.81 |  |  | 294.196
5C20-2 |  |  | 15 | 19.64 | 101.2 | 8.51 | 11.12 | 121.38 |  |  | 294.6
5C20-3 |  |  | 15.07 | 19.68 | 101.68 | 8.45 | 11.06 | 123.03 |  |  | 296.5776
平均值 |  |  | 15.02667 | 19.64 | 101.3333 | 8.62 | 11.13667 | 121.74 | 32.53% | 20.14% | 295.1237
6C10-1 | 20 | 10 | 20.09 | 9.64 | 101.56 | 13.72 | 6.5 | 117.87 |  |  | 193.6676
6C10-2 |  |  | 20.18 | 9.66 | 101.29 | 13.96 | 6 | 117.42 |  |  | 194.9388
6C10-3 |  |  | 20.09 | 9.58 | 101.56 | 13.88 | 6.39 | 118.55 |  |  | 192.4622
平均值 |  |  | 20.12 | 9.626667 | 101.47 | 13.85333 | 6.296667 | 117.9467 | 45.04% | 16.24% | 193.6885
6C20-1 | 15 | 20 | 15.1 | 19.55 | 102.41 | 8.85 | 11.94 | 121.05 |  |  | 295.205
6C20-2 |  |  | 15.21 | 19.55 | 101.47 | 8.75 | 12.48 | 121.33 |  |  | 297.3555
6C20-3 |  |  | 15.07 | 19.45 | 102.12 | 8.68 | 12.15 | 120.59 |  |  | 293.1115
平均值 |  |  | 15.12667 | 19.51667 | 102 | 8.76 | 12.19 | 120.99 | 36.17% | 18.62% | 295.2221
8C10-1 | 20 | 10 | 19.35 | 10.09 | 101.33 | 15.42 | 7.24 | 115.35 |  |  | 195.2415
8C10-2 |  |  | 19.19 | 10.18 | 101.15 | 15 | 7.05 | 113.82 |  |  | 195.3542
8C10-3 |  |  | 19.33 | 10.16 | 102.18 | 15.07 | 6.71 | 113.56 |  |  | 196.3928
平均值 |  |  | 19.29 | 10.14333 | 101.5533 | 15.16333 | 7 | 114.2433 | 54.25% | 12.5% | 195.6649
8C20-1 | 15 | 20 | 15.01 | 20 | 101 | 9.97 | 13.31 | 117.96 |  |  | 300.2
8C20-2 |  |  | 15.18 | 19.95 | 102.32 | 10.09 | 13.2 | 118.14 |  |  | 302.841
8C20-3 |  |  | 15.07 | 19.98 | 102.32 | 9.77 | 13.2 | 118.65 |  |  | 301.0986
平均值 |  |  | 15.08667 | 19.97667 | 101.88 | 9.943333 | 13.23667 | 118.25 | 43.67% | 16.07% | 301.3813