## 8c20-2
时间 | 9_1 | 7_1 | 7_2 | 7_3 | 7_4 | 7_5 | 9_10 | 9_9 | 7_6 | 7_7 | 7_8 | 7_9 | load | displacement
2016-11-30 12:58 | 18.97 | -3 | 3 | 0 | 0 | 0 | 0 | 0 | 0 | 0 | 0 | 0 | 0 | 0
2016-11-30 12:58 | 17.14 | 23 | 18 | 0 | 0 | 0 | 0 | 0 | 0 | 0 | 0 | 0 | 1.83 | 0
2016-11-30 12:59 | 16.55 | 46 | 38 | 0 | 0 | 0 | 0 | 0 | 0 | 0 | 0 | 0 | 2.42 | 0
2016-11-30 12:59 | 15.13 | 56 | 55 | 0 | 0 | 0 | 0.027 | 0 | 0 | 0 | 0 | 0 | 3.84 | -0.027
2016-11-30 12:59 | 14.45 | 67 | 64 | 0 | 0 | 0 | 0 | 0 | 0 | 0 | 0 | 0 | 4.52 | 0
2016-11-30 12:59 | 14.07 | 75 | 76 | 0 | 0 | 0 | 0.004 | 0 | 0 | 0 | 0 | 0 | 4.9 | -0.004
2016-11-30 12:59 | 13.55 | 80 | 82 | 0 | 0 | 0 | 0.015 | 0 | 0 | 0 | 0 | 0 | 5.42 | -0.015
2016-11-30 12:59 | 13.54 | 74 | 82 | 0 | 0 | 0 | 0 | 0 | 0 | 0 | 0 | 0 | 5.43 | 0
2016-11-30 12:59 | 13.03 | 85 | 94 | 0 | 0 | 0 | 0 | 0 | 0 | 0 | 0 | 0 | 5.94 | 0
2016-11-30 12:59 | 12.34 | 98 | 107 | 0 | 0 | 0 | 0 | 0 | 0 | 0 | 0 | 0 | 6.63 | 0
2016-11-30 12:59 | 11.66 | 107 | 113 | 0 | 0 | 0 | 0 | 0 | 0 | 0 | 0 | 0 | 7.31 | 0
2016-11-30 12:59 | 11.36 | 108 | 117 | 0 | 0 | 0 | 0.004 | 0 | 0 | 0 | 0 | 0 | 7.61 | -0.004
2016-11-30 12:59 | 11.11 | 119 | 129 | 0 | 0 | 0 | -0.004 | 0 | 0 | 0 | 0 | 0 | 7.86 | 0.004
2016-11-30 12:59 | 10.16 | 128 | 138 | 0 | 0 | 0 | 0.008 | 0 | 0 | 0 | 0 | 0 | 8.81 | -0.008
2016-11-30 12:59 | 9.64 | 135 | 147 | 0 | 0 | 0 | 0.019 | 0 | 0 | 0 | 0 | 0 | 9.33 | -0.019
2016-11-30 12:59 | 9.07 | 137 | 155 | 0 | 0 | 0 | 0.004 | 0 | 0 | 0 | 0 | 0 | 9.9 | -0.004
2016-11-30 12:59 | 8.18 | 153 | 166 | 0 | 0 | 0 | 0.008 | 0 | 0 | 0 | 0 | 0 | 10.79 | -0.008
2016-11-30 12:59 | 7.74 | 160 | 175 | 0 | 0 | 0 | 0 | 0 | 0 | 0 | 0 | 0 | 11.23 | 0
2016-11-30 12:59 | 7.04 | 171 | 188 | 0 | 0 | 0 | 0.008 | 0 | 0 | 0 | 0 | 0 | 11.93 | -0.008
2016-11-30 12:59 | 7.14 | 183 | 199 | 0 | 0 | 0 | 0.008 | 0 | 0 | 0 | 0 | 0 | 11.83 | -0.008
2016-11-30 12:59 | 6.09 | 192 | 209 | 0 | 0 | 0 | 0.004 | 0 | 0 | 0 | 0 | 0 | 12.88 | -0.004
2016-11-30 12:59 | 4.84 | 200 | 223 | 0 | 0 | 0 | 0 | 0 | 0 | 0 | 0 | 0 | 14.13 | 0
2016-11-30 12:59 | 4.65 | 211 | 232 | 0 | 0 | 0 | -0.012 | 0 | 0 | 0 | 0 | 0 | 14.32 | 0.012
2016-11-30 12:59 | 3.53 | 224 | 245 | 0 | 0 | 0 | -0.012 | 0 | 0 | 0 | 0 | 0 | 15.44 | 0.012
2016-11-30 12:59 | 3.16 | 237 | 262 | 0 | 0 | 0 | -0.004 | 0 | 0 | 0 | 0 | 0 | 15.81 | 0.004
2016-11-30 12:59 | 2.43 | 240 | 264 | 0 | 0 | 0 | -0.015 | 0 | 0 | 0 | 0 | 0 | 16.54 | 0.015
2016-11-30 12:59 | 1.54 | 256 | 281 | 0 | 0 | 0 | -0.015 | 0 | 0 | 0 | 0 | 0 | 17.43 | 0.015
2016-11-30 12:59 | 0.82 | 260 | 288 | 0 | 0 | 0 | -0.008 | 0 | 0 | 0 | 0 | 0 | 18.15 | 0.008
2016-11-30 12:59 | 0.56 | 262 | 284 | 0 | 0 | 0 | -0.012 | 0 | 0 | 0 | 0 | 0 | 18.41 | 0.012
2016-11-30 12:59 | 0.16 | 265 | 300 | 0 | 0 | 0 | -0.015 | 0 | 0 | 0 | 0 | 0 | 18.81 | 0.015
2016-11-30 12:59 | 0.48 | 267 | 305 | 0 | 0 | 0 | -0.015 | 0 | 0 | 0 | 0 | 0 | 18.49 | 0.015
2016-11-30 12:59 | -0.13 | 267 | 307 | 0 | 0 | 0 | -0.008 | 0 | 0 | 0 | 0 | 0 | 19.1 | 0.008
2016-11-30 12:59 | -0.13 | 267 | 308 | 0 | 0 | 0 | -0.012 | 0 | 0 | 0 | 0 | 0 | 19.1 | 0.012
2016-11-30 12:59 | -0.13 | 266 | 309 | 0 | 0 | 0 | -0.012 | 0 | 0 | 0 | 0 | 0 | 19.1 | 0.012
2016-11-30 12:59 | -0.12 | 266 | 307 | 0 | 0 | 0 | -0.019 | 0 | 0 | 0 | 0 | 0 | 19.09 | 0.019
2016-11-30 12:59 | -0.15 | 266 | 307 | 0 | 0 | 0 | -0.008 | 0 | 0 | 0 | 0 | 0 | 19.12 | 0.008
2016-11-30 12:59 | -0.15 | 266 | 308 | 0 | 0 | 0 | -0.012 | 0 | 0 | 0 | 0 | 0 | 19.12 | 0.012
2016-11-30 12:59 | -0.13 | 266 | 308 | 0 | 0 | 0 | -0.015 | 0 | 0 | 0 | 0 | 0 | 19.1 | 0.015
2016-11-30 12:59 | -0.12 | 267 | 309 | 0 | 0 | 0 | -0.012 | 0 | 0 | 0 | 0 | 0 | 19.09 | 0.012
2016-11-30 12:59 | -0.11 | 266 | 308 | 0 | 0 | 0 | -0.015 | 0 | 0 | 0 | 0 | 0 | 19.08 | 0.015
2016-11-30 12:59 | -0.13 | 267 | 309 | 0 | 0 | 0 | -0.019 | 0 | 0 | 0 | 0 | 0 | 19.1 | 0.019
2016-11-30 12:59 | -0.15 | 265 | 309 | 0 | 0 | 0 | -0.008 | 0 | 0 | 0 | 0 | 0 | 19.12 | 0.008
2016-11-30 12:59 | -0.1 | 265 | 308 | 0 | 0 | 0 | -0.012 | 0 | 0 | 0 | 0 | 0 | 19.07 | 0.012
2016-11-30 12:59 | -0.09 | 265 | 309 | 0 | 0 | 0 | -0.015 | 0 | 0 | 0 | 0 | 0 | 19.06 | 0.015
2016-11-30 12:59 | -0.1 | 267 | 309 | 0 | 0 | 0 | -0.008 | 0 | 0 | 0 | 0 | 0 | 19.07 | 0.008
2016-11-30 12:59 | -0.33 | 272 | 312 | 0 | 0 | 0 | -0.012 | 0 | 0 | 0 | 0 | 0 | 19.3 | 0.012
2016-11-30 12:59 | -0.7 | 278 | 315 | 0 | 0 | 0 | -0.019 | 0 | 0 | 0 | 0 | 0 | 19.67 | 0.019
2016-11-30 12:59 | -1 | 286 | 322 | 0 | 0 | 0 | -0.039 | 0 | 0 | 0 | 0 | 0 | 19.97 | 0.039
2016-11-30 12:59 | -1.37 | 292 | 323 | 0 | 0 | 0 | -0.019 | 0 | 0 | 0 | 0 | 0 | 20.34 | 0.019
2016-11-30 12:59 | -2.36 | 305 | 334 | 0 | 0 | 0 | -0.015 | 0 | 0 | 0 | 0 | 0 | 21.33 | 0.015
2016-11-30 12:59 | -2.79 | 318 | 349 | 0 | 0 | 0 | -0.023 | 0 | 0 | 0 | 0 | 0 | 21.76 | 0.023
2016-11-30 12:59 | -3.84 | 329 | 364 | 0 | 0 | 0 | -0.027 | 0 | 0 | 0 | 0 | 0 | 22.81 | 0.027
2016-11-30 12:59 | -4.56 | 344 | 378 | 0 | 0 | 0 | -0.023 | 0 | 0 | 0 | 0 | 0 | 23.53 | 0.023
2016-11-30 12:59 | -5.62 | 353 | 389 | 0 | 0 | 0 | -0.019 | 0 | 0 | 0 | 0 | 0 | 24.59 | 0.019
2016-11-30 12:59 | -6.2 | 371 | 406 | 0 | 0 | 0 | -0.027 | 0 | 0 | 0 | 0 | 0 | 25.17 | 0.027
2016-11-30 12:59 | -7.36 | 385 | 412 | 0 | 0 | 0 | -0.039 | 0 | 0 | 0 | 0 | 0 | 26.33 | 0.039
2016-11-30 12:59 | -8.7 | 403 | 441 | 0 | 0 | 0 | -0.031 | 0 | 0 | 0 | 0 | 0 | 27.67 | 0.031
2016-11-30 12:59 | -9.76 | 419 | 458 | 0 | 0 | 0 | -0.023 | 0 | 0 | 0 | 0 | 0 | 28.73 | 0.023
2016-11-30 12:59 | -10.33 | 441 | 481 | 0 | 0 | 0 | -0.031 | 0 | 0 | 0 | 0 | 0 | 29.3 | 0.031
2016-11-30 12:59 | -11.91 | 446 | 488 | 0 | 0 | 0 | -0.031 | 0 | 0 | 0 | 0 | 0 | 30.88 | 0.031
2016-11-30 12:59 | -12.55 | 471 | 514 | 0 | 0 | 0 | -0.073 | 0 | 0 | 0 | 0 | 0 | 31.52 | 0.073
2016-11-30 12:59 | -14.28 | 485 | 526 | 0 | 0 | 0 | -0.031 | 0 | 0 | 0 | 0 | 0 | 33.25 | 0.031
2016-11-30 13:00 | -14.88 | 502 | 547 | 0 | 0 | 0 | -0.039 | 0 | 0 | 0 | 0 | 0 | 33.85 | 0.039
2016-11-30 13:00 | -16.73 | 521 | 567 | 0 | 0 | 0 | -0.1 | 0 | 0 | 0 | 0 | 0 | 35.7 | 0.1
2016-11-30 13:00 | -17.41 | 541 | 587 | 0 | 0 | 0 | -0.062 | 0 | 0 | 0 | 0 | 0 | 36.38 | 0.062
2016-11-30 13:00 | -18.88 | 557 | 605 | 0 | 0 | 0 | -0.023 | 0 | 0 | 0 | 0 | 0 | 37.85 | 0.023
2016-11-30 13:00 | -20.44 | 577 | 626 | 0 | 0 | 0 | -0.085 | 0 | 0 | 0 | 0 | 0 | 39.41 | 0.085
2016-11-30 13:00 | -20.91 | 589 | 638 | 0 | 0 | 0 | -0.031 | 0 | 0 | 0 | 0 | 0 | 39.88 | 0.031
2016-11-30 13:00 | -22.19 | 612 | 661 | 0 | 0 | 0 | -0.054 | 0 | 0 | 0 | 0 | 0 | 41.16 | 0.054
2016-11-30 13:00 | -24.29 | 626 | 678 | 0 | 0 | 0 | -0.039 | 0 | 0 | 0 | 0 | 0 | 43.26 | 0.039
2016-11-30 13:00 | -25.49 | 655 | 706 | 0 | 0 | 0 | -0.139 | 0 | 0 | 0 | 0 | 0 | 44.46 | 0.139
2016-11-30 13:00 | -26.85 | 674 | 728 | 0 | 0 | 0 | -0.031 | 0 | 0 | 0 | 0 | 0 | 45.82 | 0.031
2016-11-30 13:00 | -28.15 | 708 | 759 | 0 | 0 | 0 | -0.135 | 0 | 0 | 0 | 0 | 0 | 47.12 | 0.135
2016-11-30 13:00 | -29.88 | 729 | 778 | 0 | 0 | 0 | -0.019 | 0 | 0 | 0 | 0 | 0 | 48.85 | 0.019
2016-11-30 13:00 | -30.63 | 755 | 805 | 0 | 0 | 0 | -0.089 | 0 | 0 | 0 | 0 | 0 | 49.6 | 0.089
2016-11-30 13:00 | -32.48 | 775 | 826 | 0 | 0 | 0 | -0.162 | 0 | 0 | 0 | 0 | 0 | 51.45 | 0.162
2016-11-30 13:00 | -34.14 | 799 | 850 | 0 | 0 | 0 | -0.158 | 0 | 0 | 0 | 0 | 0 | 53.11 | 0.158
2016-11-30 13:00 | -34.95 | 822 | 872 | 0 | 0 | 0 | -0.147 | 0 | 0 | 0 | 0 | 0 | 53.92 | 0.147
2016-11-30 13:00 | -37.67 | 837 | 884 | 0 | 0 | 0 | -0.139 | 0 | 0 | 0 | 0 | 0 | 56.64 | 0.139
2016-11-30 13:00 | -39.4 | 870 | 921 | 0 | 0 | 0 | -0.139 | 0 | 0 | 0 | 0 | 0 | 58.37 | 0.139
2016-11-30 13:00 | -39.61 | 894 | 945 | 0 | 0 | 0 | -0.058 | 0 | 0 | 0 | 0 | 0 | 58.58 | 0.058
2016-11-30 13:00 | -42.7 | 925 | 954 | 0 | 0 | 0 | -0.058 | 0 | 0 | 0 | 0 | 0 | 61.67 | 0.058
2016-11-30 13:00 | -44.82 | 956 | 1003 | 0 | 0 | 0 | -0.062 | 0 | 0 | 0 | 0 | 0 | 63.79 | 0.062
2016-11-30 13:00 | -46.18 | 977 | 1024 | 0 | 0 | 0 | -0.158 | 0 | 0 | 0 | 0 | 0 | 65.15 | 0.158
2016-11-30 13:00 | -48.1 | 998 | 1044 | 0 | 0 | 0 | -0.073 | 0 | 0 | 0 | 0 | 0 | 67.07 | 0.073
2016-11-30 13:00 | -50.42 | 1035 | 1081 | 0 | 0 | 0 | -0.077 | 0 | 0 | 0 | 0 | 0 | 69.39 | 0.077
2016-11-30 13:00 | -51.27 | 1063 | 1108 | 0 | 0 | 0 | -0.208 | 0 | 0 | 0 | 0 | 0 | 70.24 | 0.208
2016-11-30 13:00 | -53.11 | 1086 | 1132 | 0 | 0 | 0 | -0.193 | 0 | 0 | 0 | 0 | 0 | 72.08 | 0.193
2016-11-30 13:00 | -55.3 | 1118 | 1161 | 0 | 0 | 0 | -0.12 | 0 | 0 | 0 | 0 | 0 | 74.27 | 0.12
2016-11-30 13:00 | -55.19 | 1137 | 1181 | 0 | 0 | 0 | -0.089 | 0 | 0 | 0 | 0 | 0 | 74.16 | 0.089
2016-11-30 13:00 | -58.33 | 1184 | 1226 | 0 | 0 | 0 | -0.212 | 0 | 0 | 0 | 0 | 0 | 77.3 | 0.212
2016-11-30 13:00 | -59.15 | 1204 | 1246 | 0 | 0 | 0 | -0.135 | 0 | 0 | 0 | 0 | 0 | 78.12 | 0.135
2016-11-30 13:00 | -62.06 | 1238 | 1281 | 0 | 0 | 0 | -0.096 | 0 | 0 | 0 | 0 | 0 | 81.03 | 0.096
2016-11-30 13:00 | -65.26 | 1275 | 1317 | 0 | 0 | 0 | -0.1 | 0 | 0 | 0 | 0 | 0 | 84.23 | 0.1
2016-11-30 13:00 | -67.01 | 1301 | 1344 | 0 | 0 | 0 | -0.247 | 0 | 0 | 0 | 0 | 0 | 85.98 | 0.247
2016-11-30 13:00 | -68.84 | 1329 | 1369 | 0 | 0 | 0 | -0.096 | 0 | 0 | 0 | 0 | 0 | 87.81 | 0.096
2016-11-30 13:00 | -69.91 | 1360 | 1405 | 0 | 0 | 0 | -0.247 | 0 | 0 | 0 | 0 | 0 | 88.88 | 0.247
2016-11-30 13:00 | -72.41 | 1398 | 1442 | 0 | 0 | 0 | -0.104 | 0 | 0 | 0 | 0 | 0 | 91.38 | 0.104
2016-11-30 13:00 | -74.39 | 1427 | 1467 | 0 | 0 | 0 | -0.112 | 0 | 0 | 0 | 0 | 0 | 93.36 | 0.112
2016-11-30 13:00 | -76.57 | 1456 | 1501 | 0 | 0 | 0 | -0.108 | 0 | 0 | 0 | 0 | 0 | 95.54 | 0.108
2016-11-30 13:00 | -79.05 | 1490 | 1533 | 0 | 0 | 0 | -0.112 | 0 | 0 | 0 | 0 | 0 | 98.02 | 0.112
2016-11-30 13:00 | -79.29 | 1498 | 1535 | 0 | 0 | 0 | -0.197 | 0 | 0 | 0 | 0 | 0 | 98.26 | 0.197
2016-11-30 13:00 | -83.54 | 1557 | 1603 | 0 | 0 | 0 | -0.108 | 0 | 0 | 0 | 0 | 0 | 102.51 | 0.108
2016-11-30 13:00 | -85.85 | 1595 | 1635 | 0 | 0 | 0 | -0.27 | 0 | 0 | 0 | 0 | 0 | 104.82 | 0.27
2016-11-30 13:00 | -84.47 | 1587 | 1639 | 0 | 0 | 0 | -0.131 | 0 | 0 | 0 | 0 | 0 | 103.44 | 0.131
2016-11-30 13:00 | -87 | 1642 | 1691 | 0 | 0 | 0 | -0.178 | 0 | 0 | 0 | 0 | 0 | 105.97 | 0.178
2016-11-30 13:00 | -91.17 | 1699 | 1749 | 0 | 0 | 0 | -0.347 | 0 | 0 | 0 | 0 | 0 | 110.14 | 0.347
2016-11-30 13:00 | -94.16 | 1739 | 1787 | 0 | 0 | 0 | -0.17 | 0 | 0 | 0 | 0 | 0 | 113.13 | 0.17
2016-11-30 13:00 | -97.97 | 1786 | 1804 | 0 | 0 | 0 | -0.17 | 0 | 0 | 0 | 0 | 0 | 116.94 | 0.17
2016-11-30 13:00 | -100.36 | 1820 | 1868 | 0 | 0 | 0 | -0.178 | 0 | 0 | 0 | 0 | 0 | 119.33 | 0.178
2016-11-30 13:00 | -101.12 | 1832 | 1874 | 0 | 0 | 0 | -0.367 | 0 | 0 | 0 | 0 | 0 | 120.09 | 0.367
2016-11-30 13:00 | -105.43 | 1896 | 1942 | 0 | 0 | 0 | -0.174 | 0 | 0 | 0 | 0 | 0 | 124.4 | 0.174
2016-11-30 13:00 | -103.85 | 1856 | 1915 | 0 | 0 | 0 | -0.104 | 0 | 0 | 0 | 0 | 0 | 122.82 | 0.104
2016-11-30 13:00 | -108.87 | 1936 | 1989 | 0 | 0 | 0 | -0.174 | 0 | 0 | 0 | 0 | 0 | 127.84 | 0.174
2016-11-30 13:00 | -111.27 | 2006 | 2057 | 0 | 0 | 0 | -0.174 | 0 | 0 | 0 | 0 | 0 | 130.24 | 0.174
2016-11-30 13:00 | -113.84 | 2033 | 2079 | 0 | 0 | 0 | -0.398 | 0 | 0 | 0 | 0 | 0 | 132.81 | 0.398
2016-11-30 13:00 | -117.4 | 2079 | 2129 | 0 | 0 | 0 | -0.17 | 0 | 0 | 0 | 0 | 0 | 136.37 | 0.17
2016-11-30 13:00 | -118.87 | 2101 | 2142 | 0 | 0 | 0 | -0.332 | 0 | 0 | 0 | 0 | 0 | 137.84 | 0.332
2016-11-30 13:00 | -122.47 | 2151 | 2201 | 0 | 0 | 0 | -0.181 | 0 | 0 | 0 | 0 | 0 | 141.44 | 0.181
2016-11-30 13:00 | -124.59 | 2173 | 2235 | 0 | 0 | 0 | -0.394 | 0 | 0 | 0 | 0 | 0 | 143.56 | 0.394
2016-11-30 13:00 | -126.65 | 2261 | 2317 | 0 | 0 | 0 | -0.205 | 0 | 0 | 0 | 0 | 0 | 145.62 | 0.205
2016-11-30 13:00 | -130.71 | 2309 | 2365 | 0 | 0 | 0 | -0.189 | 0 | 0 | 0 | 0 | 0 | 149.68 | 0.189
2016-11-30 13:01 | -133.41 | 2104 | 2144 | 0 | 0 | 0 | -0.293 | 0 | 0 | 0 | 0 | 0 | 152.38 | 0.293
2016-11-30 13:01 | -124.14 | 2226 | 2264 | 0 | 0 | 0 | -0.235 | 0 | 0 | 0 | 0 | 0 | 143.11 | 0.235
2016-11-30 13:01 | -130.95 | 2319 | 2361 | 0 | 0 | 0 | -0.239 | 0 | 0 | 0 | 0 | 0 | 149.92 | 0.239
2016-11-30 13:01 | -135.73 | 2381 | 2425 | 0 | 0 | 0 | -0.243 | 0 | 0 | 0 | 0 | 0 | 154.7 | 0.243
2016-11-30 13:01 | -138.98 | 2430 | 2474 | 0 | 0 | 0 | -0.455 | 0 | 0 | 0 | 0 | 0 | 157.95 | 0.455
2016-11-30 13:01 | -142.58 | 2481 | 2527 | 0 | 0 | 0 | -0.444 | 0 | 0 | 0 | 0 | 0 | 161.55 | 0.444
2016-11-30 13:01 | -145.97 | 2529 | 2579 | 0 | 0 | 0 | -0.247 | 0 | 0 | 0 | 0 | 0 | 164.94 | 0.247
2016-11-30 13:01 | -146.94 | 2527 | 2580 | 0 | 0 | 0 | -0.255 | 0 | 0 | 0 | 0 | 0 | 165.91 | 0.255
2016-11-30 13:01 | -149.17 | 2599 | 2648 | 0 | 0 | 0 | -0.32 | 0 | 0 | 0 | 0 | 0 | 168.14 | 0.32
2016-11-30 13:01 | -153.22 | 2656 | 2707 | 0 | 0 | 0 | -0.286 | 0 | 0 | 0 | 0 | 0 | 172.19 | 0.286
2016-11-30 13:01 | -157.03 | 2711 | 2766 | 0 | 0 | 0 | -0.266 | 0 | 0 | 0 | 0 | 0 | 176 | 0.266
2016-11-30 13:01 | -154.23 | 2726 | 2783 | 0 | 0 | 0 | -0.278 | 0 | 0 | 0 | 0 | 0 | 173.2 | 0.278
2016-11-30 13:01 | -161.28 | 2804 | 2860 | 0 | 0 | 0 | -0.455 | 0 | 0 | 0 | 0 | 0 | 180.25 | 0.455
2016-11-30 13:01 | -165.16 | 2856 | 2913 | 0 | 0 | 0 | -0.452 | 0 | 0 | 0 | 0 | 0 | 184.13 | 0.452
2016-11-30 13:01 | -168.47 | 2907 | 2966 | 0 | 0 | 0 | -0.444 | 0 | 0 | 0 | 0 | 0 | 187.44 | 0.444
2016-11-30 13:01 | -172.18 | 2963 | 3025 | 0 | 0 | 0 | -0.343 | 0 | 0 | 0 | 0 | 0 | 191.15 | 0.343
2016-11-30 13:01 | -172.78 | 2977 | 3034 | 0 | 0 | 0 | -0.255 | 0 | 0 | 0 | 0 | 0 | 191.75 | 0.255
2016-11-30 13:01 | -177.13 | 3039 | 3098 | 0 | 0 | 0 | -0.301 | 0 | 0 | 0 | 0 | 0 | 196.1 | 0.301
2016-11-30 13:01 | -181.51 | 3097 | 3157 | 0 | 0 | 0 | -0.324 | 0 | 0 | 0 | 0 | 0 | 200.48 | 0.324
2016-11-30 13:01 | -184.9 | 3143 | 3206 | 0 | 0 | 0 | -0.328 | 0 | 0 | 0 | 0 | 0 | 203.87 | 0.328
2016-11-30 13:01 | -188.51 | 3203 | 3266 | 0 | 0 | 0 | -0.324 | 0 | 0 | 0 | 0 | 0 | 207.48 | 0.324
2016-11-30 13:01 | -184.57 | 3180 | 3241 | 0 | 0 | 0 | -0.293 | 0 | 0 | 0 | 0 | 0 | 203.54 | 0.293
2016-11-30 13:01 | -191.44 | 3277 | 3337 | 0 | 0 | 0 | -0.324 | 0 | 0 | 0 | 0 | 0 | 210.41 | 0.324
2016-11-30 13:01 | -194.57 | 3316 | 3378 | 0 | 0 | 0 | -0.289 | 0 | 0 | 0 | 0 | 0 | 213.54 | 0.289
2016-11-30 13:01 | -198.37 | 3376 | 3442 | 0 | 0 | 0 | -0.305 | 0 | 0 | 0 | 0 | 0 | 217.34 | 0.305
2016-11-30 13:01 | -202.86 | 3443 | 3511 | 0 | 0 | 0 | -0.355 | 0 | 0 | 0 | 0 | 0 | 221.83 | 0.355
2016-11-30 13:01 | -205.64 | 3483 | 3552 | 0 | 0 | 0 | -0.359 | 0 | 0 | 0 | 0 | 0 | 224.61 | 0.359
2016-11-30 13:01 | -208.62 | 3529 | 3595 | 0 | 0 | 0 | -0.417 | 0 | 0 | 0 | 0 | 0 | 227.59 | 0.417
2016-11-30 13:01 | -213.6 | 3634 | 3702 | 0 | 0 | 0 | -0.386 | 0 | 0 | 0 | 0 | 0 | 232.57 | 0.386
2016-11-30 13:01 | -216.86 | 3678 | 3749 | 0 | 0 | 0 | -0.398 | 0 | 0 | 0 | 0 | 0 | 235.83 | 0.398
2016-11-30 13:01 | -219.83 | 3724 | 3797 | 0 | 0 | 0 | -0.398 | 0 | 0 | 0 | 0 | 0 | 238.8 | 0.398
2016-11-30 13:01 | -222.78 | 3770 | 3845 | 0 | 0 | 0 | -0.556 | 0 | 0 | 0 | 0 | 0 | 241.75 | 0.556
2016-11-30 13:01 | -217.55 | 3695 | 3766 | 0 | 0 | 0 | -0.405 | 0 | 0 | 0 | 0 | 0 | 236.52 | 0.405
2016-11-30 13:01 | -223.47 | 3779 | 3850 | 0 | 0 | 0 | -0.398 | 0 | 0 | 0 | 0 | 0 | 242.44 | 0.398
2016-11-30 13:01 | -228.95 | 3869 | 3940 | 0 | 0 | 0 | -0.328 | 0 | 0 | 0 | 0 | 0 | 247.92 | 0.328
2016-11-30 13:01 | -235.54 | 3944 | 4020 | 0 | 0 | 0 | -0.405 | 0 | 0 | 0 | 0 | 0 | 254.51 | 0.405
2016-11-30 13:01 | -237.34 | 3993 | 4068 | 0 | 0 | 0 | -0.644 | 0 | 0 | 0 | 0 | 0 | 256.31 | 0.644
2016-11-30 13:01 | -241.97 | 4067 | 4144 | 0 | 0 | 0 | -0.398 | 0 | 0 | 0 | 0 | 0 | 260.94 | 0.398
2016-11-30 13:01 | -246.45 | 4135 | 4214 | 0 | 0 | 0 | -0.436 | 0 | 0 | 0 | 0 | 0 | 265.42 | 0.436
2016-11-30 13:01 | -239.09 | 4171 | 4256 | 0 | 0 | 0 | -0.652 | 0 | 0 | 0 | 0 | 0 | 258.06 | 0.652
2016-11-30 13:01 | -242.69 | 4108 | 4186 | 0 | 0 | 0 | -0.432 | 0 | 0 | 0 | 0 | 0 | 261.66 | 0.432
2016-11-30 13:01 | -248.71 | 4211 | 4294 | 0 | 0 | 0 | -0.475 | 0 | 0 | 0 | 0 | 0 | 267.68 | 0.475
2016-11-30 13:01 | -255.04 | 4307 | 4391 | 0 | 0 | 0 | -0.459 | 0 | 0 | 0 | 0 | 0 | 274.01 | 0.459
2016-11-30 13:01 | -258.65 | 4399 | 4488 | 0 | 0 | 0 | -0.656 | 0 | 0 | 0 | 0 | 0 | 277.62 | 0.656
2016-11-30 13:01 | -261.99 | 4535 | 4583 | 0 | 0 | 0 | -0.482 | 0 | 0 | 0 | 0 | 0 | 280.96 | 0.482
2016-11-30 13:01 | -262.82 | 4679 | 4616 | 0 | 0 | 0 | -0.502 | 0 | 0 | 0 | 0 | 0 | 281.79 | 0.502
2016-11-30 13:01 | -261.94 | 4774 | 4655 | 0 | 0 | 0 | -0.726 | 0 | 0 | 0 | 0 | 0 | 280.91 | 0.726
2016-11-30 13:01 | -261.27 | 5162 | 4681 | 0 | 0 | 0 | -0.54 | 0 | 0 | 0 | 0 | 0 | 280.24 | 0.54
2016-11-30 13:01 | -261.68 | 6040 | 4647 | 0 | 0 | 0 | -0.583 | 0 | 0 | 0 | 0 | 0 | 280.65 | 0.583
2016-11-30 13:01 | -260.34 | 6938 | 4860 | 0 | 0 | 0 | -0.706 | 0 | 0 | 0 | 0 | 0 | 279.31 | 0.706
2016-11-30 13:01 | -261.17 | 7160 | 5930 | 0 | 0 | 0 | -0.679 | 0 | 0 | 0 | 0 | 0 | 280.14 | 0.679
2016-11-30 13:01 | -259.88 | 7375 | 6833 | 0 | 0 | 0 | -0.976 | 0 | 0 | 0 | 0 | 0 | 278.85 | 0.976
2016-11-30 13:01 | -261.07 | 7640 | 7254 | 0 | 0 | 0 | -0.76 | 0 | 0 | 0 | 0 | 0 | 280.04 | 0.76
2016-11-30 13:01 | -261.58 | 7963 | 7683 | 0 | 0 | 0 | -0.787 | 0 | 0 | 0 | 0 | 0 | 280.55 | 0.787
2016-11-30 13:01 | -260.34 | 8227 | 7930 | 0 | 0 | 0 | -0.895 | 0 | 0 | 0 | 0 | 0 | 279.31 | 0.895
2016-11-30 13:01 | -261.79 | 8445 | 8165 | 0 | 0 | 0 | -0.864 | 0 | 0 | 0 | 0 | 0 | 280.76 | 0.864
2016-11-30 13:01 | -262.25 | 8726 | 8496 | 0 | 0 | 0 | -0.895 | 0 | 0 | 0 | 0 | 0 | 281.22 | 0.895
2016-11-30 13:01 | -261.42 | 9094 | 8918 | 0 | 0 | 0 | -1.165 | 0 | 0 | 0 | 0 | 0 | 280.39 | 1.165
2016-11-30 13:01 | -262.45 | 9382 | 9230 | 0 | 0 | 0 | -0.973 | 0 | 0 | 0 | 0 | 0 | 281.42 | 0.973
2016-11-30 13:02 | -261.73 | 9710 | 9585 | 0 | 0 | 0 | -1.034 | 0 | 0 | 0 | 0 | 0 | 280.7 | 1.034
2016-11-30 13:02 | -261.84 | 10025 | 9901 | 0 | 0 | 0 | -1.208 | 0 | 0 | 0 | 0 | 0 | 280.81 | 1.208
2016-11-30 13:02 | -262.56 | 10553 | 10433 | 0 | 0 | 0 | -1.088 | 0 | 0 | 0 | 0 | 0 | 281.53 | 1.088
2016-11-30 13:02 | -261.84 | 10846 | 10720 | 0 | 0 | 0 | -1.131 | 0 | 0 | 0 | 0 | 0 | 280.81 | 1.131
2016-11-30 13:02 | -262.61 | 11244 | 11119 | 0 | 0 | 0 | -1.131 | 0 | 0 | 0 | 0 | 0 | 281.58 | 1.131
2016-11-30 13:02 | -262.87 | 11562 | 11425 | 0 | 0 | 0 | -1.165 | 0 | 0 | 0 | 0 | 0 | 281.84 | 1.165
2016-11-30 13:02 | -262.87 | 11942 | 11807 | 0 | 0 | 0 | -1.192 | 0 | 0 | 0 | 0 | 0 | 281.84 | 1.192
2016-11-30 13:02 | -262.2 | 12276 | 12127 | 0 | 0 | 0 | -1.474 | 0 | 0 | 0 | 0 | 0 | 281.17 | 1.474
2016-11-30 13:02 | -263.33 | 12628 | 12484 | 0 | 0 | 0 | -1.266 | 0 | 0 | 0 | 0 | 0 | 282.3 | 1.266
2016-11-30 13:02 | -263.17 | 13050 | 12901 | 0 | 0 | 0 | -1.54 | 0 | 0 | 0 | 0 | 0 | 282.14 | 1.54
2016-11-30 13:02 | -262.61 | 13391 | 13232 | 0 | 0 | 0 | -1.486 | 0 | 0 | 0 | 0 | 0 | 281.58 | 1.486
2016-11-30 13:02 | -264.36 | 13746 | 13593 | 0 | 0 | 0 | -1.37 | 0 | 0 | 0 | 0 | 0 | 283.33 | 1.37
2016-11-30 13:02 | -262.92 | 14108 | 13960 | 0 | 0 | 0 | -1.409 | 0 | 0 | 0 | 0 | 0 | 281.89 | 1.409
2016-11-30 13:02 | -262.92 | 14483 | 14332 | 0 | 0 | 0 | -1.482 | 0 | 0 | 0 | 0 | 0 | 281.89 | 1.482
2016-11-30 13:02 | -263.23 | 14839 | 14682 | 0 | 0 | 0 | -1.474 | 0 | 0 | 0 | 0 | 0 | 282.2 | 1.474
2016-11-30 13:02 | -262.82 | 15191 | 15037 | 0 | 0 | 0 | -1.482 | 0 | 0 | 0 | 0 | 0 | 281.79 | 1.482
2016-11-30 13:02 | -263.59 | 15555 | 15390 | 0 | 0 | 0 | -1.555 | 0 | 0 | 0 | 0 | 0 | 282.56 | 1.555
2016-11-30 13:02 | -264.51 | 15884 | 15724 | 0 | 0 | 0 | -1.605 | 0 | 0 | 0 | 0 | 0 | 283.48 | 1.605
2016-11-30 13:02 | -263.9 | 16525 | 16342 | 0 | 0 | 0 | -1.632 | 0 | 0 | 0 | 0 | 0 | 282.87 | 1.632
2016-11-30 13:02 | -264.15 | 16827 | 16627 | 0 | 0 | 0 | -1.64 | 0 | 0 | 0 | 0 | 0 | 283.12 | 1.64
2016-11-30 13:02 | -263.74 | 17212 | 17005 | 0 | 0 | 0 | -1.694 | 0 | 0 | 0 | 0 | 0 | 282.71 | 1.694
2016-11-30 13:02 | -262.76 | 17540 | 17312 | 0 | 0 | 0 | -1.933 | 0 | 0 | 0 | 0 | 0 | 281.73 | 1.933
2016-11-30 13:02 | -263.59 | 17926 | 17689 | 0 | 0 | 0 | -1.891 | 0 | 0 | 0 | 0 | 0 | 282.56 | 1.891
2016-11-30 13:02 | -264.31 | 18268 | 18002 | 0 | 0 | 0 | -1.802 | 0 | 0 | 0 | 0 | 0 | 283.28 | 1.802
2016-11-30 13:02 | -264.2 | 18633 | 18359 | 0 | 0 | 0 | -1.833 | 0 | 0 | 0 | 0 | 0 | 283.17 | 1.833
2016-11-30 13:02 | -263.74 | 18987 | 18684 | 0 | 0 | 0 | -2.161 | 0 | 0 | 0 | 0 | 0 | 282.71 | 2.161
2016-11-30 13:02 | -263.64 | 19325 | 19018 | 0 | 0 | 0 | -1.941 | 0 | 0 | 0 | 0 | 0 | 282.61 | 1.941
2016-11-30 13:02 | -264.05 | 19750 | 19423 | 0 | 0 | 0 | -1.968 | 0 | 0 | 0 | 0 | 0 | 283.02 | 1.968
2016-11-30 13:02 | -264.36 | 20097 | 19739 | 0 | 0 | 0 | -1.98 | 0 | 0 | 0 | 0 | 0 | 283.33 | 1.98
2016-11-30 13:02 | -265.08 | 20450 | 20073 | 0 | 0 | 0 | -2.003 | 0 | 0 | 0 | 0 | 0 | 284.05 | 2.003
2016-11-30 13:02 | -263.74 | 20797 | 20403 | 0 | 0 | 0 | -1.995 | 0 | 0 | 0 | 0 | 0 | 282.71 | 1.995
2016-11-30 13:02 | -265.13 | 21133 | 20741 | 0 | 0 | 0 | -2.08 | 0 | 0 | 0 | 0 | 0 | 284.1 | 2.08
2016-11-30 13:02 | -264.77 | 21497 | 21084 | 0 | 0 | 0 | -2.111 | 0 | 0 | 0 | 0 | 0 | 283.74 | 2.111
2016-11-30 13:02 | -265.44 | 21832 | 21408 | 0 | 0 | 0 | -2.219 | 0 | 0 | 0 | 0 | 0 | 284.41 | 2.219
2016-11-30 13:02 | -264 | 22197 | 21748 | 0 | 0 | 0 | -2.254 | 0 | 0 | 0 | 0 | 0 | 282.97 | 2.254
2016-11-30 13:02 | -265.34 | 22750 | 22251 | 0 | 0 | 0 | -2.215 | 0 | 0 | 0 | 0 | 0 | 284.31 | 2.215
2016-11-30 13:02 | -265.85 | 23186 | 22658 | 0 | 0 | 0 | -2.536 | 0 | 0 | 0 | 0 | 0 | 284.82 | 2.536
2016-11-30 13:02 | -264 | 23499 | 22975 | 0 | 0 | 0 | -2.354 | 0 | 0 | 0 | 0 | 0 | 282.97 | 2.354
2016-11-30 13:02 | -265.9 | 23869 | 23340 | 0 | 0 | 0 | -2.327 | 0 | 0 | 0 | 0 | 0 | 284.87 | 2.327
2016-11-30 13:02 | -264.41 | 24224 | 23660 | 0 | 0 | 0 | -2.354 | 0 | 0 | 0 | 0 | 0 | 283.38 | 2.354
2016-11-30 13:02 | -265.49 | 24614 | 24022 | 0 | 0 | 0 | -2.37 | 0 | 0 | 0 | 0 | 0 | 284.46 | 2.37
2016-11-30 13:02 | -265.18 | 25045 | 24427 | 0 | 0 | 0 | -2.493 | 0 | 0 | 0 | 0 | 0 | 284.15 | 2.493
2016-11-30 13:02 | -266.21 | 25536 | 24725 | 0 | 0 | 0 | -2.443 | 0 | 0 | 0 | 0 | 0 | 285.18 | 2.443
2016-11-30 13:02 | -266.01 | 25748 | 25050 | 0 | 0 | 0 | -2.474 | 0 | 0 | 0 | 0 | 0 | 284.98 | 2.474
2016-11-30 13:02 | -265.13 | 26151 | 25384 | 0 | 0 | 0 | -2.794 | 0 | 0 | 0 | 0 | 0 | 284.1 | 2.794
2016-11-30 13:02 | -265.44 | 26451 | 25718 | 0 | 0 | 0 | -2.771 | 0 | 0 | 0 | 0 | 0 | 284.41 | 2.771
2016-11-30 13:02 | -265.59 | 26747 | 26114 | 0 | 0 | 0 | -2.543 | 0 | 0 | 0 | 0 | 0 | 284.56 | 2.543
2016-11-30 13:02 | -267.04 | 27079 | 26444 | 0 | 0 | 0 | -2.601 | 0 | 0 | 0 | 0 | 0 | 286.01 | 2.601
2016-11-30 13:02 | -265.8 | 27635 | 26963 | 0 | 0 | 0 | -2.771 | 0 | 0 | 0 | 0 | 0 | 284.77 | 2.771
2016-11-30 13:02 | -266.99 | 27921 | 27370 | 0 | 0 | 0 | -2.655 | 0 | 0 | 0 | 0 | 0 | 285.96 | 2.655
2016-11-30 13:02 | -266.68 | 28412 | 27910 | 0 | 0 | 0 | -2.698 | 0 | 0 | 0 | 0 | 0 | 285.65 | 2.698
2016-11-30 13:02 | -265.96 | 28691 | 28204 | 0 | 0 | 0 | -2.829 | 0 | 0 | 0 | 0 | 0 | 284.93 | 2.829
2016-11-30 13:02 | -266.42 | 29085 | 28560 | 0 | 0 | 0 | -2.763 | 0 | 0 | 0 | 0 | 0 | 285.39 | 2.763
2016-11-30 13:02 | -267.29 | 29373 | 28900 | 0 | 0 | 0 | -2.794 | 0 | 0 | 0 | 0 | 0 | 286.26 | 2.794
2016-11-30 13:02 | -267.29 | 29901 | 29251 | 0 | 0 | 0 | -2.829 | 0 | 0 | 0 | 0 | 0 | 286.26 | 2.829
2016-11-30 13:02 | -267.04 | 30483 | 29598 | 0 | 0 | 0 | -2.86 | 0 | 0 | 0 | 0 | 0 | 286.01 | 2.86
2016-11-30 13:02 | -267.6 | 31028 | 29968 | 0 | 0 | 0 | -2.891 | 0 | 0 | 0 | 0 | 0 | 286.57 | 2.891
2016-11-30 13:02 | -266.52 | 31397 | 30392 | 0 | 0 | 0 | -2.937 | 0 | 0 | 0 | 0 | 0 | 285.49 | 2.937
2016-11-30 13:02 | -268.37 | 31742 | 30772 | 0 | 0 | 0 | -2.96 | 0 | 0 | 0 | 0 | 0 | 287.34 | 2.96
2016-11-30 13:02 | -267.24 | 32290 | 31208 | 0 | 0 | 0 | -3.284 | 0 | 0 | 0 | 0 | 0 | 286.21 | 3.284
2016-11-30 13:03 | -267.34 | 33022 | 31575 | 0 | 0 | 0 | -3.257 | 0 | 0 | 0 | 0 | 0 | 286.31 | 3.257
2016-11-30 13:03 | -268.22 | 33658 | 31994 | 0 | 0 | 0 | -3.029 | 0 | 0 | 0 | 0 | 0 | 287.19 | 3.029
2016-11-30 13:03 | -267.09 | 34548 | 32500 | 0 | 0 | 0 | -3.28 | 0 | 0 | 0 | 0 | 0 | 286.06 | 3.28
2016-11-30 13:03 | -268.63 | 35851 | 32861 | 0 | 0 | 0 | -3.118 | 0 | 0 | 0 | 0 | 0 | 287.6 | 3.118
2016-11-30 13:03 | -267.96 | 40766 | 33191 | 0 | 0 | 0 | -3.157 | 0 | 0 | 0 | 0 | 0 | 286.93 | 3.157
2016-11-30 13:03 | -268.58 | 0 | 33579 | 0 | 0 | 0 | -3.176 | 0 | 0 | 0 | 0 | 0 | 287.55 | 3.176
2016-11-30 13:03 | -267.5 | 0 | 33910 | 0 | 0 | 0 | -3.369 | 0 | 0 | 0 | 0 | 0 | 286.47 | 3.369
2016-11-30 13:03 | -268.53 | 0 | 34260 | 0 | 0 | 0 | -3.238 | 0 | 0 | 0 | 0 | 0 | 287.5 | 3.238
2016-11-30 13:03 | -267.81 | 0 | 34610 | 0 | 0 | 0 | -3.365 | 0 | 0 | 0 | 0 | 0 | 286.78 | 3.365
2016-11-30 13:03 | -268.22 | 0 | 34936 | 0 | 0 | 0 | -3.469 | 0 | 0 | 0 | 0 | 0 | 287.19 | 3.469
2016-11-30 13:03 | -269.76 | 0 | 35381 | 0 | 0 | 0 | -3.35 | 0 | 0 | 0 | 0 | 0 | 288.73 | 3.35
2016-11-30 13:03 | -268.53 | 0 | 35761 | 0 | 0 | 0 | -3.388 | 0 | 0 | 0 | 0 | 0 | 287.5 | 3.388
2016-11-30 13:03 | -268.79 | 0 | 36111 | 0 | 0 | 0 | -3.477 | 0 | 0 | 0 | 0 | 0 | 287.76 | 3.477
2016-11-30 13:03 | -269.66 | 0 | 36578 | 0 | 0 | 0 | -3.435 | 0 | 0 | 0 | 0 | 0 | 288.63 | 3.435
2016-11-30 13:03 | -269.51 | 0 | 36934 | 0 | 0 | 0 | -3.662 | 0 | 0 | 0 | 0 | 0 | 288.48 | 3.662
2016-11-30 13:03 | -268.58 | 0 | 37596 | 0 | 0 | 0 | -3.608 | 0 | 0 | 0 | 0 | 0 | 287.55 | 3.608
2016-11-30 13:03 | -268.48 | 0 | 38282 | 0 | 0 | 0 | -3.836 | 0 | 0 | 0 | 0 | 0 | 287.45 | 3.836
2016-11-30 13:03 | -268.84 | 0 | 38878 | 0 | 0 | 0 | -3.608 | 0 | 0 | 0 | 0 | 0 | 287.81 | 3.608
2016-11-30 13:03 | -270.38 | 0 | 39542 | 0 | 0 | 0 | -3.616 | 0 | 0 | 0 | 0 | 0 | 289.35 | 3.616
2016-11-30 13:03 | -270.17 | 0 | 40128 | 0 | 0 | 0 | -3.647 | 0 | 0 | 0 | 0 | 0 | 289.14 | 3.647
2016-11-30 13:03 | -269.45 | 0 | 40552 | 0 | 0 | 0 | -3.666 | 0 | 0 | 0 | 0 | 0 | 288.42 | 3.666
2016-11-30 13:03 | -268.53 | 0 | 40980 | 0 | 0 | 0 | -3.759 | 0 | 0 | 0 | 0 | 0 | 287.5 | 3.759
2016-11-30 13:03 | -269.04 | 0 | 41535 | 0 | 0 | 0 | -3.682 | 0 | 0 | 0 | 0 | 0 | 288.01 | 3.682
2016-11-30 13:03 | -270.48 | 0 | 41956 | 0 | 0 | 0 | -3.755 | 0 | 0 | 0 | 0 | 0 | 289.45 | 3.755
2016-11-30 13:03 | -270.13 | 0 | 42475 | 0 | 0 | 0 | -3.902 | 0 | 0 | 0 | 0 | 0 | 289.1 | 3.902
2016-11-30 13:03 | -269.35 | 0 | 43203 | 0 | 0 | 0 | -3.747 | 0 | 0 | 0 | 0 | 0 | 288.32 | 3.747
2016-11-30 13:03 | -271.1 | 0 | 43780 | 0 | 0 | 0 | -3.851 | 0 | 0 | 0 | 0 | 0 | 290.07 | 3.851
2016-11-30 13:03 | -270.02 | 0 | 44414 | 0 | 0 | 0 | -4.06 | 0 | 0 | 0 | 0 | 0 | 288.99 | 4.06
2016-11-30 13:03 | -270.79 | 0 | 45583 | 0 | 0 | 0 | -3.929 | 0 | 0 | 0 | 0 | 0 | 289.76 | 3.929
2016-11-30 13:03 | -270.38 | 0 | 47190 | 0 | 0 | 0 | -3.952 | 0 | 0 | 0 | 0 | 0 | 289.35 | 3.952
2016-11-30 13:03 | -270.64 | 0 | 49603 | 0 | 0 | 0 | -4.114 | 0 | 0 | 0 | 0 | 0 | 289.61 | 4.114
2016-11-30 13:03 | -270.38 | 0 | 53867 | 0 | 0 | 0 | -4.025 | 0 | 0 | 0 | 0 | 0 | 289.35 | 4.025
2016-11-30 13:03 | -271.1 | 0 | 62690 | 0 | 0 | 0 | -4.048 | 0 | 0 | 0 | 0 | 0 | 290.07 | 4.048
2016-11-30 13:03 | -270.02 | 0 | 78679 | 0 | 0 | 0 | -4.183 | 0 | 0 | 0 | 0 | 0 | 288.99 | 4.183
2016-11-30 13:03 | -271.67 | 0 | 0 | 0 | 0 | 0 | -4.122 | 0 | 0 | 0 | 0 | 0 | 290.64 | 4.122
2016-11-30 13:03 | -270.33 | 0 | 0 | 0 | 0 | 0 | -4.384 | 0 | 0 | 0 | 0 | 0 | 289.3 | 4.384
2016-11-30 13:03 | -270.85 | 0 | 0 | 0 | 0 | 0 | -4.488 | 0 | 0 | 0 | 0 | 0 | 289.82 | 4.488
2016-11-30 13:03 | -270.74 | 0 | 0 | 0 | 0 | 0 | -4.477 | 0 | 0 | 0 | 0 | 0 | 289.71 | 4.477
2016-11-30 13:03 | -270.17 | 0 | 0 | 0 | 0 | 0 | -4.261 | 0 | 0 | 0 | 0 | 0 | 289.14 | 4.261
2016-11-30 13:03 | -271.82 | 0 | 0 | 0 | 0 | 0 | -4.291 | 0 | 0 | 0 | 0 | 0 | 290.79 | 4.291
2016-11-30 13:03 | -270.74 | 0 | 0 | 0 | 0 | 0 | -4.554 | 0 | 0 | 0 | 0 | 0 | 289.71 | 4.554
2016-11-30 13:03 | -270.95 | 0 | 0 | 0 | 0 | 0 | -4.488 | 0 | 0 | 0 | 0 | 0 | 289.92 | 4.488
2016-11-30 13:03 | -272.13 | 0 | 0 | 0 | 0 | 0 | -4.384 | 0 | 0 | 0 | 0 | 0 | 291.1 | 4.384
2016-11-30 13:03 | -271.46 | 0 | 0 | 0 | 0 | 0 | -4.407 | 0 | 0 | 0 | 0 | 0 | 290.43 | 4.407
2016-11-30 13:03 | -272.08 | 0 | 0 | 0 | 0 | 0 | -4.457 | 0 | 0 | 0 | 0 | 0 | 291.05 | 4.457
2016-11-30 13:03 | -272.03 | 0 | 0 | 0 | 0 | 0 | -4.743 | 0 | 0 | 0 | 0 | 0 | 291 | 4.743
2016-11-30 13:03 | -271.77 | 0 | 0 | 0 | 0 | 0 | -4.531 | 0 | 0 | 0 | 0 | 0 | 290.74 | 4.531
2016-11-30 13:03 | -271.93 | 0 | 0 | 0 | 0 | 0 | -4.635 | 0 | 0 | 0 | 0 | 0 | 290.9 | 4.635
2016-11-30 13:03 | -271.82 | 0 | 0 | 0 | 0 | 0 | -4.592 | 0 | 0 | 0 | 0 | 0 | 290.79 | 4.592
2016-11-30 13:03 | -272.29 | 0 | 0 | 0 | 0 | 0 | -4.619 | 0 | 0 | 0 | 0 | 0 | 291.26 | 4.619
2016-11-30 13:03 | -271.98 | 0 | 0 | 0 | 0 | 0 | -4.647 | 0 | 0 | 0 | 0 | 0 | 290.95 | 4.647
2016-11-30 13:03 | -271.77 | 0 | 0 | 0 | 0 | 0 | -4.863 | 0 | 0 | 0 | 0 | 0 | 290.74 | 4.863
2016-11-30 13:03 | -272.03 | 0 | 0 | 0 | 0 | 0 | -4.731 | 0 | 0 | 0 | 0 | 0 | 291 | 4.731
2016-11-30 13:03 | -272.39 | 0 | 0 | 0 | 0 | 0 | -4.782 | 0 | 0 | 0 | 0 | 0 | 291.36 | 4.782
2016-11-30 13:03 | -272.59 | 0 | 0 | 0 | 0 | 0 | -4.805 | 0 | 0 | 0 | 0 | 0 | 291.56 | 4.805
2016-11-30 13:03 | -271.98 | 0 | 0 | 0 | 0 | 0 | -4.836 | 0 | 0 | 0 | 0 | 0 | 290.95 | 4.836
2016-11-30 13:03 | -272.96 | 0 | 0 | 0 | 0 | 0 | -4.886 | 0 | 0 | 0 | 0 | 0 | 291.93 | 4.886
2016-11-30 13:03 | -272.7 | 0 | 0 | 0 | 0 | 0 | -4.917 | 0 | 0 | 0 | 0 | 0 | 291.67 | 4.917
2016-11-30 13:03 | -271.77 | 0 | 0 | 0 | 0 | 0 | -4.921 | 0 | 0 | 0 | 0 | 0 | 290.74 | 4.921
2016-11-30 13:03 | -273.01 | 0 | 0 | 0 | 0 | 0 | -4.986 | 0 | 0 | 0 | 0 | 0 | 291.98 | 4.986
2016-11-30 13:04 | -272.18 | 0 | 0 | 0 | 0 | 0 | -5.295 | 0 | 0 | 0 | 0 | 0 | 291.15 | 5.295
2016-11-30 13:04 | -271.98 | 0 | 0 | 0 | 0 | 0 | -5.171 | 0 | 0 | 0 | 0 | 0 | 290.95 | 5.171
2016-11-30 13:04 | -273.11 | 0 | 0 | 0 | 0 | 0 | -5.09 | 0 | 0 | 0 | 0 | 0 | 292.08 | 5.09
2016-11-30 13:04 | -272.44 | 0 | 0 | 0 | 0 | 0 | -5.106 | 0 | 0 | 0 | 0 | 0 | 291.41 | 5.106
2016-11-30 13:04 | -272.49 | 0 | 0 | 0 | 0 | 0 | -5.276 | 0 | 0 | 0 | 0 | 0 | 291.46 | 5.276
2016-11-30 13:04 | -272.13 | 0 | 0 | 0 | 0 | 0 | -5.164 | 0 | 0 | 0 | 0 | 0 | 291.1 | 5.164
2016-11-30 13:04 | -273.78 | 0 | 0 | 0 | 0 | 0 | -5.222 | 0 | 0 | 0 | 0 | 0 | 292.75 | 5.222
2016-11-30 13:04 | -273.78 | 0 | 0 | 0 | 0 | 0 | -5.272 | 0 | 0 | 0 | 0 | 0 | 292.75 | 5.272
2016-11-30 13:04 | -273.26 | 0 | 0 | 0 | 0 | 0 | -5.299 | 0 | 0 | 0 | 0 | 0 | 292.23 | 5.299
2016-11-30 13:04 | -273.78 | 0 | 0 | 0 | 0 | 0 | -5.299 | 0 | 0 | 0 | 0 | 0 | 292.75 | 5.299
2016-11-30 13:04 | -272.8 | 0 | 0 | 0 | 0 | 0 | -5.384 | 0 | 0 | 0 | 0 | 0 | 291.77 | 5.384
2016-11-30 13:04 | -273.57 | 0 | 0 | 0 | 0 | 0 | -5.407 | 0 | 0 | 0 | 0 | 0 | 292.54 | 5.407
2016-11-30 13:04 | -272.96 | 0 | 0 | 0 | 0 | 0 | -5.453 | 0 | 0 | 0 | 0 | 0 | 291.93 | 5.453
2016-11-30 13:04 | -273.68 | 0 | 0 | 0 | 0 | 0 | -5.492 | 0 | 0 | 0 | 0 | 0 | 292.65 | 5.492
2016-11-30 13:04 | -272.13 | 0 | 0 | 0 | 0 | 0 | -5.565 | 0 | 0 | 0 | 0 | 0 | 291.1 | 5.565
2016-11-30 13:04 | -272.7 | 0 | 0 | 0 | 0 | 0 | -5.565 | 0 | 0 | 0 | 0 | 0 | 291.67 | 5.565
2016-11-30 13:04 | -273.31 | 0 | 0 | 0 | 0 | 0 | -5.6 | 0 | 0 | 0 | 0 | 0 | 292.28 | 5.6
2016-11-30 13:04 | -273.47 | 0 | 0 | 0 | 0 | 0 | -5.851 | 0 | 0 | 0 | 0 | 0 | 292.44 | 5.851
2016-11-30 13:04 | -272.8 | 0 | 0 | 0 | 0 | 0 | -5.658 | 0 | 0 | 0 | 0 | 0 | 291.77 | 5.658
2016-11-30 13:04 | -273.93 | 0 | 0 | 0 | 0 | 0 | -5.7 | 0 | 0 | 0 | 0 | 0 | 292.9 | 5.7
2016-11-30 13:04 | -273.68 | 0 | 0 | 0 | 0 | 0 | -5.758 | 0 | 0 | 0 | 0 | 0 | 292.65 | 5.758
2016-11-30 13:04 | -273.26 | 0 | 0 | 0 | 0 | 0 | -5.878 | 0 | 0 | 0 | 0 | 0 | 292.23 | 5.878
2016-11-30 13:04 | -272.7 | 0 | 0 | 0 | 0 | 0 | -6.051 | 0 | 0 | 0 | 0 | 0 | 291.67 | 6.051
2016-11-30 13:04 | -273.47 | 0 | 0 | 0 | 0 | 0 | -5.908 | 0 | 0 | 0 | 0 | 0 | 292.44 | 5.908
2016-11-30 13:04 | -273.31 | 0 | 0 | 0 | 0 | 0 | -5.924 | 0 | 0 | 0 | 0 | 0 | 292.28 | 5.924
2016-11-30 13:04 | -274.6 | 0 | 0 | 0 | 0 | 0 | -5.92 | 0 | 0 | 0 | 0 | 0 | 293.57 | 5.92
2016-11-30 13:04 | -272.8 | 0 | 0 | 0 | 0 | 0 | -5.982 | 0 | 0 | 0 | 0 | 0 | 291.77 | 5.982
2016-11-30 13:04 | -273.62 | 0 | 0 | 0 | 0 | 0 | -5.916 | 0 | 0 | 0 | 0 | 0 | 292.59 | 5.916
2016-11-30 13:04 | -273.52 | 0 | 0 | 0 | 0 | 0 | -6.024 | 0 | 0 | 0 | 0 | 0 | 292.49 | 6.024
2016-11-30 13:04 | -274.14 | 0 | 0 | 0 | 0 | 0 | -6.051 | 0 | 0 | 0 | 0 | 0 | 293.11 | 6.051
2016-11-30 13:04 | -273.42 | 0 | 0 | 0 | 0 | 0 | -6.086 | 0 | 0 | 0 | 0 | 0 | 292.39 | 6.086
2016-11-30 13:04 | -273.26 | 0 | 0 | 0 | 0 | 0 | -6.121 | 0 | 0 | 0 | 0 | 0 | 292.23 | 6.121
2016-11-30 13:04 | -273.42 | 0 | 0 | 0 | 0 | 0 | -6.171 | 0 | 0 | 0 | 0 | 0 | 292.39 | 6.171
2016-11-30 13:04 | -273.47 | 0 | 0 | 0 | 0 | 0 | -6.429 | 0 | 0 | 0 | 0 | 0 | 292.44 | 6.429
2016-11-30 13:04 | -272.8 | 0 | 0 | 0 | 0 | 0 | -6.264 | 0 | 0 | 0 | 0 | 0 | 291.77 | 6.264
2016-11-30 13:04 | -274.45 | 0 | 0 | 0 | 0 | 0 | -6.283 | 0 | 0 | 0 | 0 | 0 | 293.42 | 6.283
2016-11-30 13:04 | -273.78 | 0 | 0 | 0 | 0 | 0 | -6.576 | 0 | 0 | 0 | 0 | 0 | 292.75 | 6.576
2016-11-30 13:04 | -274.24 | 0 | 0 | 0 | 0 | 0 | -6.36 | 0 | 0 | 0 | 0 | 0 | 293.21 | 6.36
2016-11-30 13:04 | -272.96 | 0 | 0 | 0 | 0 | 0 | -6.649 | 0 | 0 | 0 | 0 | 0 | 291.93 | 6.649
2016-11-30 13:04 | -272.54 | 0 | 0 | 0 | 0 | 0 | -6.491 | 0 | 0 | 0 | 0 | 0 | 291.51 | 6.491
2016-11-30 13:04 | -274.45 | 0 | 0 | 0 | 0 | 0 | -6.491 | 0 | 0 | 0 | 0 | 0 | 293.42 | 6.491
2016-11-30 13:04 | -272.59 | 0 | 0 | 0 | 0 | 0 | -6.568 | 0 | 0 | 0 | 0 | 0 | 291.56 | 6.568
2016-11-30 13:04 | -273.88 | 0 | 0 | 0 | 0 | 0 | -6.541 | 0 | 0 | 0 | 0 | 0 | 292.85 | 6.541
2016-11-30 13:04 | -274.14 | 0 | 0 | 0 | 0 | 0 | -6.815 | 0 | 0 | 0 | 0 | 0 | 293.11 | 6.815
2016-11-30 13:04 | -274.09 | 0 | 0 | 0 | 0 | 0 | -6.634 | 0 | 0 | 0 | 0 | 0 | 293.06 | 6.634
2016-11-30 13:04 | -272.96 | 0 | 0 | 0 | 0 | 0 | -6.638 | 0 | 0 | 0 | 0 | 0 | 291.93 | 6.638
2016-11-30 13:04 | -274.04 | 0 | 0 | 0 | 0 | 0 | -6.703 | 0 | 0 | 0 | 0 | 0 | 293.01 | 6.703
2016-11-30 13:04 | -274.14 | 0 | 0 | 0 | 0 | 0 | -6.746 | 0 | 0 | 0 | 0 | 0 | 293.11 | 6.746
2016-11-30 13:04 | -272.54 | 0 | 0 | 0 | 0 | 0 | -6.974 | 0 | 0 | 0 | 0 | 0 | 291.51 | 6.974
2016-11-30 13:04 | -274.76 | 0 | 0 | 0 | 0 | 0 | -6.827 | 0 | 0 | 0 | 0 | 0 | 293.73 | 6.827
2016-11-30 13:04 | -273.37 | 0 | 0 | 0 | 0 | 0 | -6.974 | 0 | 0 | 0 | 0 | 0 | 292.34 | 6.974
2016-11-30 13:04 | -273.21 | 0 | 0 | 0 | 0 | 0 | -7.105 | 0 | 0 | 0 | 0 | 0 | 292.18 | 7.105
2016-11-30 13:04 | -273.37 | 0 | 0 | 0 | 0 | 0 | -7.089 | 0 | 0 | 0 | 0 | 0 | 292.34 | 7.089
2016-11-30 13:04 | -273.16 | 0 | 0 | 0 | 0 | 0 | -7.12 | 0 | 0 | 0 | 0 | 0 | 292.13 | 7.12
2016-11-30 13:04 | -274.6 | 0 | 0 | 0 | 0 | 0 | -7.031 | 0 | 0 | 0 | 0 | 0 | 293.57 | 7.031
2016-11-30 13:04 | -273.57 | 0 | 0 | 0 | 0 | 0 | -7.07 | 0 | 0 | 0 | 0 | 0 | 292.54 | 7.07
2016-11-30 13:04 | -273.73 | 0 | 0 | 0 | 0 | 0 | -7.12 | 0 | 0 | 0 | 0 | 0 | 292.7 | 7.12
2016-11-30 13:04 | -272.29 | 0 | 0 | 0 | 0 | 0 | -7.128 | 0 | 0 | 0 | 0 | 0 | 291.26 | 7.128
2016-11-30 13:04 | -272.96 | 0 | 0 | 0 | 0 | 0 | -7.421 | 0 | 0 | 0 | 0 | 0 | 291.93 | 7.421
2016-11-30 13:04 | -273.37 | 0 | 0 | 0 | 0 | 0 | -7.236 | 0 | 0 | 0 | 0 | 0 | 292.34 | 7.236
2016-11-30 13:05 | -274.45 | 0 | 0 | 0 | 0 | 0 | -7.294 | 0 | 0 | 0 | 0 | 0 | 293.42 | 7.294
2016-11-30 13:05 | -273.62 | 0 | 0 | 0 | 0 | 0 | -7.329 | 0 | 0 | 0 | 0 | 0 | 292.59 | 7.329
2016-11-30 13:05 | -272.75 | 0 | 0 | 0 | 0 | 0 | -7.383 | 0 | 0 | 0 | 0 | 0 | 291.72 | 7.383
2016-11-30 13:05 | -272.54 | 0 | 0 | 0 | 0 | 0 | -7.649 | 0 | 0 | 0 | 0 | 0 | 291.51 | 7.649
2016-11-30 13:05 | -273.52 | 0 | 0 | 0 | 0 | 0 | -7.73 | 0 | 0 | 0 | 0 | 0 | 292.49 | 7.73
2016-11-30 13:05 | -273.42 | 0 | 0 | 0 | 0 | 0 | -7.556 | 0 | 0 | 0 | 0 | 0 | 292.39 | 7.556
2016-11-30 13:05 | -272.23 | 0 | 0 | 0 | 0 | 0 | -7.73 | 0 | 0 | 0 | 0 | 0 | 291.2 | 7.73
2016-11-30 13:05 | -273.37 | 0 | 0 | 0 | 0 | 0 | -7.603 | 0 | 0 | 0 | 0 | 0 | 292.34 | 7.603
2016-11-30 13:05 | -271.46 | 0 | 0 | 0 | 0 | 0 | -7.869 | 0 | 0 | 0 | 0 | 0 | 290.43 | 7.869
2016-11-30 13:05 | -272.08 | 0 | 0 | 0 | 0 | 0 | -7.915 | 0 | 0 | 0 | 0 | 0 | 291.05 | 7.915
2016-11-30 13:05 | -271.51 | 0 | 0 | 0 | 0 | 0 | -7.846 | 0 | 0 | 0 | 0 | 0 | 290.48 | 7.846
2016-11-30 13:05 | -273.16 | 0 | 0 | 0 | 0 | 0 | -7.796 | 0 | 0 | 0 | 0 | 0 | 292.13 | 7.796
2016-11-30 13:05 | -272.49 | 0 | 0 | 0 | 0 | 0 | -7.838 | 0 | 0 | 0 | 0 | 0 | 291.46 | 7.838
2016-11-30 13:05 | -271.72 | 0 | 0 | 0 | 0 | 0 | -8.027 | 0 | 0 | 0 | 0 | 0 | 290.69 | 8.027
2016-11-30 13:05 | -271.46 | 0 | 0 | 0 | 0 | 0 | -8.066 | 0 | 0 | 0 | 0 | 0 | 290.43 | 8.066
2016-11-30 13:05 | -272.54 | 0 | 0 | 0 | 0 | 0 | -7.981 | 0 | 0 | 0 | 0 | 0 | 291.51 | 7.981
2016-11-30 13:05 | -271.57 | 0 | 0 | 0 | 0 | 0 | -8.031 | 0 | 0 | 0 | 0 | 0 | 290.54 | 8.031
2016-11-30 13:05 | -271.2 | 0 | 0 | 0 | 0 | 0 | -8.178 | 0 | 0 | 0 | 0 | 0 | 290.17 | 8.178
2016-11-30 13:05 | -271.31 | 0 | 0 | 0 | 0 | 0 | -8.131 | 0 | 0 | 0 | 0 | 0 | 290.28 | 8.131
2016-11-30 13:05 | -271.1 | 0 | 0 | 0 | 0 | 0 | -8.185 | 0 | 0 | 0 | 0 | 0 | 290.07 | 8.185
2016-11-30 13:05 | -270.38 | 0 | 0 | 0 | 0 | 0 | -8.494 | 0 | 0 | 0 | 0 | 0 | 289.35 | 8.494
2016-11-30 13:05 | -270.43 | 0 | 0 | 0 | 0 | 0 | -8.27 | 0 | 0 | 0 | 0 | 0 | 289.4 | 8.27
2016-11-30 13:05 | -270.48 | 0 | 0 | 0 | 0 | 0 | -8.332 | 0 | 0 | 0 | 0 | 0 | 289.45 | 8.332
2016-11-30 13:05 | -269.92 | 0 | 0 | 0 | 0 | 0 | -8.556 | 0 | 0 | 0 | 0 | 0 | 288.89 | 8.556
2016-11-30 13:05 | -269.04 | 0 | 0 | 0 | 0 | 0 | -8.348 | 0 | 0 | 0 | 0 | 0 | 288.01 | 8.348
2016-11-30 13:05 | -268.07 | 0 | 0 | 0 | 0 | 0 | -8.486 | 0 | 0 | 0 | 0 | 0 | 287.04 | 8.486
2016-11-30 13:05 | -269.87 | 0 | 0 | 0 | 0 | 0 | -8.544 | 0 | 0 | 0 | 0 | 0 | 288.84 | 8.544
2016-11-30 13:05 | -268.22 | 0 | 0 | 0 | 0 | 0 | -8.575 | 0 | 0 | 0 | 0 | 0 | 287.19 | 8.575
2016-11-30 13:05 | -268.37 | 0 | 0 | 0 | 0 | 0 | -8.872 | 0 | 0 | 0 | 0 | 0 | 287.34 | 8.872
2016-11-30 13:05 | -268.48 | 0 | 0 | 0 | 0 | 0 | -8.652 | 0 | 0 | 0 | 0 | 0 | 287.45 | 8.652
2016-11-30 13:05 | -267.5 | 0 | 0 | 0 | 0 | 0 | -8.703 | 0 | 0 | 0 | 0 | 0 | 286.47 | 8.703
2016-11-30 13:05 | -266.93 | 0 | 0 | 0 | 0 | 0 | -8.93 | 0 | 0 | 0 | 0 | 0 | 285.9 | 8.93
2016-11-30 13:05 | -267.04 | 0 | 0 | 0 | 0 | 0 | -8.811 | 0 | 0 | 0 | 0 | 0 | 286.01 | 8.811
2016-11-30 13:05 | -266.47 | 0 | 0 | 0 | 0 | 0 | -9.131 | 0 | 0 | 0 | 0 | 0 | 285.44 | 9.131
2016-11-30 13:05 | -265.23 | 0 | 0 | 0 | 0 | 0 | -8.865 | 0 | 0 | 0 | 0 | 0 | 284.2 | 8.865
2016-11-30 13:05 | -266.01 | 0 | 0 | 0 | 0 | 0 | -8.965 | 0 | 0 | 0 | 0 | 0 | 284.98 | 8.965
2016-11-30 13:05 | -264.87 | 0 | 0 | 0 | 0 | 0 | -9.019 | 0 | 0 | 0 | 0 | 0 | 283.84 | 9.019
2016-11-30 13:05 | -264.82 | 0 | 0 | 0 | 0 | 0 | -9.231 | 0 | 0 | 0 | 0 | 0 | 283.79 | 9.231
2016-11-30 13:05 | -264.41 | 0 | 0 | 0 | 0 | 0 | -9.119 | 0 | 0 | 0 | 0 | 0 | 283.38 | 9.119
2016-11-30 13:05 | -263.64 | 0 | 0 | 0 | 0 | 0 | -9.312 | 0 | 0 | 0 | 0 | 0 | 282.61 | 9.312
2016-11-30 13:05 | -263.07 | 0 | 0 | 0 | 0 | 0 | -9.254 | 0 | 0 | 0 | 0 | 0 | 282.04 | 9.254
2016-11-30 13:05 | -262.97 | 0 | 0 | 0 | 0 | 0 | -9.262 | 0 | 0 | 0 | 0 | 0 | 281.94 | 9.262
2016-11-30 13:05 | -261.48 | 0 | 0 | 0 | 0 | 0 | -9.401 | 0 | 0 | 0 | 0 | 0 | 280.45 | 9.401
2016-11-30 13:05 | -261.07 | 0 | 0 | 0 | 0 | 0 | -9.428 | 0 | 0 | 0 | 0 | 0 | 280.04 | 9.428
2016-11-30 13:05 | -260.24 | 0 | 0 | 0 | 0 | 0 | -9.498 | 0 | 0 | 0 | 0 | 0 | 279.21 | 9.498
2016-11-30 13:05 | -260.09 | 0 | 0 | 0 | 0 | 0 | -9.447 | 0 | 0 | 0 | 0 | 0 | 279.06 | 9.447
2016-11-30 13:05 | -261.01 | 0 | 0 | 0 | 0 | 0 | -9.532 | 0 | 0 | 0 | 0 | 0 | 279.98 | 9.532
2016-11-30 13:05 | -258.75 | 0 | 0 | 0 | 0 | 0 | -9.822 | 0 | 0 | 0 | 0 | 0 | 277.72 | 9.822
2016-11-30 13:05 | -258.54 | 0 | 0 | 0 | 0 | 0 | -9.536 | 0 | 0 | 0 | 0 | 0 | 277.51 | 9.536
2016-11-30 13:05 | -259.21 | 0 | 0 | 0 | 0 | 0 | -9.667 | 0 | 0 | 0 | 0 | 0 | 278.18 | 9.667
2016-11-30 13:05 | -257.2 | 0 | 0 | 0 | 0 | 0 | -9.748 | 0 | 0 | 0 | 0 | 0 | 276.17 | 9.748
2016-11-30 13:05 | -257.72 | 0 | 0 | 0 | 0 | 0 | -9.772 | 0 | 0 | 0 | 0 | 0 | 276.69 | 9.772
2016-11-30 13:05 | -257.67 | 0 | 0 | 0 | 0 | 0 | -9.814 | 0 | 0 | 0 | 0 | 0 | 276.64 | 9.814
2016-11-30 13:05 | -256.48 | 0 | 0 | 0 | 0 | 0 | -9.853 | 0 | 0 | 0 | 0 | 0 | 275.45 | 9.853
2016-11-30 13:05 | -256.38 | 0 | 0 | 0 | 0 | 0 | -9.922 | 0 | 0 | 0 | 0 | 0 | 275.35 | 9.922
2016-11-30 13:05 | -255.82 | 0 | 0 | 0 | 0 | 0 | -9.98 | 0 | 0 | 0 | 0 | 0 | 274.79 | 9.98
2016-11-30 13:05 | -254.01 | 0 | 0 | 0 | 0 | 0 | -10.15 | 0 | 0 | 0 | 0 | 0 | 272.98 | 10.15
2016-11-30 13:05 | -254.89 | 0 | 0 | 0 | 0 | 0 | -10.088 | 0 | 0 | 0 | 0 | 0 | 273.86 | 10.088
2016-11-30 13:05 | -253.96 | 0 | 0 | 0 | 0 | 0 | -10.119 | 0 | 0 | 0 | 0 | 0 | 272.93 | 10.119
2016-11-30 13:06 | -253.7 | 0 | 0 | 0 | 0 | 0 | -10.184 | 0 | 0 | 0 | 0 | 0 | 272.67 | 10.184
2016-11-30 13:06 | -252.88 | 0 | 0 | 0 | 0 | 0 | -10.231 | 0 | 0 | 0 | 0 | 0 | 271.85 | 10.231
2016-11-30 13:06 | -252.78 | 0 | 0 | 0 | 0 | 0 | -10.293 | 0 | 0 | 0 | 0 | 0 | 271.75 | 10.293
2016-11-30 13:06 | -250.82 | 0 | 0 | 0 | 0 | 0 | -10.443 | 0 | 0 | 0 | 0 | 0 | 269.79 | 10.443
2016-11-30 13:06 | -251.29 | 0 | 0 | 0 | 0 | 0 | -10.397 | 0 | 0 | 0 | 0 | 0 | 270.26 | 10.397
2016-11-30 13:06 | -250 | 0 | 0 | 0 | 0 | 0 | -10.37 | 0 | 0 | 0 | 0 | 0 | 268.97 | 10.37
2016-11-30 13:06 | -250.72 | 0 | 0 | 0 | 0 | 0 | -10.497 | 0 | 0 | 0 | 0 | 0 | 269.69 | 10.497
2016-11-30 13:06 | -249.48 | 0 | 0 | 0 | 0 | 0 | -10.586 | 0 | 0 | 0 | 0 | 0 | 268.45 | 10.586
2016-11-30 13:06 | -248.25 | 0 | 0 | 0 | 0 | 0 | -10.779 | 0 | 0 | 0 | 0 | 0 | 267.22 | 10.779
2016-11-30 13:06 | -247.89 | 0 | 0 | 0 | 0 | 0 | -10.705 | 0 | 0 | 0 | 0 | 0 | 266.86 | 10.705
2016-11-30 13:06 | -247.68 | 0 | 0 | 0 | 0 | 0 | -10.914 | 0 | 0 | 0 | 0 | 0 | 266.65 | 10.914
2016-11-30 13:06 | -247.12 | 0 | 0 | 0 | 0 | 0 | -10.775 | 0 | 0 | 0 | 0 | 0 | 266.09 | 10.775
2016-11-30 13:06 | -247.53 | 0 | 0 | 0 | 0 | 0 | -10.798 | 0 | 0 | 0 | 0 | 0 | 266.5 | 10.798
2016-11-30 13:06 | -246.5 | 0 | 0 | 0 | 0 | 0 | -10.844 | 0 | 0 | 0 | 0 | 0 | 265.47 | 10.844
2016-11-30 13:06 | -246.14 | 0 | 0 | 0 | 0 | 0 | -10.906 | 0 | 0 | 0 | 0 | 0 | 265.11 | 10.906
2016-11-30 13:06 | -244.08 | 0 | 0 | 0 | 0 | 0 | -10.848 | 0 | 0 | 0 | 0 | 0 | 263.05 | 10.848
2016-11-30 13:06 | -244.18 | 0 | 0 | 0 | 0 | 0 | -10.956 | 0 | 0 | 0 | 0 | 0 | 263.15 | 10.956
2016-11-30 13:06 | -244.49 | 0 | 0 | 0 | 0 | 0 | -11.064 | 0 | 0 | 0 | 0 | 0 | 263.46 | 11.064
2016-11-30 13:06 | -243.82 | 0 | 0 | 0 | 0 | 0 | -11.118 | 0 | 0 | 0 | 0 | 0 | 262.79 | 11.118
2016-11-30 13:06 | -241.92 | 0 | 0 | 0 | 0 | 0 | -11.261 | 0 | 0 | 0 | 0 | 0 | 260.89 | 11.261
2016-11-30 13:06 | -242.84 | 0 | 0 | 0 | 0 | 0 | -11.219 | 0 | 0 | 0 | 0 | 0 | 261.81 | 11.219
2016-11-30 13:06 | -241.51 | 0 | 0 | 0 | 0 | 0 | -11.273 | 0 | 0 | 0 | 0 | 0 | 260.48 | 11.273
2016-11-30 13:06 | -241.04 | 0 | 0 | 0 | 0 | 0 | -11.315 | 0 | 0 | 0 | 0 | 0 | 260.01 | 11.315
2016-11-30 13:06 | -240.12 | 0 | 0 | 0 | 0 | 0 | -11.497 | 0 | 0 | 0 | 0 | 0 | 259.09 | 11.497
2016-11-30 13:06 | -240.37 | 0 | 0 | 0 | 0 | 0 | -11.423 | 0 | 0 | 0 | 0 | 0 | 259.34 | 11.423
2016-11-30 13:06 | -239.76 | 0 | 0 | 0 | 0 | 0 | -11.493 | 0 | 0 | 0 | 0 | 0 | 258.73 | 11.493
2016-11-30 13:06 | -237.65 | 0 | 0 | 0 | 0 | 0 | -11.57 | 0 | 0 | 0 | 0 | 0 | 256.62 | 11.57
2016-11-30 13:06 | -237.23 | 0 | 0 | 0 | 0 | 0 | -11.566 | 0 | 0 | 0 | 0 | 0 | 256.2 | 11.566
2016-11-30 13:06 | -237.29 | 0 | 0 | 0 | 0 | 0 | -11.605 | 0 | 0 | 0 | 0 | 0 | 256.26 | 11.605
2016-11-30 13:06 | -238.47 | 0 | 0 | 0 | 0 | 0 | -11.717 | 0 | 0 | 0 | 0 | 0 | 257.44 | 11.717
2016-11-30 13:06 | -236.41 | 0 | 0 | 0 | 0 | 0 | -11.728 | 0 | 0 | 0 | 0 | 0 | 255.38 | 11.728
2016-11-30 13:06 | -236.36 | 0 | 0 | 0 | 0 | 0 | -11.821 | 0 | 0 | 0 | 0 | 0 | 255.33 | 11.821
2016-11-30 13:06 | -234.71 | 0 | 0 | 0 | 0 | 0 | -11.975 | 0 | 0 | 0 | 0 | 0 | 253.68 | 11.975
2016-11-30 13:06 | -233.53 | 0 | 0 | 0 | 0 | 0 | -11.813 | 0 | 0 | 0 | 0 | 0 | 252.5 | 11.813
2016-11-30 13:06 | -235.12 | 0 | 0 | 0 | 0 | 0 | -11.937 | 0 | 0 | 0 | 0 | 0 | 254.09 | 11.937
2016-11-30 13:06 | -233.68 | 0 | 0 | 0 | 0 | 0 | -11.983 | 0 | 0 | 0 | 0 | 0 | 252.65 | 11.983
2016-11-30 13:06 | -232.96 | 0 | 0 | 0 | 0 | 0 | -12.114 | 0 | 0 | 0 | 0 | 0 | 251.93 | 12.114
2016-11-30 13:06 | -231.16 | 0 | 0 | 0 | 0 | 0 | -12.106 | 0 | 0 | 0 | 0 | 0 | 250.13 | 12.106
2016-11-30 13:06 | -232.4 | 0 | 0 | 0 | 0 | 0 | -12.141 | 0 | 0 | 0 | 0 | 0 | 251.37 | 12.141
2016-11-30 13:06 | -230.8 | 0 | 0 | 0 | 0 | 0 | -12.18 | 0 | 0 | 0 | 0 | 0 | 249.77 | 12.18
2016-11-30 13:06 | -230.44 | 0 | 0 | 0 | 0 | 0 | -12.245 | 0 | 0 | 0 | 0 | 0 | 249.41 | 12.245
2016-11-30 13:06 | -228.74 | 0 | 0 | 0 | 0 | 0 | -12.531 | 0 | 0 | 0 | 0 | 0 | 247.71 | 12.531
2016-11-30 13:06 | -229.82 | 0 | 0 | 0 | 0 | 0 | -12.338 | 0 | 0 | 0 | 0 | 0 | 248.79 | 12.338
2016-11-30 13:06 | -228.28 | 0 | 0 | 0 | 0 | 0 | -12.396 | 0 | 0 | 0 | 0 | 0 | 247.25 | 12.396
2016-11-30 13:06 | -228.64 | 0 | 0 | 0 | 0 | 0 | -12.458 | 0 | 0 | 0 | 0 | 0 | 247.61 | 12.458
2016-11-30 13:06 | -226.01 | 0 | 0 | 0 | 0 | 0 | -12.593 | 0 | 0 | 0 | 0 | 0 | 244.98 | 12.593
2016-11-30 13:06 | -226.01 | 0 | 0 | 0 | 0 | 0 | -12.705 | 0 | 0 | 0 | 0 | 0 | 244.98 | 12.705
2016-11-30 13:06 | -225.65 | 0 | 0 | 0 | 0 | 0 | -12.898 | 0 | 0 | 0 | 0 | 0 | 244.62 | 12.898
2016-11-30 13:06 | -224.93 | 0 | 0 | 0 | 0 | 0 | -12.67 | 0 | 0 | 0 | 0 | 0 | 243.9 | 12.67
2016-11-30 13:06 | -223.44 | 0 | 0 | 0 | 0 | 0 | -12.909 | 0 | 0 | 0 | 0 | 0 | 242.41 | 12.909
2016-11-30 13:06 | -223.75 | 0 | 0 | 0 | 0 | 0 | -12.766 | 0 | 0 | 0 | 0 | 0 | 242.72 | 12.766
2016-11-30 13:06 | -222.56 | 0 | 0 | 0 | 0 | 0 | -12.832 | 0 | 0 | 0 | 0 | 0 | 241.53 | 12.832
2016-11-30 13:06 | -221.54 | 0 | 0 | 0 | 0 | 0 | -12.982 | 0 | 0 | 0 | 0 | 0 | 240.51 | 12.982
2016-11-30 13:06 | -222.82 | 0 | 0 | 0 | 0 | 0 | -12.913 | 0 | 0 | 0 | 0 | 0 | 241.79 | 12.913
2016-11-30 13:06 | -221.02 | 0 | 0 | 0 | 0 | 0 | -13.218 | 0 | 0 | 0 | 0 | 0 | 239.99 | 13.218
2016-11-30 13:06 | -219.01 | 0 | 0 | 0 | 0 | 0 | -13.056 | 0 | 0 | 0 | 0 | 0 | 237.98 | 13.056
2016-11-30 13:06 | -219.53 | 0 | 0 | 0 | 0 | 0 | -13.087 | 0 | 0 | 0 | 0 | 0 | 238.5 | 13.087
2016-11-30 13:06 | -219.42 | 0 | 0 | 0 | 0 | 0 | -13.114 | 0 | 0 | 0 | 0 | 0 | 238.39 | 13.114
2016-11-30 13:06 | -218.45 | 0 | 0 | 0 | 0 | 0 | -13.38 | 0 | 0 | 0 | 0 | 0 | 237.42 | 13.38
2016-11-30 13:06 | -217.52 | 0 | 0 | 0 | 0 | 0 | -13.233 | 0 | 0 | 0 | 0 | 0 | 236.49 | 13.233
2016-11-30 13:06 | -215.92 | 0 | 0 | 0 | 0 | 0 | -13.515 | 0 | 0 | 0 | 0 | 0 | 234.89 | 13.515
2016-11-30 13:07 | -215.62 | 0 | 0 | 0 | 0 | 0 | -13.272 | 0 | 0 | 0 | 0 | 0 | 234.59 | 13.272
2016-11-30 13:07 | -214.84 | 0 | 0 | 0 | 0 | 0 | -13.604 | 0 | 0 | 0 | 0 | 0 | 233.81 | 13.604
2016-11-30 13:07 | -214.07 | 0 | 0 | 0 | 0 | 0 | -13.453 | 0 | 0 | 0 | 0 | 0 | 233.04 | 13.453
2016-11-30 13:07 | -214.38 | 0 | 0 | 0 | 0 | 0 | -13.488 | 0 | 0 | 0 | 0 | 0 | 233.35 | 13.488
2016-11-30 13:07 | -214.02 | 0 | 0 | 0 | 0 | 0 | -13.53 | 0 | 0 | 0 | 0 | 0 | 232.99 | 13.53
2016-11-30 13:07 | -212.68 | 0 | 0 | 0 | 0 | 0 | -13.577 | 0 | 0 | 0 | 0 | 0 | 231.65 | 13.577
2016-11-30 13:07 | -211.96 | 0 | 0 | 0 | 0 | 0 | -13.689 | 0 | 0 | 0 | 0 | 0 | 230.93 | 13.689
2016-11-30 13:07 | -209.85 | 0 | 0 | 0 | 0 | 0 | -13.673 | 0 | 0 | 0 | 0 | 0 | 228.82 | 13.673
2016-11-30 13:07 | -209.75 | 0 | 0 | 0 | 0 | 0 | -13.789 | 0 | 0 | 0 | 0 | 0 | 228.72 | 13.789
2016-11-30 13:07 | -209.13 | 0 | 0 | 0 | 0 | 0 | -13.816 | 0 | 0 | 0 | 0 | 0 | 228.1 | 13.816
2016-11-30 13:07 | -208.31 | 0 | 0 | 0 | 0 | 0 | -13.847 | 0 | 0 | 0 | 0 | 0 | 227.28 | 13.847
2016-11-30 13:07 | -207.67 | 0 | 0 | 0 | 0 | 0 | -13.885 | 0 | 0 | 0 | 0 | 0 | 226.64 | 13.885
2016-11-30 13:07 | -206.09 | 0 | 0 | 0 | 0 | 0 | -14.129 | 0 | 0 | 0 | 0 | 0 | 225.06 | 14.129
2016-11-30 13:07 | -206.14 | 0 | 0 | 0 | 0 | 0 | -14.001 | 0 | 0 | 0 | 0 | 0 | 225.11 | 14.001
2016-11-30 13:07 | -204.7 | 0 | 0 | 0 | 0 | 0 | -14.021 | 0 | 0 | 0 | 0 | 0 | 223.67 | 14.021
2016-11-30 13:07 | -204.44 | 0 | 0 | 0 | 0 | 0 | -14.279 | 0 | 0 | 0 | 0 | 0 | 223.41 | 14.279
2016-11-30 13:07 | -202.93 | 0 | 0 | 0 | 0 | 0 | -14.333 | 0 | 0 | 0 | 0 | 0 | 221.9 | 14.333
2016-11-30 13:07 | -202.89 | 0 | 0 | 0 | 0 | 0 | -14.229 | 0 | 0 | 0 | 0 | 0 | 221.86 | 14.229
2016-11-30 13:07 | -201.68 | 0 | 0 | 0 | 0 | 0 | -14.271 | 0 | 0 | 0 | 0 | 0 | 220.65 | 14.271
2016-11-30 13:07 | -200.41 | 0 | 0 | 0 | 0 | 0 | -14.302 | 0 | 0 | 0 | 0 | 0 | 219.38 | 14.302
2016-11-30 13:07 | -200.18 | 0 | 0 | 0 | 0 | 0 | -14.372 | 0 | 0 | 0 | 0 | 0 | 219.15 | 14.372
2016-11-30 13:07 | -198.81 | 0 | 0 | 0 | 0 | 0 | -14.41 | 0 | 0 | 0 | 0 | 0 | 217.78 | 14.41
2016-11-30 13:07 | -198.54 | 0 | 0 | 0 | 0 | 0 | -14.511 | 0 | 0 | 0 | 0 | 0 | 217.51 | 14.511
2016-11-30 13:07 | -197.15 | 0 | 0 | 0 | 0 | 0 | -14.538 | 0 | 0 | 0 | 0 | 0 | 216.12 | 14.538
2016-11-30 13:07 | -196.8 | 0 | 0 | 0 | 0 | 0 | -14.762 | 0 | 0 | 0 | 0 | 0 | 215.77 | 14.762
2016-11-30 13:07 | -195.43 | 0 | 0 | 0 | 0 | 0 | -14.719 | 0 | 0 | 0 | 0 | 0 | 214.4 | 14.719
2016-11-30 13:07 | -195.18 | 0 | 0 | 0 | 0 | 0 | -14.738 | 0 | 0 | 0 | 0 | 0 | 214.15 | 14.738
2016-11-30 13:07 | -193.64 | 0 | 0 | 0 | 0 | 0 | -15.001 | 0 | 0 | 0 | 0 | 0 | 212.61 | 15.001
2016-11-30 13:07 | -193.41 | 0 | 0 | 0 | 0 | 0 | -14.773 | 0 | 0 | 0 | 0 | 0 | 212.38 | 14.773
2016-11-30 13:07 | -192.27 | 0 | 0 | 0 | 0 | 0 | -14.939 | 0 | 0 | 0 | 0 | 0 | 211.24 | 14.939
2016-11-30 13:07 | -192.07 | 0 | 0 | 0 | 0 | 0 | -15.043 | 0 | 0 | 0 | 0 | 0 | 211.04 | 15.043
2016-11-30 13:07 | -191.05 | 0 | 0 | 0 | 0 | 0 | -15.124 | 0 | 0 | 0 | 0 | 0 | 210.02 | 15.124
2016-11-30 13:07 | -189.44 | 0 | 0 | 0 | 0 | 0 | -15.036 | 0 | 0 | 0 | 0 | 0 | 208.41 | 15.036
2016-11-30 13:07 | -189.38 | 0 | 0 | 0 | 0 | 0 | -15.051 | 0 | 0 | 0 | 0 | 0 | 208.35 | 15.051
2016-11-30 13:07 | -187.81 | 0 | 0 | 0 | 0 | 0 | -15.093 | 0 | 0 | 0 | 0 | 0 | 206.78 | 15.093
2016-11-30 13:07 | -187.55 | 0 | 0 | 0 | 0 | 0 | -15.171 | 0 | 0 | 0 | 0 | 0 | 206.52 | 15.171
2016-11-30 13:07 | -186.29 | 0 | 0 | 0 | 0 | 0 | -15.472 | 0 | 0 | 0 | 0 | 0 | 205.26 | 15.472
2016-11-30 13:07 | -184.77 | 0 | 0 | 0 | 0 | 0 | -15.468 | 0 | 0 | 0 | 0 | 0 | 203.74 | 15.468
2016-11-30 13:07 | -184.55 | 0 | 0 | 0 | 0 | 0 | -15.495 | 0 | 0 | 0 | 0 | 0 | 203.52 | 15.495
2016-11-30 13:07 | -182.97 | 0 | 0 | 0 | 0 | 0 | -15.522 | 0 | 0 | 0 | 0 | 0 | 201.94 | 15.522
2016-11-30 13:07 | -182.78 | 0 | 0 | 0 | 0 | 0 | -15.387 | 0 | 0 | 0 | 0 | 0 | 201.75 | 15.387
2016-11-30 13:07 | -181.07 | 0 | 0 | 0 | 0 | 0 | -15.479 | 0 | 0 | 0 | 0 | 0 | 200.04 | 15.479
2016-11-30 13:07 | -180.55 | 0 | 0 | 0 | 0 | 0 | -15.58 | 0 | 0 | 0 | 0 | 0 | 199.52 | 15.58
2016-11-30 13:07 | -178.98 | 0 | 0 | 0 | 0 | 0 | -15.564 | 0 | 0 | 0 | 0 | 0 | 197.95 | 15.564
2016-11-30 13:07 | -178.39 | 0 | 0 | 0 | 0 | 0 | -15.661 | 0 | 0 | 0 | 0 | 0 | 197.36 | 15.661
2016-11-30 13:07 | -176.96 | 0 | 0 | 0 | 0 | 0 | -17.733 | 0 | 0 | 0 | 0 | 0 | 195.93 | 17.733