## 8c20-3
时间 | 9_1 | 7_1 | 7_2 | 7_3 | 7_4 | 7_5 | 9_10 | 9_9 | 7_6 | 7_7 | 7_8 | 7_9 | load (kN) | displacement (mm)
2016-11-30 13:11 | 19.47 | 1 | 4 | 0 | 0 | 0 | 0.004 | 0 | 0 | 0 | 0 | 0 | 0 | 0
2016-11-30 13:11 | 17.78 | 26 | 33 | 0 | 0 | 0 | 0.004 | 0 | 0 | 0 | 0 | 0 | 1.69 | 0
2016-11-30 13:11 | 16.66 | 44 | 55 | 0 | 0 | 0 | -0.004 | 0 | 0 | 0 | 0 | 0 | 2.81 | 0.008
2016-11-30 13:11 | 15.7 | 60 | 65 | 0 | 0 | 0 | 0 | 0 | 0 | 0 | 0 | 0 | 3.77 | 0.004
2016-11-30 13:11 | 15 | 79 | 84 | 0 | 0 | 0 | -0.004 | 0 | 0 | 0 | 0 | 0 | 4.47 | 0.008
2016-11-30 13:11 | 14.11 | 85 | 83 | 0 | 0 | 0 | -0.004 | 0 | 0 | 0 | 0 | 0 | 5.36 | 0.008
2016-11-30 13:11 | 13.65 | 92 | 91 | 0 | 0 | 0 | 0.004 | 0 | 0 | 0 | 0 | 0 | 5.82 | 0
2016-11-30 13:11 | 13.51 | 100 | 97 | 0 | 0 | 0 | 0.004 | 0 | 0 | 0 | 0 | 0 | 5.96 | 0
2016-11-30 13:11 | 13.31 | 104 | 100 | 0 | 0 | 0 | 0 | 0 | 0 | 0 | 0 | 0 | 6.16 | 0.004
2016-11-30 13:11 | 12.8 | 110 | 107 | 0 | 0 | 0 | 0 | 0 | 0 | 0 | 0 | 0 | 6.67 | 0.004
2016-11-30 13:11 | 12.02 | 122 | 116 | 0 | 0 | 0 | -0.004 | 0 | 0 | 0 | 0 | 0 | 7.45 | 0.008
2016-11-30 13:11 | 11.31 | 132 | 115 | 0 | 0 | 0 | 0 | 0 | 0 | 0 | 0 | 0 | 8.16 | 0.004
2016-11-30 13:11 | 10.88 | 137 | 132 | 0 | 0 | 0 | -0.004 | 0 | 0 | 0 | 0 | 0 | 8.59 | 0.008
2016-11-30 13:11 | 10.36 | 144 | 138 | 0 | 0 | 0 | 0 | 0 | 0 | 0 | 0 | 0 | 9.11 | 0.004
2016-11-30 13:11 | 9.71 | 153 | 146 | 0 | 0 | 0 | 0 | 0 | 0 | 0 | 0 | 0 | 9.76 | 0.004
2016-11-30 13:11 | 9.76 | 164 | 155 | 0 | 0 | 0 | 0.004 | 0 | 0 | 0 | 0 | 0 | 9.71 | 0
2016-11-30 13:11 | 9.09 | 174 | 162 | 0 | 0 | 0 | -0.004 | 0 | 0 | 0 | 0 | 0 | 10.38 | 0.008
2016-11-30 13:11 | 8.22 | 186 | 173 | 0 | 0 | 0 | -0.004 | 0 | 0 | 0 | 0 | 0 | 11.25 | 0.008
2016-11-30 13:11 | 7.17 | 193 | 181 | 0 | 0 | 0 | 0 | 0 | 0 | 0 | 0 | 0 | 12.3 | 0.004
2016-11-30 13:11 | 6.51 | 210 | 195 | 0 | 0 | 0 | -0.004 | 0 | 0 | 0 | 0 | 0 | 12.96 | 0.008
2016-11-30 13:11 | 6.12 | 218 | 195 | 0 | 0 | 0 | -0.004 | 0 | 0 | 0 | 0 | 0 | 13.35 | 0.008
2016-11-30 13:11 | 5.66 | 221 | 210 | 0 | 0 | 0 | -0.004 | 0 | 0 | 0 | 0 | 0 | 13.81 | 0.008
2016-11-30 13:11 | 4.82 | 241 | 222 | 0 | 0 | 0 | -0.008 | 0 | 0 | 0 | 0 | 0 | 14.65 | 0.012
2016-11-30 13:11 | 4.17 | 253 | 230 | 0 | 0 | 0 | -0.019 | 0 | 0 | 0 | 0 | 0 | 15.3 | 0.023
2016-11-30 13:11 | 3.7 | 260 | 243 | 0 | 0 | 0 | -0.012 | 0 | 0 | 0 | 0 | 0 | 15.77 | 0.016
2016-11-30 13:11 | 2.72 | 273 | 250 | 0 | 0 | 0 | -0.015 | 0 | 0 | 0 | 0 | 0 | 16.75 | 0.019
2016-11-30 13:11 | 2.17 | 276 | 259 | 0 | 0 | 0 | -0.023 | 0 | 0 | 0 | 0 | 0 | 17.3 | 0.027
2016-11-30 13:11 | 1.63 | 291 | 265 | 0 | 0 | 0 | -0.019 | 0 | 0 | 0 | 0 | 0 | 17.84 | 0.023
2016-11-30 13:11 | 1.15 | 295 | 271 | 0 | 0 | 0 | -0.019 | 0 | 0 | 0 | 0 | 0 | 18.32 | 0.023
2016-11-30 13:12 | 0.84 | 303 | 272 | 0 | 0 | 0 | -0.019 | 0 | 0 | 0 | 0 | 0 | 18.63 | 0.023
2016-11-30 13:12 | 0.63 | 307 | 275 | 0 | 0 | 0 | -0.027 | 0 | 0 | 0 | 0 | 0 | 18.84 | 0.031
2016-11-30 13:12 | 0.31 | 313 | 276 | 0 | 0 | 0 | -0.023 | 0 | 0 | 0 | 0 | 0 | 19.16 | 0.027
2016-11-30 13:12 | 0.18 | 316 | 277 | 0 | 0 | 0 | -0.015 | 0 | 0 | 0 | 0 | 0 | 19.29 | 0.019
2016-11-30 13:12 | 0.27 | 315 | 277 | 0 | 0 | 0 | -0.027 | 0 | 0 | 0 | 0 | 0 | 19.2 | 0.031
2016-11-30 13:12 | 0.23 | 316 | 277 | 0 | 0 | 0 | -0.027 | 0 | 0 | 0 | 0 | 0 | 19.24 | 0.031
2016-11-30 13:12 | 0.23 | 315 | 277 | 0 | 0 | 0 | -0.027 | 0 | 0 | 0 | 0 | 0 | 19.24 | 0.031
2016-11-30 13:12 | 0.23 | 313 | 278 | 0 | 0 | 0 | -0.023 | 0 | 0 | 0 | 0 | 0 | 19.24 | 0.027
2016-11-30 13:12 | 0.2 | 313 | 276 | 0 | 0 | 0 | -0.023 | 0 | 0 | 0 | 0 | 0 | 19.27 | 0.027
2016-11-30 13:12 | 0.18 | 315 | 276 | 0 | 0 | 0 | -0.023 | 0 | 0 | 0 | 0 | 0 | 19.29 | 0.027
2016-11-30 13:12 | 0.23 | 317 | 277 | 0 | 0 | 0 | -0.023 | 0 | 0 | 0 | 0 | 0 | 19.24 | 0.027
2016-11-30 13:12 | 0.19 | 315 | 276 | 0 | 0 | 0 | -0.027 | 0 | 0 | 0 | 0 | 0 | 19.28 | 0.031
2016-11-30 13:12 | 0.15 | 315 | 277 | 0 | 0 | 0 | -0.023 | 0 | 0 | 0 | 0 | 0 | 19.32 | 0.027
2016-11-30 13:12 | 0.18 | 315 | 277 | 0 | 0 | 0 | -0.027 | 0 | 0 | 0 | 0 | 0 | 19.29 | 0.031
2016-11-30 13:12 | 0.17 | 314 | 277 | 0 | 0 | 0 | -0.023 | 0 | 0 | 0 | 0 | 0 | 19.3 | 0.027
2016-11-30 13:12 | 0.13 | 317 | 277 | 0 | 0 | 0 | -0.023 | 0 | 0 | 0 | 0 | 0 | 19.34 | 0.027
2016-11-30 13:12 | 0.11 | 317 | 277 | 0 | 0 | 0 | -0.027 | 0 | 0 | 0 | 0 | 0 | 19.36 | 0.031
2016-11-30 13:12 | -0.03 | 318 | 279 | 0 | 0 | 0 | -0.027 | 0 | 0 | 0 | 0 | 0 | 19.5 | 0.031
2016-11-30 13:12 | -0.48 | 322 | 289 | 0 | 0 | 0 | -0.023 | 0 | 0 | 0 | 0 | 0 | 19.95 | 0.027
2016-11-30 13:12 | -0.8 | 330 | 296 | 0 | 0 | 0 | -0.031 | 0 | 0 | 0 | 0 | 0 | 20.27 | 0.035
2016-11-30 13:12 | -1.17 | 330 | 303 | 0 | 0 | 0 | -0.027 | 0 | 0 | 0 | 0 | 0 | 20.64 | 0.031
2016-11-30 13:12 | -1.34 | 340 | 310 | 0 | 0 | 0 | -0.027 | 0 | 0 | 0 | 0 | 0 | 20.81 | 0.031
2016-11-30 13:12 | -2.36 | 353 | 325 | 0 | 0 | 0 | -0.023 | 0 | 0 | 0 | 0 | 0 | 21.83 | 0.027
2016-11-30 13:12 | -3.11 | 363 | 335 | 0 | 0 | 0 | -0.031 | 0 | 0 | 0 | 0 | 0 | 22.58 | 0.035
2016-11-30 13:12 | -12.34 | 516 | 474 | 0 | 0 | 0 | -0.042 | 0 | 0 | 0 | 0 | 0 | 31.81 | 0.046
2016-11-30 13:12 | -13.78 | 532 | 491 | 0 | 0 | 0 | -0.058 | 0 | 0 | 0 | 0 | 0 | 33.25 | 0.062
2016-11-30 13:12 | -13.82 | 547 | 507 | 0 | 0 | 0 | -0.05 | 0 | 0 | 0 | 0 | 0 | 33.29 | 0.054
2016-11-30 13:12 | -15.77 | 563 | 522 | 0 | 0 | 0 | -0.062 | 0 | 0 | 0 | 0 | 0 | 35.24 | 0.066
2016-11-30 13:12 | -16.62 | 572 | 534 | 0 | 0 | 0 | -0.066 | 0 | 0 | 0 | 0 | 0 | 36.09 | 0.07
2016-11-30 13:12 | -17.47 | 593 | 556 | 0 | 0 | 0 | -0.073 | 0 | 0 | 0 | 0 | 0 | 36.94 | 0.077
2016-11-30 13:12 | -19.58 | 620 | 577 | 0 | 0 | 0 | -0.069 | 0 | 0 | 0 | 0 | 0 | 39.05 | 0.073
2016-11-30 13:12 | -19.63 | 631 | 591 | 0 | 0 | 0 | -0.077 | 0 | 0 | 0 | 0 | 0 | 39.1 | 0.081
2016-11-30 13:12 | -21.72 | 651 | 611 | 0 | 0 | 0 | -0.073 | 0 | 0 | 0 | 0 | 0 | 41.19 | 0.077
2016-11-30 13:12 | -22.26 | 659 | 623 | 0 | 0 | 0 | -0.081 | 0 | 0 | 0 | 0 | 0 | 41.73 | 0.085
2016-11-30 13:12 | -24.65 | 696 | 655 | 0 | 0 | 0 | -0.1 | 0 | 0 | 0 | 0 | 0 | 44.12 | 0.104
2016-11-30 13:12 | -25.78 | 708 | 670 | 0 | 0 | 0 | -0.1 | 0 | 0 | 0 | 0 | 0 | 45.25 | 0.104
2016-11-30 13:12 | -27.33 | 740 | 706 | 0 | 0 | 0 | -0.096 | 0 | 0 | 0 | 0 | 0 | 46.8 | 0.1
2016-11-30 13:12 | -28.92 | 763 | 725 | 0 | 0 | 0 | -0.1 | 0 | 0 | 0 | 0 | 0 | 48.39 | 0.104
2016-11-30 13:12 | -28.79 | 781 | 744 | 0 | 0 | 0 | -0.104 | 0 | 0 | 0 | 0 | 0 | 48.26 | 0.108
2016-11-30 13:12 | -31.21 | 793 | 760 | 0 | 0 | 0 | -0.104 | 0 | 0 | 0 | 0 | 0 | 50.68 | 0.108
2016-11-30 13:12 | -32.4 | 823 | 784 | 0 | 0 | 0 | -0.104 | 0 | 0 | 0 | 0 | 0 | 51.87 | 0.108
2016-11-30 13:12 | -34.12 | 851 | 818 | 0 | 0 | 0 | -0.112 | 0 | 0 | 0 | 0 | 0 | 53.59 | 0.116
2016-11-30 13:12 | -35.53 | 872 | 837 | 0 | 0 | 0 | -0.112 | 0 | 0 | 0 | 0 | 0 | 55 | 0.116
2016-11-30 13:12 | -36.57 | 885 | 853 | 0 | 0 | 0 | -0.108 | 0 | 0 | 0 | 0 | 0 | 56.04 | 0.112
2016-11-30 13:12 | -38.85 | 917 | 885 | 0 | 0 | 0 | -0.116 | 0 | 0 | 0 | 0 | 0 | 58.32 | 0.12
2016-11-30 13:12 | -40.29 | 933 | 905 | 0 | 0 | 0 | -0.112 | 0 | 0 | 0 | 0 | 0 | 59.76 | 0.116
2016-11-30 13:12 | -41.85 | 969 | 941 | 0 | 0 | 0 | -0.116 | 0 | 0 | 0 | 0 | 0 | 61.32 | 0.12
2016-11-30 13:12 | -43.61 | 997 | 965 | 0 | 0 | 0 | -0.112 | 0 | 0 | 0 | 0 | 0 | 63.08 | 0.116
2016-11-30 13:12 | -44.41 | 1014 | 988 | 0 | 0 | 0 | -0.12 | 0 | 0 | 0 | 0 | 0 | 63.88 | 0.124
2016-11-30 13:12 | -47.16 | 1053 | 1020 | 0 | 0 | 0 | -0.116 | 0 | 0 | 0 | 0 | 0 | 66.63 | 0.12
2016-11-30 13:12 | -49.01 | 1074 | 1043 | 0 | 0 | 0 | -0.12 | 0 | 0 | 0 | 0 | 0 | 68.48 | 0.124
2016-11-30 13:12 | -50.05 | 1091 | 1064 | 0 | 0 | 0 | -0.12 | 0 | 0 | 0 | 0 | 0 | 69.52 | 0.124
2016-11-30 13:13 | -52.46 | 1126 | 1095 | 0 | 0 | 0 | -0.123 | 0 | 0 | 0 | 0 | 0 | 71.93 | 0.127
2016-11-30 13:13 | -53.5 | 1139 | 1112 | 0 | 0 | 0 | -0.116 | 0 | 0 | 0 | 0 | 0 | 72.97 | 0.12
2016-11-30 13:13 | -56.13 | 1182 | 1149 | 0 | 0 | 0 | -0.116 | 0 | 0 | 0 | 0 | 0 | 75.6 | 0.12
2016-11-30 13:13 | -57.02 | 1189 | 1165 | 0 | 0 | 0 | -0.116 | 0 | 0 | 0 | 0 | 0 | 76.49 | 0.12
2016-11-30 13:13 | -59.82 | 1226 | 1202 | 0 | 0 | 0 | -0.127 | 0 | 0 | 0 | 0 | 0 | 79.29 | 0.131
2016-11-30 13:13 | -61.67 | 1263 | 1236 | 0 | 0 | 0 | -0.123 | 0 | 0 | 0 | 0 | 0 | 81.14 | 0.127
2016-11-30 13:13 | -62.96 | 1269 | 1248 | 0 | 0 | 0 | -0.123 | 0 | 0 | 0 | 0 | 0 | 82.43 | 0.127
2016-11-30 13:13 | -64.54 | 1307 | 1286 | 0 | 0 | 0 | -0.131 | 0 | 0 | 0 | 0 | 0 | 84.01 | 0.135
2016-11-30 13:13 | -66.17 | 1343 | 1323 | 0 | 0 | 0 | -0.135 | 0 | 0 | 0 | 0 | 0 | 85.64 | 0.139
2016-11-30 13:13 | -68.42 | 1372 | 1346 | 0 | 0 | 0 | -0.135 | 0 | 0 | 0 | 0 | 0 | 87.89 | 0.139
2016-11-30 13:13 | -70.62 | 1413 | 1391 | 0 | 0 | 0 | -0.143 | 0 | 0 | 0 | 0 | 0 | 90.09 | 0.147
2016-11-30 13:13 | -72.26 | 1443 | 1409 | 0 | 0 | 0 | -0.147 | 0 | 0 | 0 | 0 | 0 | 91.73 | 0.151
2016-11-30 13:13 | -74.43 | 1479 | 1454 | 0 | 0 | 0 | -0.166 | 0 | 0 | 0 | 0 | 0 | 93.9 | 0.17
2016-11-30 13:13 | -75.21 | 1488 | 1472 | 0 | 0 | 0 | -0.166 | 0 | 0 | 0 | 0 | 0 | 94.68 | 0.17
2016-11-30 13:13 | -78.49 | 1539 | 1520 | 0 | 0 | 0 | -0.166 | 0 | 0 | 0 | 0 | 0 | 97.96 | 0.17
2016-11-30 13:13 | -77.97 | 1554 | 1526 | 0 | 0 | 0 | -0.177 | 0 | 0 | 0 | 0 | 0 | 97.44 | 0.181
2016-11-30 13:13 | -82.38 | 1602 | 1578 | 0 | 0 | 0 | -0.174 | 0 | 0 | 0 | 0 | 0 | 101.85 | 0.178
2016-11-30 13:13 | -84.87 | 1638 | 1613 | 0 | 0 | 0 | -0.177 | 0 | 0 | 0 | 0 | 0 | 104.34 | 0.181
2016-11-30 13:13 | -87.36 | 1677 | 1655 | 0 | 0 | 0 | -0.181 | 0 | 0 | 0 | 0 | 0 | 106.83 | 0.185
2016-11-30 13:13 | -89.9 | 1711 | 1691 | 0 | 0 | 0 | -0.185 | 0 | 0 | 0 | 0 | 0 | 109.37 | 0.189
2016-11-30 13:13 | -92.08 | 1741 | 1706 | 0 | 0 | 0 | -0.185 | 0 | 0 | 0 | 0 | 0 | 111.55 | 0.189
2016-11-30 13:13 | -94.86 | 1783 | 1765 | 0 | 0 | 0 | -0.181 | 0 | 0 | 0 | 0 | 0 | 114.33 | 0.185
2016-11-30 13:13 | -94.29 | 1777 | 1752 | 0 | 0 | 0 | -0.181 | 0 | 0 | 0 | 0 | 0 | 113.76 | 0.185
2016-11-30 13:13 | -99.13 | 1848 | 1826 | 0 | 0 | 0 | -0.189 | 0 | 0 | 0 | 0 | 0 | 118.6 | 0.193
2016-11-30 13:13 | -101.84 | 1887 | 1872 | 0 | 0 | 0 | -0.185 | 0 | 0 | 0 | 0 | 0 | 121.31 | 0.189
2016-11-30 13:13 | -104.24 | 1924 | 1909 | 0 | 0 | 0 | -0.193 | 0 | 0 | 0 | 0 | 0 | 123.71 | 0.197
2016-11-30 13:13 | -106.02 | 1946 | 1933 | 0 | 0 | 0 | -0.185 | 0 | 0 | 0 | 0 | 0 | 125.49 | 0.189
2016-11-30 13:13 | -108.59 | 1998 | 1967 | 0 | 0 | 0 | -0.197 | 0 | 0 | 0 | 0 | 0 | 128.06 | 0.201
2016-11-30 13:13 | -110.97 | 2041 | 2030 | 0 | 0 | 0 | -0.201 | 0 | 0 | 0 | 0 | 0 | 130.44 | 0.205
2016-11-30 13:13 | -110.76 | 2032 | 2010 | 0 | 0 | 0 | -0.239 | 0 | 0 | 0 | 0 | 0 | 130.23 | 0.243
2016-11-30 13:13 | -114.89 | 2113 | 2096 | 0 | 0 | 0 | -0.224 | 0 | 0 | 0 | 0 | 0 | 134.36 | 0.228
2016-11-30 13:13 | -118.31 | 2142 | 2137 | 0 | 0 | 0 | -0.239 | 0 | 0 | 0 | 0 | 0 | 137.78 | 0.243
2016-11-30 13:13 | -121.23 | 2214 | 2205 | 0 | 0 | 0 | -0.239 | 0 | 0 | 0 | 0 | 0 | 140.7 | 0.243
2016-11-30 13:13 | -123.81 | 2248 | 2242 | 0 | 0 | 0 | -0.251 | 0 | 0 | 0 | 0 | 0 | 143.28 | 0.255
2016-11-30 13:13 | -126.72 | 2291 | 2284 | 0 | 0 | 0 | -0.251 | 0 | 0 | 0 | 0 | 0 | 146.19 | 0.255
2016-11-30 13:13 | -129.58 | 2331 | 2328 | 0 | 0 | 0 | -0.262 | 0 | 0 | 0 | 0 | 0 | 149.05 | 0.266
2016-11-30 13:13 | -131.29 | 2369 | 2364 | 0 | 0 | 0 | -0.262 | 0 | 0 | 0 | 0 | 0 | 150.76 | 0.266
2016-11-30 13:13 | -131.21 | 2393 | 2386 | 0 | 0 | 0 | -0.27 | 0 | 0 | 0 | 0 | 0 | 150.68 | 0.274
2016-11-30 13:13 | -136.62 | 2451 | 2445 | 0 | 0 | 0 | -0.259 | 0 | 0 | 0 | 0 | 0 | 156.09 | 0.263
2016-11-30 13:13 | -139.58 | 2496 | 2489 | 0 | 0 | 0 | -0.259 | 0 | 0 | 0 | 0 | 0 | 159.05 | 0.263
2016-11-30 13:13 | -143.19 | 2391 | 2259 | 0 | 0 | 0 | -0.266 | 0 | 0 | 0 | 0 | 0 | 162.66 | 0.27
2016-11-30 13:13 | -127.35 | 2343 | 2360 | 0 | 0 | 0 | -0.266 | 0 | 0 | 0 | 0 | 0 | 146.82 | 0.27
2016-11-30 13:13 | -135.19 | 2422 | 2436 | 0 | 0 | 0 | -0.262 | 0 | 0 | 0 | 0 | 0 | 154.66 | 0.266
2016-11-30 13:13 | -140.67 | 2507 | 2522 | 0 | 0 | 0 | -0.27 | 0 | 0 | 0 | 0 | 0 | 160.14 | 0.274
2016-11-30 13:13 | -146.58 | 2593 | 2604 | 0 | 0 | 0 | -0.266 | 0 | 0 | 0 | 0 | 0 | 166.05 | 0.27
2016-11-30 13:13 | -150.97 | 2662 | 2670 | 0 | 0 | 0 | -0.274 | 0 | 0 | 0 | 0 | 0 | 170.44 | 0.278
2016-11-30 13:13 | -151.54 | 2676 | 2674 | 0 | 0 | 0 | -0.289 | 0 | 0 | 0 | 0 | 0 | 171.01 | 0.293
2016-11-30 13:13 | -156.27 | 2746 | 2744 | 0 | 0 | 0 | -0.286 | 0 | 0 | 0 | 0 | 0 | 175.74 | 0.29
2016-11-30 13:13 | -160.3 | 2806 | 2806 | 0 | 0 | 0 | -0.301 | 0 | 0 | 0 | 0 | 0 | 179.77 | 0.305
2016-11-30 13:13 | -163.1 | 2838 | 2849 | 0 | 0 | 0 | -0.301 | 0 | 0 | 0 | 0 | 0 | 182.57 | 0.305
2016-11-30 13:13 | -166.4 | 2919 | 2924 | 0 | 0 | 0 | -0.301 | 0 | 0 | 0 | 0 | 0 | 185.87 | 0.305
2016-11-30 13:13 | -167.53 | 2934 | 2953 | 0 | 0 | 0 | -95.874 | 0 | 0 | 0 | 0 | 0 | 187 | 95.878
2016-11-30 13:13 | -170.59 | 2997 | 3008 | 0 | 0 | 0 | -0.324 | 0 | 0 | 0 | 0 | 0 | 190.06 | 0.328
2016-11-30 13:13 | -175.15 | 3064 | 3074 | 0 | 0 | 0 | -0.32 | 0 | 0 | 0 | 0 | 0 | 194.62 | 0.324
2016-11-30 13:13 | -178.4 | 3102 | 3109 | 0 | 0 | 0 | -0.316 | 0 | 0 | 0 | 0 | 0 | 197.87 | 0.32
2016-11-30 13:13 | -173 | 3111 | 3120 | 0 | 0 | 0 | -0.34 | 0 | 0 | 0 | 0 | 0 | 192.47 | 0.344
2016-11-30 13:13 | -182.68 | 3189 | 3196 | 0 | 0 | 0 | -0.34 | 0 | 0 | 0 | 0 | 0 | 202.15 | 0.344
2016-11-30 13:13 | -186.23 | 3236 | 3245 | 0 | 0 | 0 | -0.34 | 0 | 0 | 0 | 0 | 0 | 205.7 | 0.344
2016-11-30 13:13 | -189.35 | 3284 | 3290 | 0 | 0 | 0 | -0.34 | 0 | 0 | 0 | 0 | 0 | 208.82 | 0.344
2016-11-30 13:14 | -193.74 | 3345 | 3349 | 0 | 0 | 0 | -0.347 | 0 | 0 | 0 | 0 | 0 | 213.21 | 0.351
2016-11-30 13:14 | -190.49 | 3345 | 3357 | 0 | 0 | 0 | -0.347 | 0 | 0 | 0 | 0 | 0 | 209.96 | 0.351
2016-11-30 13:14 | -197.2 | 3410 | 3419 | 0 | 0 | 0 | -0.347 | 0 | 0 | 0 | 0 | 0 | 216.67 | 0.351
2016-11-30 13:14 | -201.03 | 3472 | 3480 | 0 | 0 | 0 | -0.347 | 0 | 0 | 0 | 0 | 0 | 220.5 | 0.351
2016-11-30 13:14 | -205.53 | 3540 | 3546 | 0 | 0 | 0 | -0.359 | 0 | 0 | 0 | 0 | 0 | 225 | 0.363
2016-11-30 13:14 | -208.63 | 3591 | 3593 | 0 | 0 | 0 | -0.367 | 0 | 0 | 0 | 0 | 0 | 228.1 | 0.371
2016-11-30 13:14 | -205.49 | 3583 | 3593 | 0 | 0 | 0 | -0.374 | 0 | 0 | 0 | 0 | 0 | 224.96 | 0.378
2016-11-30 13:14 | -213.07 | 3679 | 3686 | 0 | 0 | 0 | -0.382 | 0 | 0 | 0 | 0 | 0 | 232.54 | 0.386
2016-11-30 13:14 | -218.13 | 3755 | 3763 | 0 | 0 | 0 | -0.394 | 0 | 0 | 0 | 0 | 0 | 237.6 | 0.398
2016-11-30 13:14 | -221.25 | 3798 | 3801 | 0 | 0 | 0 | -0.401 | 0 | 0 | 0 | 0 | 0 | 240.72 | 0.405
2016-11-30 13:14 | -225.44 | 3868 | 3870 | 0 | 0 | 0 | -0.409 | 0 | 0 | 0 | 0 | 0 | 244.91 | 0.413
2016-11-30 13:14 | -228.11 | 3909 | 3908 | 0 | 0 | 0 | -0.409 | 0 | 0 | 0 | 0 | 0 | 247.58 | 0.413
2016-11-30 13:14 | -228.52 | 3900 | 3915 | 0 | 0 | 0 | -0.413 | 0 | 0 | 0 | 0 | 0 | 247.99 | 0.417
2016-11-30 13:14 | -231.83 | 4004 | 4010 | 0 | 0 | 0 | -0.413 | 0 | 0 | 0 | 0 | 0 | 251.3 | 0.417
2016-11-30 13:14 | -236.36 | 4062 | 4066 | 0 | 0 | 0 | -0.413 | 0 | 0 | 0 | 0 | 0 | 255.83 | 0.417
2016-11-30 13:14 | -239.81 | 4111 | 4114 | 0 | 0 | 0 | -0.424 | 0 | 0 | 0 | 0 | 0 | 259.28 | 0.428
2016-11-30 13:14 | -243.1 | 4160 | 4163 | 0 | 0 | 0 | -0.432 | 0 | 0 | 0 | 0 | 0 | 262.57 | 0.436
2016-11-30 13:14 | -246.04 | 4219 | 4225 | 0 | 0 | 0 | -0.444 | 0 | 0 | 0 | 0 | 0 | 265.51 | 0.448
2016-11-30 13:14 | -242.07 | 4144 | 4159 | 0 | 0 | 0 | -0.463 | 0 | 0 | 0 | 0 | 0 | 261.54 | 0.467
2016-11-30 13:14 | -247.79 | 4240 | 4254 | 0 | 0 | 0 | -0.463 | 0 | 0 | 0 | 0 | 0 | 267.26 | 0.467
2016-11-30 13:14 | -251.7 | 4304 | 4322 | 0 | 0 | 0 | -0.475 | 0 | 0 | 0 | 0 | 0 | 271.17 | 0.479
2016-11-30 13:14 | -257.15 | 4440 | 4472 | 0 | 0 | 0 | -0.482 | 0 | 0 | 0 | 0 | 0 | 276.62 | 0.486
2016-11-30 13:14 | -259.93 | 4509 | 4589 | 0 | 0 | 0 | -0.486 | 0 | 0 | 0 | 0 | 0 | 279.4 | 0.49
2016-11-30 13:14 | -260.86 | 4532 | 4659 | 0 | 0 | 0 | -0.482 | 0 | 0 | 0 | 0 | 0 | 280.33 | 0.486
2016-11-30 13:14 | -262.56 | 4586 | 4740 | 0 | 0 | 0 | -0.494 | 0 | 0 | 0 | 0 | 0 | 282.03 | 0.498
2016-11-30 13:14 | -260.91 | 4616 | 4800 | 0 | 0 | 0 | -0.521 | 0 | 0 | 0 | 0 | 0 | 280.38 | 0.525
2016-11-30 13:14 | -261.58 | 4656 | 4904 | 0 | 0 | 0 | -0.567 | 0 | 0 | 0 | 0 | 0 | 281.05 | 0.571
2016-11-30 13:14 | -260.7 | 4681 | 5152 | 0 | 0 | 0 | -0.598 | 0 | 0 | 0 | 0 | 0 | 280.17 | 0.602
2016-11-30 13:14 | -260.04 | 4696 | 5490 | 0 | 0 | 0 | -0.671 | 0 | 0 | 0 | 0 | 0 | 279.51 | 0.675
2016-11-30 13:14 | -261.42 | 4708 | 6363 | 0 | 0 | 0 | -0.679 | 0 | 0 | 0 | 0 | 0 | 280.89 | 0.683
2016-11-30 13:14 | -259.73 | 4746 | 7150 | 0 | 0 | 0 | -0.675 | 0 | 0 | 0 | 0 | 0 | 279.2 | 0.679
2016-11-30 13:14 | -260.81 | 5362 | 7554 | 0 | 0 | 0 | -0.764 | 0 | 0 | 0 | 0 | 0 | 280.28 | 0.768
2016-11-30 13:14 | -259.93 | 6549 | 7727 | 0 | 0 | 0 | -0.814 | 0 | 0 | 0 | 0 | 0 | 279.4 | 0.818
2016-11-30 13:14 | -261.07 | 7144 | 7928 | 0 | 0 | 0 | -0.818 | 0 | 0 | 0 | 0 | 0 | 280.54 | 0.822
2016-11-30 13:14 | -260.4 | 7708 | 8238 | 0 | 0 | 0 | -0.86 | 0 | 0 | 0 | 0 | 0 | 279.87 | 0.864
2016-11-30 13:14 | -260.7 | 8336 | 8757 | 0 | 0 | 0 | -0.88 | 0 | 0 | 0 | 0 | 0 | 280.17 | 0.884
2016-11-30 13:14 | -261.94 | 8735 | 9123 | 0 | 0 | 0 | -0.945 | 0 | 0 | 0 | 0 | 0 | 281.41 | 0.949
2016-11-30 13:14 | -261.37 | 9122 | 9523 | 0 | 0 | 0 | -0.976 | 0 | 0 | 0 | 0 | 0 | 280.84 | 0.98
2016-11-30 13:14 | -261.68 | 9487 | 9894 | 0 | 0 | 0 | -1.03 | 0 | 0 | 0 | 0 | 0 | 281.15 | 1.034
2016-11-30 13:14 | -261.84 | 9829 | 10262 | 0 | 0 | 0 | -1.061 | 0 | 0 | 0 | 0 | 0 | 281.31 | 1.065
2016-11-30 13:14 | -263.02 | 10254 | 10710 | 0 | 0 | 0 | -1.096 | 0 | 0 | 0 | 0 | 0 | 282.49 | 1.1
2016-11-30 13:14 | -262.1 | 10595 | 11061 | 0 | 0 | 0 | -1.123 | 0 | 0 | 0 | 0 | 0 | 281.57 | 1.127
2016-11-30 13:14 | -262.97 | 10929 | 11423 | 0 | 0 | 0 | -1.165 | 0 | 0 | 0 | 0 | 0 | 282.44 | 1.169
2016-11-30 13:14 | -261.79 | 11266 | 11768 | 0 | 0 | 0 | -1.208 | 0 | 0 | 0 | 0 | 0 | 281.26 | 1.212
2016-11-30 13:14 | -262.3 | 11573 | 12099 | 0 | 0 | 0 | -1.239 | 0 | 0 | 0 | 0 | 0 | 281.77 | 1.243
2016-11-30 13:14 | -263.23 | 11927 | 12464 | 0 | 0 | 0 | -1.277 | 0 | 0 | 0 | 0 | 0 | 282.7 | 1.281
2016-11-30 13:14 | -262.25 | 12222 | 12776 | 0 | 0 | 0 | -1.32 | 0 | 0 | 0 | 0 | 0 | 281.72 | 1.324
2016-11-30 13:14 | -262.92 | 12631 | 13212 | 0 | 0 | 0 | -1.354 | 0 | 0 | 0 | 0 | 0 | 282.39 | 1.358
2016-11-30 13:14 | -262.51 | 13016 | 13606 | 0 | 0 | 0 | -1.389 | 0 | 0 | 0 | 0 | 0 | 281.98 | 1.393
2016-11-30 13:14 | -262.82 | 13339 | 13969 | 0 | 0 | 0 | -1.424 | 0 | 0 | 0 | 0 | 0 | 282.29 | 1.428
2016-11-30 13:14 | -261.94 | 13726 | 14357 | 0 | 0 | 0 | -1.462 | 0 | 0 | 0 | 0 | 0 | 281.41 | 1.466
2016-11-30 13:14 | -262.61 | 14024 | 14669 | 0 | 0 | 0 | -1.478 | 0 | 0 | 0 | 0 | 0 | 282.08 | 1.482
2016-11-30 13:14 | -262.92 | 14413 | 15060 | 0 | 0 | 0 | -1.512 | 0 | 0 | 0 | 0 | 0 | 282.39 | 1.516
2016-11-30 13:14 | -262.35 | 14907 | 15585 | 0 | 0 | 0 | -1.547 | 0 | 0 | 0 | 0 | 0 | 281.82 | 1.551
2016-11-30 13:14 | -263.74 | 15342 | 16030 | 0 | 0 | 0 | -1.582 | 0 | 0 | 0 | 0 | 0 | 283.21 | 1.586
2016-11-30 13:14 | -262.66 | 15685 | 16383 | 0 | 0 | 0 | -1.636 | 0 | 0 | 0 | 0 | 0 | 282.13 | 1.64
2016-11-30 13:14 | -263.43 | 16055 | 16775 | 0 | 0 | 0 | -1.678 | 0 | 0 | 0 | 0 | 0 | 282.9 | 1.682
2016-11-30 13:14 | -263.23 | 16382 | 17115 | 0 | 0 | 0 | -1.705 | 0 | 0 | 0 | 0 | 0 | 282.7 | 1.709
2016-11-30 13:14 | -262.82 | 16725 | 17484 | 0 | 0 | 0 | -1.732 | 0 | 0 | 0 | 0 | 0 | 282.29 | 1.736
2016-11-30 13:14 | -263.48 | 17093 | 17859 | 0 | 0 | 0 | -1.786 | 0 | 0 | 0 | 0 | 0 | 282.95 | 1.79
2016-11-30 13:14 | -263.64 | 17429 | 18219 | 0 | 0 | 0 | -1.81 | 0 | 0 | 0 | 0 | 0 | 283.11 | 1.814
2016-11-30 13:15 | -263.54 | 17818 | 18613 | 0 | 0 | 0 | -1.848 | 0 | 0 | 0 | 0 | 0 | 283.01 | 1.852
2016-11-30 13:15 | -264.1 | 18167 | 18972 | 0 | 0 | 0 | -1.887 | 0 | 0 | 0 | 0 | 0 | 283.57 | 1.891
2016-11-30 13:15 | -263.28 | 18736 | 19415 | 0 | 0 | 0 | -1.918 | 0 | 0 | 0 | 0 | 0 | 282.75 | 1.922
2016-11-30 13:15 | -263.48 | 19713 | 19776 | 0 | 0 | 0 | -1.952 | 0 | 0 | 0 | 0 | 0 | 282.95 | 1.956
2016-11-30 13:15 | -264.26 | 20486 | 20254 | 0 | 0 | 0 | -1.995 | 0 | 0 | 0 | 0 | 0 | 283.73 | 1.999
2016-11-30 13:15 | -263.74 | 21763 | 20737 | 0 | 0 | 0 | -2.033 | 0 | 0 | 0 | 0 | 0 | 283.21 | 2.037
2016-11-30 13:15 | -265.08 | 27192 | 21179 | 0 | 0 | 0 | -2.064 | 0 | 0 | 0 | 0 | 0 | 284.55 | 2.068
2016-11-30 13:15 | -263.74 | 0 | 21826 | 0 | 0 | 0 | -2.095 | 0 | 0 | 0 | 0 | 0 | 283.21 | 2.099
2016-11-30 13:15 | -265.65 | 0 | 22354 | 0 | 0 | 0 | -2.145 | 0 | 0 | 0 | 0 | 0 | 285.12 | 2.149
2016-11-30 13:15 | -264.26 | 0 | 23145 | 0 | 0 | 0 | -2.168 | 0 | 0 | 0 | 0 | 0 | 283.73 | 2.172
2016-11-30 13:15 | -264.98 | 0 | 23532 | 0 | 0 | 0 | -2.192 | 0 | 0 | 0 | 0 | 0 | 284.45 | 2.196
2016-11-30 13:15 | -264.1 | 0 | 23934 | 0 | 0 | 0 | -2.23 | 0 | 0 | 0 | 0 | 0 | 283.57 | 2.234
2016-11-30 13:15 | -264.26 | 0 | 24371 | 0 | 0 | 0 | -2.249 | 0 | 0 | 0 | 0 | 0 | 283.73 | 2.253
2016-11-30 13:15 | -265.9 | 0 | 25076 | 0 | 0 | 0 | -2.292 | 0 | 0 | 0 | 0 | 0 | 285.37 | 2.296
2016-11-30 13:15 | -264.51 | 0 | 26077 | 0 | 0 | 0 | -2.327 | 0 | 0 | 0 | 0 | 0 | 283.98 | 2.331
2016-11-30 13:15 | -264.82 | 0 | 27345 | 0 | 0 | 0 | -2.357 | 0 | 0 | 0 | 0 | 0 | 284.29 | 2.361
2016-11-30 13:15 | -264.93 | 0 | 30027 | 0 | 0 | 0 | -2.392 | 0 | 0 | 0 | 0 | 0 | 284.4 | 2.396
2016-11-30 13:15 | -264.77 | 0 | 44925 | 0 | 0 | 0 | -2.423 | 0 | 0 | 0 | 0 | 0 | 284.24 | 2.427
2016-11-30 13:15 | -265.23 | 0 | 0 | 0 | 0 | 0 | -2.458 | 0 | 0 | 0 | 0 | 0 | 284.7 | 2.462
2016-11-30 13:15 | -265.7 | 0 | 0 | 0 | 0 | 0 | -2.492 | 0 | 0 | 0 | 0 | 0 | 285.17 | 2.496
2016-11-30 13:15 | -265.13 | 0 | 0 | 0 | 0 | 0 | -2.523 | 0 | 0 | 0 | 0 | 0 | 284.6 | 2.527
2016-11-30 13:15 | -266.01 | 0 | 0 | 0 | 0 | 0 | -2.554 | 0 | 0 | 0 | 0 | 0 | 285.48 | 2.558
2016-11-30 13:15 | -265.18 | 0 | 0 | 0 | 0 | 0 | -2.585 | 0 | 0 | 0 | 0 | 0 | 284.65 | 2.589
2016-11-30 13:15 | -265.8 | 0 | 0 | 0 | 0 | 0 | -2.616 | 0 | 0 | 0 | 0 | 0 | 285.27 | 2.62
2016-11-30 13:15 | -265.8 | 0 | 0 | 0 | 0 | 0 | -2.655 | 0 | 0 | 0 | 0 | 0 | 285.27 | 2.659
2016-11-30 13:15 | -265.65 | 0 | 0 | 0 | 0 | 0 | -2.689 | 0 | 0 | 0 | 0 | 0 | 285.12 | 2.693
2016-11-30 13:15 | -265.8 | 0 | 0 | 0 | 0 | 0 | -2.712 | 0 | 0 | 0 | 0 | 0 | 285.27 | 2.716
2016-11-30 13:15 | -265.8 | 0 | 0 | 0 | 0 | 0 | -2.751 | 0 | 0 | 0 | 0 | 0 | 285.27 | 2.755
2016-11-30 13:15 | -266.11 | 0 | 0 | 0 | 0 | 0 | -2.793 | 0 | 0 | 0 | 0 | 0 | 285.58 | 2.797
2016-11-30 13:15 | -267.14 | 0 | 0 | 0 | 0 | 0 | -2.809 | 0 | 0 | 0 | 0 | 0 | 286.61 | 2.813
2016-11-30 13:15 | -266.26 | 0 | 0 | 0 | 0 | 0 | -2.832 | 0 | 0 | 0 | 0 | 0 | 285.73 | 2.836
2016-11-30 13:15 | -266.93 | 0 | 0 | 0 | 0 | 0 | -2.874 | 0 | 0 | 0 | 0 | 0 | 286.4 | 2.878
2016-11-30 13:15 | -266.99 | 0 | 0 | 0 | 0 | 0 | -2.901 | 0 | 0 | 0 | 0 | 0 | 286.46 | 2.905
2016-11-30 13:15 | -266.37 | 0 | 0 | 0 | 0 | 0 | -2.936 | 0 | 0 | 0 | 0 | 0 | 285.84 | 2.94
2016-11-30 13:15 | -267.4 | 0 | 0 | 0 | 0 | 0 | -2.971 | 0 | 0 | 0 | 0 | 0 | 286.87 | 2.975
2016-11-30 13:15 | -266.57 | 0 | 0 | 0 | 0 | 0 | -2.994 | 0 | 0 | 0 | 0 | 0 | 286.04 | 2.998
2016-11-30 13:15 | -267.09 | 0 | 0 | 0 | 0 | 0 | -3.033 | 0 | 0 | 0 | 0 | 0 | 286.56 | 3.037
2016-11-30 13:15 | -266.78 | 0 | 0 | 0 | 0 | 0 | -3.064 | 0 | 0 | 0 | 0 | 0 | 286.25 | 3.068
2016-11-30 13:15 | -268.48 | 0 | 0 | 0 | 0 | 0 | -3.094 | 0 | 0 | 0 | 0 | 0 | 287.95 | 3.098
2016-11-30 13:15 | -267.19 | 0 | 0 | 0 | 0 | 0 | -3.114 | 0 | 0 | 0 | 0 | 0 | 286.66 | 3.118
2016-11-30 13:15 | -267.96 | 0 | 0 | 0 | 0 | 0 | -3.164 | 0 | 0 | 0 | 0 | 0 | 287.43 | 3.168
2016-11-30 13:15 | -267.65 | 0 | 0 | 0 | 0 | 0 | -3.199 | 0 | 0 | 0 | 0 | 0 | 287.12 | 3.203
2016-11-30 13:15 | -268.43 | 0 | 0 | 0 | 0 | 0 | -3.218 | 0 | 0 | 0 | 0 | 0 | 287.9 | 3.222
2016-11-30 13:15 | -267.4 | 0 | 0 | 0 | 0 | 0 | -3.268 | 0 | 0 | 0 | 0 | 0 | 286.87 | 3.272
2016-11-30 13:15 | -268.22 | 0 | 0 | 0 | 0 | 0 | -3.291 | 0 | 0 | 0 | 0 | 0 | 287.69 | 3.295
2016-11-30 13:15 | -268.32 | 0 | 0 | 0 | 0 | 0 | -3.33 | 0 | 0 | 0 | 0 | 0 | 287.79 | 3.334
2016-11-30 13:15 | -268.27 | 0 | 0 | 0 | 0 | 0 | -3.368 | 0 | 0 | 0 | 0 | 0 | 287.74 | 3.372
2016-11-30 13:15 | -268.07 | 0 | 0 | 0 | 0 | 0 | -3.391 | 0 | 0 | 0 | 0 | 0 | 287.54 | 3.395
2016-11-30 13:15 | -269.2 | 0 | 0 | 0 | 0 | 0 | -3.434 | 0 | 0 | 0 | 0 | 0 | 288.67 | 3.438
2016-11-30 13:15 | -268.73 | 0 | 0 | 0 | 0 | 0 | -3.457 | 0 | 0 | 0 | 0 | 0 | 288.2 | 3.461
2016-11-30 13:15 | -268.17 | 0 | 0 | 0 | 0 | 0 | -3.48 | 0 | 0 | 0 | 0 | 0 | 287.64 | 3.484
2016-11-30 13:15 | -268.43 | 0 | 0 | 0 | 0 | 0 | -3.511 | 0 | 0 | 0 | 0 | 0 | 287.9 | 3.515
2016-11-30 13:15 | -269.2 | 0 | 0 | 0 | 0 | 0 | -3.534 | 0 | 0 | 0 | 0 | 0 | 288.67 | 3.538
2016-11-30 13:15 | -268.53 | 0 | 0 | 0 | 0 | 0 | -3.557 | 0 | 0 | 0 | 0 | 0 | 288 | 3.561
2016-11-30 13:15 | -269.51 | 0 | 0 | 0 | 0 | 0 | -3.669 | 0 | 0 | 0 | 0 | 0 | 288.98 | 3.673
2016-11-30 13:15 | -269.2 | 0 | 0 | 0 | 0 | 0 | -3.65 | 0 | 0 | 0 | 0 | 0 | 288.67 | 3.654
2016-11-30 13:15 | -269.56 | 0 | 0 | 0 | 0 | 0 | -3.681 | 0 | 0 | 0 | 0 | 0 | 289.03 | 3.685
2016-11-30 13:15 | -269.35 | 0 | 0 | 0 | 0 | 0 | -3.704 | 0 | 0 | 0 | 0 | 0 | 288.82 | 3.708
2016-11-30 13:15 | -269.71 | 0 | 0 | 0 | 0 | 0 | -3.746 | 0 | 0 | 0 | 0 | 0 | 289.18 | 3.75
2016-11-30 13:16 | -269.3 | 0 | 0 | 0 | 0 | 0 | -3.77 | 0 | 0 | 0 | 0 | 0 | 288.77 | 3.774
2016-11-30 13:16 | -269.66 | 0 | 0 | 0 | 0 | 0 | -3.797 | 0 | 0 | 0 | 0 | 0 | 289.13 | 3.801
2016-11-30 13:16 | -269.3 | 0 | 0 | 0 | 0 | 0 | -3.835 | 0 | 0 | 0 | 0 | 0 | 288.77 | 3.839
2016-11-30 13:16 | -269.71 | 0 | 0 | 0 | 0 | 0 | -3.858 | 0 | 0 | 0 | 0 | 0 | 289.18 | 3.862
2016-11-30 13:16 | -270.13 | 0 | 0 | 0 | 0 | 0 | -3.897 | 0 | 0 | 0 | 0 | 0 | 289.6 | 3.901
2016-11-30 13:16 | -269.71 | 0 | 0 | 0 | 0 | 0 | -3.935 | 0 | 0 | 0 | 0 | 0 | 289.18 | 3.939
2016-11-30 13:16 | -269.71 | 0 | 0 | 0 | 0 | 0 | -3.974 | 0 | 0 | 0 | 0 | 0 | 289.18 | 3.978
2016-11-30 13:16 | -269.76 | 0 | 0 | 0 | 0 | 0 | -4.005 | 0 | 0 | 0 | 0 | 0 | 289.23 | 4.009
2016-11-30 13:16 | -270.17 | 0 | 0 | 0 | 0 | 0 | -4.044 | 0 | 0 | 0 | 0 | 0 | 289.64 | 4.048
2016-11-30 13:16 | -270.17 | 0 | 0 | 0 | 0 | 0 | -4.063 | 0 | 0 | 0 | 0 | 0 | 289.64 | 4.067
2016-11-30 13:16 | -271.1 | 0 | 0 | 0 | 0 | 0 | -4.117 | 0 | 0 | 0 | 0 | 0 | 290.57 | 4.121
2016-11-30 13:16 | -270.64 | 0 | 0 | 0 | 0 | 0 | -4.125 | 0 | 0 | 0 | 0 | 0 | 290.11 | 4.129
2016-11-30 13:16 | -270.07 | 0 | 0 | 0 | 0 | 0 | -4.152 | 0 | 0 | 0 | 0 | 0 | 289.54 | 4.156
2016-11-30 13:16 | -270.33 | 0 | 0 | 0 | 0 | 0 | -4.194 | 0 | 0 | 0 | 0 | 0 | 289.8 | 4.198
2016-11-30 13:16 | -270.79 | 0 | 0 | 0 | 0 | 0 | -4.217 | 0 | 0 | 0 | 0 | 0 | 290.26 | 4.221
2016-11-30 13:16 | -271.15 | 0 | 0 | 0 | 0 | 0 | -4.263 | 0 | 0 | 0 | 0 | 0 | 290.62 | 4.267
2016-11-30 13:16 | -270.38 | 0 | 0 | 0 | 0 | 0 | -4.298 | 0 | 0 | 0 | 0 | 0 | 289.85 | 4.302
2016-11-30 13:16 | -271.46 | 0 | 0 | 0 | 0 | 0 | -4.329 | 0 | 0 | 0 | 0 | 0 | 290.93 | 4.333
2016-11-30 13:16 | -271.77 | 0 | 0 | 0 | 0 | 0 | -4.36 | 0 | 0 | 0 | 0 | 0 | 291.24 | 4.364
2016-11-30 13:16 | -270.48 | 0 | 0 | 0 | 0 | 0 | -4.398 | 0 | 0 | 0 | 0 | 0 | 289.95 | 4.402
2016-11-30 13:16 | -272.39 | 0 | 0 | 0 | 0 | 0 | -4.441 | 0 | 0 | 0 | 0 | 0 | 291.86 | 4.445
2016-11-30 13:16 | -271.2 | 0 | 0 | 0 | 0 | 0 | -4.468 | 0 | 0 | 0 | 0 | 0 | 290.67 | 4.472
2016-11-30 13:16 | -271.36 | 0 | 0 | 0 | 0 | 0 | -4.51 | 0 | 0 | 0 | 0 | 0 | 290.83 | 4.514
2016-11-30 13:16 | -271.87 | 0 | 0 | 0 | 0 | 0 | -4.549 | 0 | 0 | 0 | 0 | 0 | 291.34 | 4.553
2016-11-30 13:16 | -271.41 | 0 | 0 | 0 | 0 | 0 | -4.584 | 0 | 0 | 0 | 0 | 0 | 290.88 | 4.588
2016-11-30 13:16 | -271.67 | 0 | 0 | 0 | 0 | 0 | -4.622 | 0 | 0 | 0 | 0 | 0 | 291.14 | 4.626
2016-11-30 13:16 | -271.36 | 0 | 0 | 0 | 0 | 0 | -4.653 | 0 | 0 | 0 | 0 | 0 | 290.83 | 4.657
2016-11-30 13:16 | -271.2 | 0 | 0 | 0 | 0 | 0 | -4.684 | 0 | 0 | 0 | 0 | 0 | 290.67 | 4.688
2016-11-30 13:16 | -272.65 | 0 | 0 | 0 | 0 | 0 | -4.711 | 0 | 0 | 0 | 0 | 0 | 292.12 | 4.715
2016-11-30 13:16 | -271.31 | 0 | 0 | 0 | 0 | 0 | -4.738 | 0 | 0 | 0 | 0 | 0 | 290.78 | 4.742
2016-11-30 13:16 | -272.75 | 0 | 0 | 0 | 0 | 0 | -4.761 | 0 | 0 | 0 | 0 | 0 | 292.22 | 4.765
2016-11-30 13:16 | -271.98 | 0 | 0 | 0 | 0 | 0 | -4.815 | 0 | 0 | 0 | 0 | 0 | 291.45 | 4.819
2016-11-30 13:16 | -271.46 | 0 | 0 | 0 | 0 | 0 | -4.846 | 0 | 0 | 0 | 0 | 0 | 290.93 | 4.85
2016-11-30 13:16 | -273.01 | 0 | 0 | 0 | 0 | 0 | -4.881 | 0 | 0 | 0 | 0 | 0 | 292.48 | 4.885
2016-11-30 13:16 | -272.08 | 0 | 0 | 0 | 0 | 0 | -4.916 | 0 | 0 | 0 | 0 | 0 | 291.55 | 4.92
2016-11-30 13:16 | -272.29 | 0 | 0 | 0 | 0 | 0 | -4.95 | 0 | 0 | 0 | 0 | 0 | 291.76 | 4.954
2016-11-30 13:16 | -272.39 | 0 | 0 | 0 | 0 | 0 | -4.989 | 0 | 0 | 0 | 0 | 0 | 291.86 | 4.993
2016-11-30 13:16 | -272.18 | 0 | 0 | 0 | 0 | 0 | -5.024 | 0 | 0 | 0 | 0 | 0 | 291.65 | 5.028
2016-11-30 13:16 | -271.93 | 0 | 0 | 0 | 0 | 0 | -5.058 | 0 | 0 | 0 | 0 | 0 | 291.4 | 5.062
2016-11-30 13:16 | -272.54 | 0 | 0 | 0 | 0 | 0 | -5.093 | 0 | 0 | 0 | 0 | 0 | 292.01 | 5.097
2016-11-30 13:16 | -271.67 | 0 | 0 | 0 | 0 | 0 | -5.132 | 0 | 0 | 0 | 0 | 0 | 291.14 | 5.136
2016-11-30 13:16 | -272.44 | 0 | 0 | 0 | 0 | 0 | -5.17 | 0 | 0 | 0 | 0 | 0 | 291.91 | 5.174
2016-11-30 13:16 | -272.39 | 0 | 0 | 0 | 0 | 0 | -5.224 | 0 | 0 | 0 | 0 | 0 | 291.86 | 5.228
2016-11-30 13:16 | -272.39 | 0 | 0 | 0 | 0 | 0 | -5.243 | 0 | 0 | 0 | 0 | 0 | 291.86 | 5.247
2016-11-30 13:16 | -273.31 | 0 | 0 | 0 | 0 | 0 | -5.278 | 0 | 0 | 0 | 0 | 0 | 292.78 | 5.282
2016-11-30 13:16 | -272.49 | 0 | 0 | 0 | 0 | 0 | -5.317 | 0 | 0 | 0 | 0 | 0 | 291.96 | 5.321
2016-11-30 13:16 | -273.52 | 0 | 0 | 0 | 0 | 0 | -5.359 | 0 | 0 | 0 | 0 | 0 | 292.99 | 5.363
2016-11-30 13:16 | -272.23 | 0 | 0 | 0 | 0 | 0 | -5.386 | 0 | 0 | 0 | 0 | 0 | 291.7 | 5.39
2016-11-30 13:16 | -273.52 | 0 | 0 | 0 | 0 | 0 | -5.394 | 0 | 0 | 0 | 0 | 0 | 292.99 | 5.398
2016-11-30 13:16 | -272.49 | 0 | 0 | 0 | 0 | 0 | -5.475 | 0 | 0 | 0 | 0 | 0 | 291.96 | 5.479
2016-11-30 13:16 | -272.7 | 0 | 0 | 0 | 0 | 0 | -5.487 | 0 | 0 | 0 | 0 | 0 | 292.17 | 5.491
2016-11-30 13:16 | -273.37 | 0 | 0 | 0 | 0 | 0 | -5.533 | 0 | 0 | 0 | 0 | 0 | 292.84 | 5.537
2016-11-30 13:16 | -272.9 | 0 | 0 | 0 | 0 | 0 | -5.571 | 0 | 0 | 0 | 0 | 0 | 292.37 | 5.575
2016-11-30 13:16 | -272.59 | 0 | 0 | 0 | 0 | 0 | -5.587 | 0 | 0 | 0 | 0 | 0 | 292.06 | 5.591
2016-11-30 13:16 | -272.75 | 0 | 0 | 0 | 0 | 0 | -5.633 | 0 | 0 | 0 | 0 | 0 | 292.22 | 5.637
2016-11-30 13:16 | -272.9 | 0 | 0 | 0 | 0 | 0 | -5.668 | 0 | 0 | 0 | 0 | 0 | 292.37 | 5.672
2016-11-30 13:16 | -272.9 | 0 | 0 | 0 | 0 | 0 | -5.718 | 0 | 0 | 0 | 0 | 0 | 292.37 | 5.722
2016-11-30 13:16 | -273.11 | 0 | 0 | 0 | 0 | 0 | -5.741 | 0 | 0 | 0 | 0 | 0 | 292.58 | 5.745
2016-11-30 13:16 | -273.21 | 0 | 0 | 0 | 0 | 0 | -5.784 | 0 | 0 | 0 | 0 | 0 | 292.68 | 5.788
2016-11-30 13:16 | -272.65 | 0 | 0 | 0 | 0 | 0 | -5.83 | 0 | 0 | 0 | 0 | 0 | 292.12 | 5.834
2016-11-30 13:16 | -273.16 | 0 | 0 | 0 | 0 | 0 | -5.857 | 0 | 0 | 0 | 0 | 0 | 292.63 | 5.861
2016-11-30 13:17 | -273.52 | 0 | 0 | 0 | 0 | 0 | -5.888 | 0 | 0 | 0 | 0 | 0 | 292.99 | 5.892
2016-11-30 13:17 | -273.21 | 0 | 0 | 0 | 0 | 0 | -5.93 | 0 | 0 | 0 | 0 | 0 | 292.68 | 5.934
2016-11-30 13:17 | -273.31 | 0 | 0 | 0 | 0 | 0 | -5.969 | 0 | 0 | 0 | 0 | 0 | 292.78 | 5.973
2016-11-30 13:17 | -273.21 | 0 | 0 | 0 | 0 | 0 | -6.011 | 0 | 0 | 0 | 0 | 0 | 292.68 | 6.015
2016-11-30 13:17 | -272.59 | 0 | 0 | 0 | 0 | 0 | -6.038 | 0 | 0 | 0 | 0 | 0 | 292.06 | 6.042
2016-11-30 13:17 | -273.37 | 0 | 0 | 0 | 0 | 0 | -6.077 | 0 | 0 | 0 | 0 | 0 | 292.84 | 6.081
2016-11-30 13:17 | -273.37 | 0 | 0 | 0 | 0 | 0 | -6.131 | 0 | 0 | 0 | 0 | 0 | 292.84 | 6.135
2016-11-30 13:17 | -273.16 | 0 | 0 | 0 | 0 | 0 | -6.154 | 0 | 0 | 0 | 0 | 0 | 292.63 | 6.158
2016-11-30 13:17 | -273.37 | 0 | 0 | 0 | 0 | 0 | -6.196 | 0 | 0 | 0 | 0 | 0 | 292.84 | 6.2
2016-11-30 13:17 | -272.49 | 0 | 0 | 0 | 0 | 0 | -6.235 | 0 | 0 | 0 | 0 | 0 | 291.96 | 6.239
2016-11-30 13:17 | -273.88 | 0 | 0 | 0 | 0 | 0 | -6.277 | 0 | 0 | 0 | 0 | 0 | 293.35 | 6.281
2016-11-30 13:17 | -273.06 | 0 | 0 | 0 | 0 | 0 | -6.293 | 0 | 0 | 0 | 0 | 0 | 292.53 | 6.297
2016-11-30 13:17 | -273.21 | 0 | 0 | 0 | 0 | 0 | -6.331 | 0 | 0 | 0 | 0 | 0 | 292.68 | 6.335
2016-11-30 13:17 | -272.59 | 0 | 0 | 0 | 0 | 0 | -6.359 | 0 | 0 | 0 | 0 | 0 | 292.06 | 6.363
2016-11-30 13:17 | -273.57 | 0 | 0 | 0 | 0 | 0 | -6.405 | 0 | 0 | 0 | 0 | 0 | 293.04 | 6.409
2016-11-30 13:17 | -274.45 | 0 | 0 | 0 | 0 | 0 | -6.443 | 0 | 0 | 0 | 0 | 0 | 293.92 | 6.447
2016-11-30 13:17 | -272.65 | 0 | 0 | 0 | 0 | 0 | -6.482 | 0 | 0 | 0 | 0 | 0 | 292.12 | 6.486
2016-11-30 13:17 | -272.59 | 0 | 0 | 0 | 0 | 0 | -6.528 | 0 | 0 | 0 | 0 | 0 | 292.06 | 6.532
2016-11-30 13:17 | -273.26 | 0 | 0 | 0 | 0 | 0 | -6.559 | 0 | 0 | 0 | 0 | 0 | 292.73 | 6.563
2016-11-30 13:17 | -273.52 | 0 | 0 | 0 | 0 | 0 | -6.605 | 0 | 0 | 0 | 0 | 0 | 292.99 | 6.609
2016-11-30 13:17 | -273.42 | 0 | 0 | 0 | 0 | 0 | -6.648 | 0 | 0 | 0 | 0 | 0 | 292.89 | 6.652
2016-11-30 13:17 | -273.62 | 0 | 0 | 0 | 0 | 0 | -6.683 | 0 | 0 | 0 | 0 | 0 | 293.09 | 6.687
2016-11-30 13:17 | -272.85 | 0 | 0 | 0 | 0 | 0 | -6.721 | 0 | 0 | 0 | 0 | 0 | 292.32 | 6.725
2016-11-30 13:17 | -273.31 | 0 | 0 | 0 | 0 | 0 | -6.76 | 0 | 0 | 0 | 0 | 0 | 292.78 | 6.764
2016-11-30 13:17 | -272.7 | 0 | 0 | 0 | 0 | 0 | -6.802 | 0 | 0 | 0 | 0 | 0 | 292.17 | 6.806
2016-11-30 13:17 | -273.26 | 0 | 0 | 0 | 0 | 0 | -6.833 | 0 | 0 | 0 | 0 | 0 | 292.73 | 6.837
2016-11-30 13:17 | -273.11 | 0 | 0 | 0 | 0 | 0 | -6.872 | 0 | 0 | 0 | 0 | 0 | 292.58 | 6.876
2016-11-30 13:17 | -274.4 | 0 | 0 | 0 | 0 | 0 | -6.914 | 0 | 0 | 0 | 0 | 0 | 293.87 | 6.918
2016-11-30 13:17 | -273.88 | 0 | 0 | 0 | 0 | 0 | -6.98 | 0 | 0 | 0 | 0 | 0 | 293.35 | 6.984
2016-11-30 13:17 | -272.75 | 0 | 0 | 0 | 0 | 0 | -7.018 | 0 | 0 | 0 | 0 | 0 | 292.22 | 7.022
2016-11-30 13:17 | -274.19 | 0 | 0 | 0 | 0 | 0 | -7.053 | 0 | 0 | 0 | 0 | 0 | 293.66 | 7.057
2016-11-30 13:17 | -273.11 | 0 | 0 | 0 | 0 | 0 | -7.092 | 0 | 0 | 0 | 0 | 0 | 292.58 | 7.096
2016-11-30 13:17 | -273.01 | 0 | 0 | 0 | 0 | 0 | -7.111 | 0 | 0 | 0 | 0 | 0 | 292.48 | 7.115
2016-11-30 13:17 | -273.47 | 0 | 0 | 0 | 0 | 0 | -7.146 | 0 | 0 | 0 | 0 | 0 | 292.94 | 7.15
2016-11-30 13:17 | -272.65 | 0 | 0 | 0 | 0 | 0 | -7.196 | 0 | 0 | 0 | 0 | 0 | 292.12 | 7.2
2016-11-30 13:17 | -273.83 | 0 | 0 | 0 | 0 | 0 | -7.246 | 0 | 0 | 0 | 0 | 0 | 293.3 | 7.25
2016-11-30 13:17 | -273.57 | 0 | 0 | 0 | 0 | 0 | -7.288 | 0 | 0 | 0 | 0 | 0 | 293.04 | 7.292
2016-11-30 13:17 | -272.7 | 0 | 0 | 0 | 0 | 0 | -7.315 | 0 | 0 | 0 | 0 | 0 | 292.17 | 7.319
2016-11-30 13:17 | -272.65 | 0 | 0 | 0 | 0 | 0 | -7.365 | 0 | 0 | 0 | 0 | 0 | 292.12 | 7.369
2016-11-30 13:17 | -273.06 | 0 | 0 | 0 | 0 | 0 | -7.42 | 0 | 0 | 0 | 0 | 0 | 292.53 | 7.424
2016-11-30 13:17 | -272.29 | 0 | 0 | 0 | 0 | 0 | -7.47 | 0 | 0 | 0 | 0 | 0 | 291.76 | 7.474
2016-11-30 13:17 | -273.21 | 0 | 0 | 0 | 0 | 0 | -7.504 | 0 | 0 | 0 | 0 | 0 | 292.68 | 7.508
2016-11-30 13:17 | -271.98 | 0 | 0 | 0 | 0 | 0 | -7.52 | 0 | 0 | 0 | 0 | 0 | 291.45 | 7.524
2016-11-30 13:17 | -272.8 | 0 | 0 | 0 | 0 | 0 | -7.643 | 0 | 0 | 0 | 0 | 0 | 292.27 | 7.647
2016-11-30 13:17 | -271.98 | 0 | 0 | 0 | 0 | 0 | -7.67 | 0 | 0 | 0 | 0 | 0 | 291.45 | 7.674
2016-11-30 13:17 | -272.34 | 0 | 0 | 0 | 0 | 0 | -7.678 | 0 | 0 | 0 | 0 | 0 | 291.81 | 7.682
2016-11-30 13:17 | -272.59 | 0 | 0 | 0 | 0 | 0 | -7.732 | 0 | 0 | 0 | 0 | 0 | 292.06 | 7.736
2016-11-30 13:17 | -272.29 | 0 | 0 | 0 | 0 | 0 | -7.771 | 0 | 0 | 0 | 0 | 0 | 291.76 | 7.775
2016-11-30 13:17 | -272.59 | 0 | 0 | 0 | 0 | 0 | -7.829 | 0 | 0 | 0 | 0 | 0 | 292.06 | 7.833
2016-11-30 13:17 | -271.57 | 0 | 0 | 0 | 0 | 0 | -7.863 | 0 | 0 | 0 | 0 | 0 | 291.04 | 7.867
2016-11-30 13:17 | -273.16 | 0 | 0 | 0 | 0 | 0 | -7.921 | 0 | 0 | 0 | 0 | 0 | 292.63 | 7.925
2016-11-30 13:17 | -271.67 | 0 | 0 | 0 | 0 | 0 | -7.956 | 0 | 0 | 0 | 0 | 0 | 291.14 | 7.96
2016-11-30 13:17 | -271.77 | 0 | 0 | 0 | 0 | 0 | -7.991 | 0 | 0 | 0 | 0 | 0 | 291.24 | 7.995
2016-11-30 13:17 | -272.29 | 0 | 0 | 0 | 0 | 0 | -8.033 | 0 | 0 | 0 | 0 | 0 | 291.76 | 8.037
2016-11-30 13:17 | -271.87 | 0 | 0 | 0 | 0 | 0 | -8.072 | 0 | 0 | 0 | 0 | 0 | 291.34 | 8.076
2016-11-30 13:17 | -271.26 | 0 | 0 | 0 | 0 | 0 | -8.126 | 0 | 0 | 0 | 0 | 0 | 290.73 | 8.13
2016-11-30 13:17 | -271.1 | 0 | 0 | 0 | 0 | 0 | -8.156 | 0 | 0 | 0 | 0 | 0 | 290.57 | 8.16
2016-11-30 13:17 | -271.36 | 0 | 0 | 0 | 0 | 0 | -8.218 | 0 | 0 | 0 | 0 | 0 | 290.83 | 8.222
2016-11-30 13:17 | -270.9 | 0 | 0 | 0 | 0 | 0 | -8.264 | 0 | 0 | 0 | 0 | 0 | 290.37 | 8.268
2016-11-30 13:18 | -271.41 | 0 | 0 | 0 | 0 | 0 | -8.319 | 0 | 0 | 0 | 0 | 0 | 290.88 | 8.323
2016-11-30 13:18 | -270.48 | 0 | 0 | 0 | 0 | 0 | -8.365 | 0 | 0 | 0 | 0 | 0 | 289.95 | 8.369
2016-11-30 13:18 | -270.17 | 0 | 0 | 0 | 0 | 0 | -8.419 | 0 | 0 | 0 | 0 | 0 | 289.64 | 8.423
2016-11-30 13:18 | -269.82 | 0 | 0 | 0 | 0 | 0 | -8.469 | 0 | 0 | 0 | 0 | 0 | 289.29 | 8.473
2016-11-30 13:18 | -270.33 | 0 | 0 | 0 | 0 | 0 | -8.519 | 0 | 0 | 0 | 0 | 0 | 289.8 | 8.523
2016-11-30 13:18 | -269.4 | 0 | 0 | 0 | 0 | 0 | -8.573 | 0 | 0 | 0 | 0 | 0 | 288.87 | 8.577
2016-11-30 13:18 | -269.66 | 0 | 0 | 0 | 0 | 0 | -8.619 | 0 | 0 | 0 | 0 | 0 | 289.13 | 8.623
2016-11-30 13:18 | -269.15 | 0 | 0 | 0 | 0 | 0 | -8.681 | 0 | 0 | 0 | 0 | 0 | 288.62 | 8.685
2016-11-30 13:18 | -268.79 | 0 | 0 | 0 | 0 | 0 | -8.724 | 0 | 0 | 0 | 0 | 0 | 288.26 | 8.728
2016-11-30 13:18 | -268.63 | 0 | 0 | 0 | 0 | 0 | -8.77 | 0 | 0 | 0 | 0 | 0 | 288.1 | 8.774
2016-11-30 13:18 | -268.37 | 0 | 0 | 0 | 0 | 0 | -8.82 | 0 | 0 | 0 | 0 | 0 | 287.84 | 8.824
2016-11-30 13:18 | -267.86 | 0 | 0 | 0 | 0 | 0 | -8.882 | 0 | 0 | 0 | 0 | 0 | 287.33 | 8.886
2016-11-30 13:18 | -267.76 | 0 | 0 | 0 | 0 | 0 | -8.92 | 0 | 0 | 0 | 0 | 0 | 287.23 | 8.924
2016-11-30 13:18 | -267.4 | 0 | 0 | 0 | 0 | 0 | -8.986 | 0 | 0 | 0 | 0 | 0 | 286.87 | 8.99
2016-11-30 13:18 | -266.62 | 0 | 0 | 0 | 0 | 0 | -9.009 | 0 | 0 | 0 | 0 | 0 | 286.09 | 9.013
2016-11-30 13:18 | -266.47 | 0 | 0 | 0 | 0 | 0 | -9.063 | 0 | 0 | 0 | 0 | 0 | 285.94 | 9.067
2016-11-30 13:18 | -266.21 | 0 | 0 | 0 | 0 | 0 | -9.106 | 0 | 0 | 0 | 0 | 0 | 285.68 | 9.11
2016-11-30 13:18 | -265.34 | 0 | 0 | 0 | 0 | 0 | -9.156 | 0 | 0 | 0 | 0 | 0 | 284.81 | 9.16
2016-11-30 13:18 | -266.01 | 0 | 0 | 0 | 0 | 0 | -9.21 | 0 | 0 | 0 | 0 | 0 | 285.48 | 9.214
2016-11-30 13:18 | -264.36 | 0 | 0 | 0 | 0 | 0 | -9.256 | 0 | 0 | 0 | 0 | 0 | 283.83 | 9.26
2016-11-30 13:18 | -264.36 | 0 | 0 | 0 | 0 | 0 | -9.314 | 0 | 0 | 0 | 0 | 0 | 283.83 | 9.318
2016-11-30 13:18 | -264.1 | 0 | 0 | 0 | 0 | 0 | -9.36 | 0 | 0 | 0 | 0 | 0 | 283.57 | 9.364
2016-11-30 13:18 | -263.84 | 0 | 0 | 0 | 0 | 0 | -9.418 | 0 | 0 | 0 | 0 | 0 | 283.31 | 9.422
2016-11-30 13:18 | -262.82 | 0 | 0 | 0 | 0 | 0 | -9.457 | 0 | 0 | 0 | 0 | 0 | 282.29 | 9.461
2016-11-30 13:18 | -263.28 | 0 | 0 | 0 | 0 | 0 | -9.526 | 0 | 0 | 0 | 0 | 0 | 282.75 | 9.53
2016-11-30 13:18 | -261.48 | 0 | 0 | 0 | 0 | 0 | -9.576 | 0 | 0 | 0 | 0 | 0 | 280.95 | 9.58
2016-11-30 13:18 | -261.53 | 0 | 0 | 0 | 0 | 0 | -9.63 | 0 | 0 | 0 | 0 | 0 | 281 | 9.634
2016-11-30 13:18 | -260.76 | 0 | 0 | 0 | 0 | 0 | -9.677 | 0 | 0 | 0 | 0 | 0 | 280.23 | 9.681
2016-11-30 13:18 | -260.29 | 0 | 0 | 0 | 0 | 0 | -9.723 | 0 | 0 | 0 | 0 | 0 | 279.76 | 9.727
2016-11-30 13:18 | -259.62 | 0 | 0 | 0 | 0 | 0 | -9.777 | 0 | 0 | 0 | 0 | 0 | 279.09 | 9.781
2016-11-30 13:18 | -259.62 | 0 | 0 | 0 | 0 | 0 | -9.831 | 0 | 0 | 0 | 0 | 0 | 279.09 | 9.835
2016-11-30 13:18 | -259.01 | 0 | 0 | 0 | 0 | 0 | -9.885 | 0 | 0 | 0 | 0 | 0 | 278.48 | 9.889
2016-11-30 13:18 | -258.6 | 0 | 0 | 0 | 0 | 0 | -9.924 | 0 | 0 | 0 | 0 | 0 | 278.07 | 9.928
2016-11-30 13:18 | -258.39 | 0 | 0 | 0 | 0 | 0 | -10.001 | 0 | 0 | 0 | 0 | 0 | 277.86 | 10.005
2016-11-30 13:18 | -258.6 | 0 | 0 | 0 | 0 | 0 | -10.028 | 0 | 0 | 0 | 0 | 0 | 278.07 | 10.032
2016-11-30 13:18 | -256.69 | 0 | 0 | 0 | 0 | 0 | -10.07 | 0 | 0 | 0 | 0 | 0 | 276.16 | 10.074
2016-11-30 13:18 | -256.64 | 0 | 0 | 0 | 0 | 0 | -10.12 | 0 | 0 | 0 | 0 | 0 | 276.11 | 10.124
2016-11-30 13:18 | -256.12 | 0 | 0 | 0 | 0 | 0 | -10.163 | 0 | 0 | 0 | 0 | 0 | 275.59 | 10.167
2016-11-30 13:18 | -255.92 | 0 | 0 | 0 | 0 | 0 | -10.225 | 0 | 0 | 0 | 0 | 0 | 275.39 | 10.229
2016-11-30 13:18 | -254.63 | 0 | 0 | 0 | 0 | 0 | -10.275 | 0 | 0 | 0 | 0 | 0 | 274.1 | 10.279
2016-11-30 13:18 | -254.58 | 0 | 0 | 0 | 0 | 0 | -10.329 | 0 | 0 | 0 | 0 | 0 | 274.05 | 10.333
2016-11-30 13:18 | -253.86 | 0 | 0 | 0 | 0 | 0 | -10.379 | 0 | 0 | 0 | 0 | 0 | 273.33 | 10.383
2016-11-30 13:18 | -253.55 | 0 | 0 | 0 | 0 | 0 | -10.433 | 0 | 0 | 0 | 0 | 0 | 273.02 | 10.437
2016-11-30 13:18 | -252.52 | 0 | 0 | 0 | 0 | 0 | -10.495 | 0 | 0 | 0 | 0 | 0 | 271.99 | 10.499
2016-11-30 13:18 | -252.01 | 0 | 0 | 0 | 0 | 0 | -10.541 | 0 | 0 | 0 | 0 | 0 | 271.48 | 10.545
2016-11-30 13:18 | -251.65 | 0 | 0 | 0 | 0 | 0 | -10.61 | 0 | 0 | 0 | 0 | 0 | 271.12 | 10.614
2016-11-30 13:18 | -252.01 | 0 | 0 | 0 | 0 | 0 | -10.649 | 0 | 0 | 0 | 0 | 0 | 271.48 | 10.653
2016-11-30 13:18 | -250.51 | 0 | 0 | 0 | 0 | 0 | -10.707 | 0 | 0 | 0 | 0 | 0 | 269.98 | 10.711
2016-11-30 13:18 | -249.59 | 0 | 0 | 0 | 0 | 0 | -10.749 | 0 | 0 | 0 | 0 | 0 | 269.06 | 10.753
2016-11-30 13:18 | -249.38 | 0 | 0 | 0 | 0 | 0 | -10.819 | 0 | 0 | 0 | 0 | 0 | 268.85 | 10.823
2016-11-30 13:18 | -248.81 | 0 | 0 | 0 | 0 | 0 | -10.857 | 0 | 0 | 0 | 0 | 0 | 268.28 | 10.861
2016-11-30 13:18 | -248.56 | 0 | 0 | 0 | 0 | 0 | -10.919 | 0 | 0 | 0 | 0 | 0 | 268.03 | 10.923
2016-11-30 13:18 | -247.43 | 0 | 0 | 0 | 0 | 0 | -10.973 | 0 | 0 | 0 | 0 | 0 | 266.9 | 10.977
2016-11-30 13:18 | -247.94 | 0 | 0 | 0 | 0 | 0 | -11.027 | 0 | 0 | 0 | 0 | 0 | 267.41 | 11.031
2016-11-30 13:18 | -246.45 | 0 | 0 | 0 | 0 | 0 | -11.069 | 0 | 0 | 0 | 0 | 0 | 265.92 | 11.073
2016-11-30 13:18 | -246.09 | 0 | 0 | 0 | 0 | 0 | -11.089 | 0 | 0 | 0 | 0 | 0 | 265.56 | 11.093
2016-11-30 13:18 | -245.98 | 0 | 0 | 0 | 0 | 0 | -11.162 | 0 | 0 | 0 | 0 | 0 | 265.45 | 11.166
2016-11-30 13:18 | -244.85 | 0 | 0 | 0 | 0 | 0 | -11.205 | 0 | 0 | 0 | 0 | 0 | 264.32 | 11.209
2016-11-30 13:18 | -245.68 | 0 | 0 | 0 | 0 | 0 | -11.266 | 0 | 0 | 0 | 0 | 0 | 265.15 | 11.27
2016-11-30 13:18 | -244.54 | 0 | 0 | 0 | 0 | 0 | -11.316 | 0 | 0 | 0 | 0 | 0 | 264.01 | 11.32
2016-11-30 13:19 | -243.36 | 0 | 0 | 0 | 0 | 0 | -11.367 | 0 | 0 | 0 | 0 | 0 | 262.83 | 11.371
2016-11-30 13:19 | -243.15 | 0 | 0 | 0 | 0 | 0 | -11.428 | 0 | 0 | 0 | 0 | 0 | 262.62 | 11.432
2016-11-30 13:19 | -242.12 | 0 | 0 | 0 | 0 | 0 | -11.475 | 0 | 0 | 0 | 0 | 0 | 261.59 | 11.479
2016-11-30 13:19 | -241.97 | 0 | 0 | 0 | 0 | 0 | -11.533 | 0 | 0 | 0 | 0 | 0 | 261.44 | 11.537
2016-11-30 13:19 | -240.73 | 0 | 0 | 0 | 0 | 0 | -11.571 | 0 | 0 | 0 | 0 | 0 | 260.2 | 11.575
2016-11-30 13:19 | -240.53 | 0 | 0 | 0 | 0 | 0 | -11.621 | 0 | 0 | 0 | 0 | 0 | 260 | 11.625
2016-11-30 13:19 | -239.96 | 0 | 0 | 0 | 0 | 0 | -11.652 | 0 | 0 | 0 | 0 | 0 | 259.43 | 11.656
2016-11-30 13:19 | -239.29 | 0 | 0 | 0 | 0 | 0 | -11.803 | 0 | 0 | 0 | 0 | 0 | 258.76 | 11.807
2016-11-30 13:19 | -239.65 | 0 | 0 | 0 | 0 | 0 | -11.814 | 0 | 0 | 0 | 0 | 0 | 259.12 | 11.818
2016-11-30 13:19 | -238.47 | 0 | 0 | 0 | 0 | 0 | -11.83 | 0 | 0 | 0 | 0 | 0 | 257.94 | 11.834
2016-11-30 13:19 | -237.54 | 0 | 0 | 0 | 0 | 0 | -11.895 | 0 | 0 | 0 | 0 | 0 | 257.01 | 11.899
2016-11-30 13:19 | -237.65 | 0 | 0 | 0 | 0 | 0 | -11.942 | 0 | 0 | 0 | 0 | 0 | 257.12 | 11.946
2016-11-30 13:19 | -236 | 0 | 0 | 0 | 0 | 0 | -12.011 | 0 | 0 | 0 | 0 | 0 | 255.47 | 12.015
2016-11-30 13:19 | -236.72 | 0 | 0 | 0 | 0 | 0 | -12.053 | 0 | 0 | 0 | 0 | 0 | 256.19 | 12.057
2016-11-30 13:19 | -234.66 | 0 | 0 | 0 | 0 | 0 | -12.107 | 0 | 0 | 0 | 0 | 0 | 254.13 | 12.111
2016-11-30 13:19 | -235.18 | 0 | 0 | 0 | 0 | 0 | -12.127 | 0 | 0 | 0 | 0 | 0 | 254.65 | 12.131
2016-11-30 13:19 | -235.33 | 0 | 0 | 0 | 0 | 0 | -12.192 | 0 | 0 | 0 | 0 | 0 | 254.8 | 12.196
2016-11-30 13:19 | -233.06 | 0 | 0 | 0 | 0 | 0 | -12.239 | 0 | 0 | 0 | 0 | 0 | 252.53 | 12.243
2016-11-30 13:19 | -234.4 | 0 | 0 | 0 | 0 | 0 | -12.293 | 0 | 0 | 0 | 0 | 0 | 253.87 | 12.297
2016-11-30 13:19 | -232.45 | 0 | 0 | 0 | 0 | 0 | -12.335 | 0 | 0 | 0 | 0 | 0 | 251.92 | 12.339
2016-11-30 13:19 | -231.93 | 0 | 0 | 0 | 0 | 0 | -12.397 | 0 | 0 | 0 | 0 | 0 | 251.4 | 12.401
2016-11-30 13:19 | -231.06 | 0 | 0 | 0 | 0 | 0 | -12.439 | 0 | 0 | 0 | 0 | 0 | 250.53 | 12.443
2016-11-30 13:19 | -231.11 | 0 | 0 | 0 | 0 | 0 | -12.493 | 0 | 0 | 0 | 0 | 0 | 250.58 | 12.497
2016-11-30 13:19 | -230.13 | 0 | 0 | 0 | 0 | 0 | -12.563 | 0 | 0 | 0 | 0 | 0 | 249.6 | 12.567
2016-11-30 13:19 | -228.38 | 0 | 0 | 0 | 0 | 0 | -12.613 | 0 | 0 | 0 | 0 | 0 | 247.85 | 12.617
2016-11-30 13:19 | -229.31 | 0 | 0 | 0 | 0 | 0 | -12.678 | 0 | 0 | 0 | 0 | 0 | 248.78 | 12.682
2016-11-30 13:19 | -227.35 | 0 | 0 | 0 | 0 | 0 | -12.709 | 0 | 0 | 0 | 0 | 0 | 246.82 | 12.713
2016-11-30 13:19 | -227.51 | 0 | 0 | 0 | 0 | 0 | -12.779 | 0 | 0 | 0 | 0 | 0 | 246.98 | 12.783
2016-11-30 13:19 | -227.09 | 0 | 0 | 0 | 0 | 0 | -12.821 | 0 | 0 | 0 | 0 | 0 | 246.56 | 12.825
2016-11-30 13:19 | -225.91 | 0 | 0 | 0 | 0 | 0 | -12.883 | 0 | 0 | 0 | 0 | 0 | 245.38 | 12.887
2016-11-30 13:19 | -225.91 | 0 | 0 | 0 | 0 | 0 | -12.937 | 0 | 0 | 0 | 0 | 0 | 245.38 | 12.941
2016-11-30 13:19 | -224.93 | 0 | 0 | 0 | 0 | 0 | -12.987 | 0 | 0 | 0 | 0 | 0 | 244.4 | 12.991
2016-11-30 13:19 | -223.65 | 0 | 0 | 0 | 0 | 0 | -13.045 | 0 | 0 | 0 | 0 | 0 | 243.12 | 13.049
2016-11-30 13:19 | -224.11 | 0 | 0 | 0 | 0 | 0 | -13.091 | 0 | 0 | 0 | 0 | 0 | 243.58 | 13.095
2016-11-30 13:19 | -223.03 | 0 | 0 | 0 | 0 | 0 | -13.145 | 0 | 0 | 0 | 0 | 0 | 242.5 | 13.149
2016-11-30 13:19 | -222.26 | 0 | 0 | 0 | 0 | 0 | -13.199 | 0 | 0 | 0 | 0 | 0 | 241.73 | 13.203
2016-11-30 13:19 | -221.84 | 0 | 0 | 0 | 0 | 0 | -13.222 | 0 | 0 | 0 | 0 | 0 | 241.31 | 13.226
2016-11-30 13:19 | -220.71 | 0 | 0 | 0 | 0 | 0 | -13.276 | 0 | 0 | 0 | 0 | 0 | 240.18 | 13.28
2016-11-30 13:19 | -221.02 | 0 | 0 | 0 | 0 | 0 | -13.338 | 0 | 0 | 0 | 0 | 0 | 240.49 | 13.342
2016-11-30 13:19 | -219.53 | 0 | 0 | 0 | 0 | 0 | -13.392 | 0 | 0 | 0 | 0 | 0 | 239 | 13.396
2016-11-30 13:19 | -219.22 | 0 | 0 | 0 | 0 | 0 | -13.419 | 0 | 0 | 0 | 0 | 0 | 238.69 | 13.423
2016-11-30 13:19 | -218.03 | 0 | 0 | 0 | 0 | 0 | -13.493 | 0 | 0 | 0 | 0 | 0 | 237.5 | 13.497
2016-11-30 13:19 | -216.29 | 0 | 0 | 0 | 0 | 0 | -13.543 | 0 | 0 | 0 | 0 | 0 | 235.76 | 13.547
2016-11-30 13:19 | -217.83 | 0 | 0 | 0 | 0 | 0 | -13.604 | 0 | 0 | 0 | 0 | 0 | 237.3 | 13.608
2016-11-30 13:19 | -215.67 | 0 | 0 | 0 | 0 | 0 | -13.824 | 0 | 0 | 0 | 0 | 0 | 235.14 | 13.828
2016-11-30 13:19 | -215 | 0 | 0 | 0 | 0 | 0 | -13.682 | 0 | 0 | 0 | 0 | 0 | 234.47 | 13.686
2016-11-30 13:19 | -214.02 | 0 | 0 | 0 | 0 | 0 | -13.786 | 0 | 0 | 0 | 0 | 0 | 233.49 | 13.79
2016-11-30 13:19 | -214.23 | 0 | 0 | 0 | 0 | 0 | -13.813 | 0 | 0 | 0 | 0 | 0 | 233.7 | 13.817
2016-11-30 13:19 | -212.89 | 0 | 0 | 0 | 0 | 0 | -13.871 | 0 | 0 | 0 | 0 | 0 | 232.36 | 13.875
2016-11-30 13:19 | -212.48 | 0 | 0 | 0 | 0 | 0 | -13.913 | 0 | 0 | 0 | 0 | 0 | 231.95 | 13.917
2016-11-30 13:19 | -211.86 | 0 | 0 | 0 | 0 | 0 | -13.971 | 0 | 0 | 0 | 0 | 0 | 231.33 | 13.975
2016-11-30 13:19 | -210.78 | 0 | 0 | 0 | 0 | 0 | -14.013 | 0 | 0 | 0 | 0 | 0 | 230.25 | 14.017
2016-11-30 13:19 | -209.95 | 0 | 0 | 0 | 0 | 0 | -14.083 | 0 | 0 | 0 | 0 | 0 | 229.42 | 14.087
2016-11-30 13:19 | -210.01 | 0 | 0 | 0 | 0 | 0 | -14.102 | 0 | 0 | 0 | 0 | 0 | 229.48 | 14.106
2016-11-30 13:19 | -209.29 | 0 | 0 | 0 | 0 | 0 | -14.199 | 0 | 0 | 0 | 0 | 0 | 228.76 | 14.203
2016-11-30 13:19 | -207.3 | 0 | 0 | 0 | 0 | 0 | -14.218 | 0 | 0 | 0 | 0 | 0 | 226.77 | 14.222
2016-11-30 13:19 | -207.06 | 0 | 0 | 0 | 0 | 0 | -14.291 | 0 | 0 | 0 | 0 | 0 | 226.53 | 14.295
2016-11-30 13:19 | -206.19 | 0 | 0 | 0 | 0 | 0 | -14.322 | 0 | 0 | 0 | 0 | 0 | 225.66 | 14.326
2016-11-30 13:19 | -205.85 | 0 | 0 | 0 | 0 | 0 | -14.38 | 0 | 0 | 0 | 0 | 0 | 225.32 | 14.384
2016-11-30 13:19 | -204.56 | 0 | 0 | 0 | 0 | 0 | -14.465 | 0 | 0 | 0 | 0 | 0 | 224.03 | 14.469
2016-11-30 13:20 | -203.39 | 0 | 0 | 0 | 0 | 0 | -14.484 | 0 | 0 | 0 | 0 | 0 | 222.86 | 14.488
2016-11-30 13:20 | -203.04 | 0 | 0 | 0 | 0 | 0 | -14.584 | 0 | 0 | 0 | 0 | 0 | 222.51 | 14.588
2016-11-30 13:20 | -201.85 | 0 | 0 | 0 | 0 | 0 | -14.615 | 0 | 0 | 0 | 0 | 0 | 221.32 | 14.619
2016-11-30 13:20 | -201.43 | 0 | 0 | 0 | 0 | 0 | -14.654 | 0 | 0 | 0 | 0 | 0 | 220.9 | 14.658
2016-11-30 13:20 | -200.19 | 0 | 0 | 0 | 0 | 0 | -14.712 | 0 | 0 | 0 | 0 | 0 | 219.66 | 14.716
2016-11-30 13:20 | -199.85 | 0 | 0 | 0 | 0 | 0 | -14.766 | 0 | 0 | 0 | 0 | 0 | 219.32 | 14.77
2016-11-30 13:20 | -198.53 | 0 | 0 | 0 | 0 | 0 | -14.816 | 0 | 0 | 0 | 0 | 0 | 218 | 14.82
2016-11-30 13:20 | -198.32 | 0 | 0 | 0 | 0 | 0 | -14.858 | 0 | 0 | 0 | 0 | 0 | 217.79 | 14.862
2016-11-30 13:20 | -196.91 | 0 | 0 | 0 | 0 | 0 | -14.874 | 0 | 0 | 0 | 0 | 0 | 216.38 | 14.878
2016-11-30 13:20 | -197.03 | 0 | 0 | 0 | 0 | 0 | -15.063 | 0 | 0 | 0 | 0 | 0 | 216.5 | 15.067
2016-11-30 13:20 | -195.98 | 0 | 0 | 0 | 0 | 0 | -15.005 | 0 | 0 | 0 | 0 | 0 | 215.45 | 15.009
2016-11-30 13:20 | -194.53 | 0 | 0 | 0 | 0 | 0 | -15.078 | 0 | 0 | 0 | 0 | 0 | 214 | 15.082
2016-11-30 13:20 | -193.96 | 0 | 0 | 0 | 0 | 0 | -15.125 | 0 | 0 | 0 | 0 | 0 | 213.43 | 15.129
2016-11-30 13:20 | -193.77 | 0 | 0 | 0 | 0 | 0 | -15.171 | 0 | 0 | 0 | 0 | 0 | 213.24 | 15.175
2016-11-30 13:20 | -192.37 | 0 | 0 | 0 | 0 | 0 | -15.237 | 0 | 0 | 0 | 0 | 0 | 211.84 | 15.241
2016-11-30 13:20 | -191.01 | 0 | 0 | 0 | 0 | 0 | -15.279 | 0 | 0 | 0 | 0 | 0 | 210.48 | 15.283
2016-11-30 13:20 | -191.11 | 0 | 0 | 0 | 0 | 0 | -15.317 | 0 | 0 | 0 | 0 | 0 | 210.58 | 15.321
2016-11-30 13:20 | -189.46 | 0 | 0 | 0 | 0 | 0 | -15.379 | 0 | 0 | 0 | 0 | 0 | 208.93 | 15.383
2016-11-30 13:20 | -189.31 | 0 | 0 | 0 | 0 | 0 | -15.414 | 0 | 0 | 0 | 0 | 0 | 208.78 | 15.418
2016-11-30 13:20 | -187.46 | 0 | 0 | 0 | 0 | 0 | -15.46 | 0 | 0 | 0 | 0 | 0 | 206.93 | 15.464
2016-11-30 13:20 | -187.17 | 0 | 0 | 0 | 0 | 0 | -15.564 | 0 | 0 | 0 | 0 | 0 | 206.64 | 15.568
2016-11-30 13:20 | -185.85 | 0 | 0 | 0 | 0 | 0 | -15.588 | 0 | 0 | 0 | 0 | 0 | 205.32 | 15.592
2016-11-30 13:20 | -184.58 | 0 | 0 | 0 | 0 | 0 | -15.642 | 0 | 0 | 0 | 0 | 0 | 204.05 | 15.646
2016-11-30 13:20 | -184.03 | 0 | 0 | 0 | 0 | 0 | -15.707 | 0 | 0 | 0 | 0 | 0 | 203.5 | 15.711
2016-11-30 13:20 | -182.6 | 0 | 0 | 0 | 0 | 0 | -15.746 | 0 | 0 | 0 | 0 | 0 | 202.07 | 15.75
2016-11-30 13:20 | -182.1 | 0 | 0 | 0 | 0 | 0 | -15.823 | 0 | 0 | 0 | 0 | 0 | 201.57 | 15.827
2016-11-30 13:20 | -180.65 | 0 | 0 | 0 | 0 | 0 | -15.858 | 0 | 0 | 0 | 0 | 0 | 200.12 | 15.862
2016-11-30 13:20 | -180.11 | 0 | 0 | 0 | 0 | 0 | -15.935 | 0 | 0 | 0 | 0 | 0 | 199.58 | 15.939
2016-11-30 13:20 | -179.06 | 0 | 0 | 0 | 0 | 0 | -15.958 | 0 | 0 | 0 | 0 | 0 | 198.53 | 15.962
2016-11-30 13:20 | -178.67 | 0 | 0 | 0 | 0 | 0 | -15.997 | 0 | 0 | 0 | 0 | 0 | 198.14 | 16.001
2016-11-30 13:20 | -176.99 | 0 | 0 | 0 | 0 | 0 | -16.054 | 0 | 0 | 0 | 0 | 0 | 196.46 | 16.058
2016-11-30 13:20 | -176.59 | 0 | 0 | 0 | 0 | 0 | -16.097 | 0 | 0 | 0 | 0 | 0 | 196.06 | 16.101
2016-11-30 13:20 | -174.96 | 0 | 0 | 0 | 0 | 0 | -16.166 | 0 | 0 | 0 | 0 | 0 | 194.43 | 16.17