## Sheet1
24-1 | 真实塑性应变(位移） | 真实应力
| 0.005833655 | 1120.089
| 0.006881174 | 1124.271486
| 0.004879788 | 1120.945
| 0.005736906 | 1123.79211
| 0.00582571 | 1121.757439
| 0.006277827 | 1122.318
| 0.00771985 | 1124.404968
| 0.007328704 | 1125.693855
| 0.007674309 | 1125.677632
| 0.008029206 | 1123.685
| 0.008773751 | 1126.82064
| 0.01134462 | 1128.7146
| 0.009129246 | 1124.622
| 0.01017657 | 1128.104669
| 0.0104511 | 1126.271084
| 0.01134389 | 1128.867129
| 0.01139125 | 1127.182805
| 0.01184213 | 1129.535
| 0.01410786 | 1130.009376
| 0.01346708 | 1130.665
| 0.01335747 | 1128.95228
| 0.01387717 | 1131.079775
| 0.01433533 | 1129.601
| 0.01610862 | 1131.617
| 0.01738644 | 1132.351824
| 0.01577271 | 1130.208039
| 0.01629526 | 1131.469824
| 0.01644732 | 1130.358
| 0.0170016 | 1133.0962
| 0.01746932 | 1131.366096
| 0.01786876 | 1133.672904
| 0.0194505 | 1133.621928
| 0.01887494 | 1135.644472
| 0.01933157 | 1136.062915
| 0.01970802 | 1134.843381
| 0.02029747 | 1137.992055
| 0.02064498 | 1136.63536
| 0.02096388 | 1139.219367
| 0.02161156 | 1138.15372
| 0.02212169 | 1141.373179
| 0.02243284 | 1139.352
| 0.0230179 | 1143.07457
| 0.02369128 | 1142.451254
| 0.0239934 | 1142.228817
| 0.02466696 | 1143.469
| 0.02659838 | 1145.016873
| 0.02606682 | 1146.791736
| 0.02563326 | 1144.217444
| 0.02732745 | 1148.454076
| 0.02674116 | 1147.569576
| 0.02979319 | 1148.232
| 0.02744416 | 1148.329079
| 0.02953517 | 1147.674084
| 0.02870574 | 1149.422516
| 0.02905341 | 1147.43052
| 0.02915071 | 1149.312346
| 0.03153039 | 1150.031025
| 0.0304175 | 1150.881465
| 0.03072526 | 1149.048252
| 0.0313755 | 1152.199275
| 0.03215185 | 1153.046862
| 0.03227716 | 1150.999308
| 0.03289079 | 1153.538213
| 0.0331193 | 1152.026624
| 0.03580601 | 1156.8198
| 0.03408549 | 1153.094
| 0.03661777 | 1157.554694
| 0.03717311 | 1157.676573
| 0.0354804 | 1154.660189
| 0.03644132 | 1156.353134
| 0.03655366 | 1154.911
| 0.0365041 | 1157.265
| 0.03901952 | 1157.93555
| 0.0372075 | 1158.504
| 0.03986545 | 1158.974
| 0.03867411 | 1160.1609
| 0.03986072 | 1159.967655
| 0.03984801 | 1162.636
| 0.03925713 | 1162.261
| 0.03948578 | 1160.424474
| 0.04144554 | 1166.0335
| 0.03935923 | 1162.906152
| 0.04030736 | 1166.489406
| 0.03990531 | 1164.64985
| 0.04012213 | 1167.272111
| 0.04264076 | 1171.34028
| 0.04257444 | 1169.257276
| 0.04106024 | 1170.797063
| 0.0434474 | 1171.973975
| 0.04160907 | 1171.75968
| 0.04212642 | 1171.261962
| 0.0424103 | 1173.706479
| 0.04540936 | 1175.45261
| 0.04335315 | 1175.770332
| 0.04369426 | 1174.113678
| 0.04397665 | 1176.772
| 0.04448477 | 1177.954948
| 0.04518899 | 1175.82696
| 0.0449568 | 1178.673
| 0.04577005 | 1177.519956
| 0.0481933 | 1182.67471
| 0.04641759 | 1179.134
| 0.04684244 | 1181.599044
| 0.04849566 | 1180.858
| 0.04860292 | 1182.206454
| 0.04804517 | 1183.931
| 0.04925436 | 1182.609369
| 0.04888958 | 1183.662434
| 0.05168973 | 1185.403
| 0.04961031 | 1185.371
| 0.05016369 | 1184.382539
| 0.05106101 | 1186.516185
| 0.05088476 | 1185.827004
| 0.05123422 | 1187.840661
| 0.05128238 | 1185.662529
| 0.05210869 | 1188.619393
| 0.05248197 | 1187.520137
| 0.05377584 | 1191.040875
| 0.05416927 | 1191.512241
| 0.05374594 | 1189.404168
| 0.05409814 | 1190.626
| 0.05456862 | 1190.709099
| 0.05514333 | 1192.573162
| 0.05649053 | 1192.049628
| 0.05583445 | 1193.61628
| 0.05630868 | 1192.741
| 0.05864478 | 1196.994704
| 0.05814804 | 1194.949616
| 0.05752762 | 1195.168457
| 0.05806326 | 1196.991612
| 0.05832805 | 1194.576255
| 0.05996781 | 1198.588512
| 0.05922172 | 1195.919
| 0.05925214 | 1197.404131
| 0.05986869 | 1197.771
| 0.06054492 | 1199.2844
| 0.06030127 | 1197.379007
| 0.06117136 | 1197.405742
| 0.06380754 | 1202.849
| 0.06217217 | 1199.257432
| 0.06489076 | 1202.486985
| 0.06397048 | 1199.972664
| 0.06427807 | 1201.961957
| 0.06389552 | 1200.044
| 0.06435555 | 1201.354
| 0.06486519 | 1200.028
| 0.06493395 | 1201.243953
| 0.06704171 | 1204.28