## RP_B
| 890B1 |  |  | 890B2 |  |  | 890B3 | [11 empty] | 极限荷载 | 极限荷载对应的位移 | 断裂荷载 | 断裂荷载对应的应变 | DIS | RF | 备注：DIS来自DIS_POINT；RF来自LOADNODE | 赵琛-有限元 | dis=DIS*2 | rf=RF*4/1000 |  | MAX | MID | MIN | PEEQ | S_AVE | S | 应力三轴度 | R | (R/S)^3 | Lode角角度 | Lode角 | PEEQ-LODE | PEEQ-应力三轴度
Load (kN) | Displacement (mm) | 斜率 | Load (kN) | Displacement (mm) | 斜率 | Load (kN) | Displacement (mm) | 斜率 | time | RF | Dis | DIS | RF | 与右侧开裂变形相对应的时间所在行 | 与右侧开裂变形相对应的时间 |  | fracture deformation (mm) | 890B1 | 75.3580547 | 0.255928993 | 68.0267031 | 0.642240465 | 0 | 0 |  |  | 0 | 0 | 0 | 0 | 0 | 0 | 0 | 0 | 0 | #DIV/0! | 0 | #DIV/0! | #DIV/0! | #DIV/0!
0.105463112 | 1.59602496e-05 | 898.7374 | 0.0901627655 | 1.59602496e-05 | 1018.569 | 0.115025826 | 3.19204992e-05 | 1078.485 | 0 | 0 | 0 | 0 | 0 | 178 | 0.35 | B1 | 0.642240465 | 890B2 | 74.990875 | 0.257882535 | 66.1765469 | 0.588668287 | 0.0004919691 | 269.7896 |  |  | 0.0009839381 | 1.079159 | 0.002 | 13.59541 | 5.537083 | 5.535074 | 0 | 8.222523 | 8.059333 | 1.020249 | 8.361424 | 1.116718 | #NUM! | #NUM!
0.13415126 | 4.78807488e-05 | 967.2129 | 0.122676003 | 4.78807488e-05 | 1917.307 | 0.149451614 | 6.38409983e-05 | 1814.593 | 0.002 | 539.5655 | 0.0009839545 | 0.001967909 | 2.158262 |  |  | B2 | 0.588668287 | 890B3 | 74.0790781 | 0.255431026 | 66.0574375 | 0.679692805 | 0.0009839531 | 539.5655 |  |  | 0.001967906 | 2.158262 | 0.004 | 27.19138 | 11.07283 | 11.06891 | 0 | 16.44437 | 16.12051 | 1.02009 | 13.27394 | 0.5582951 | 18.68734 | 0.3261556
0.165025177 | 7.98012479e-05 | 898.7377 | 0.153276703 | 6.38409983e-05 | 2054.257 | 0.178412979 | 7.98012479e-05 | 958.6533 | 0.004 | 1079.076 | 0.001967969 | 0.003935938 | 4.316303 |  |  | B3 | 0.679692805 | [5 empty] | 0.001475952 | 809.3275 |  |  | 0.002951904 | 3.23731 | 0.006 | 40.7879 | 16.60725 | 16.60151 | 0 | 24.66555 | 24.18352 | 1.019932 | 17.39511 | 0.3721543 | 22.71715 | 0.3964891
0.193713333 | 0.000111721747 | 2037.138 | 0.186063156 | 7.98012479e-05 | 509.2847 | 0.209013672 | 0.000111721747 | 898.7377 | 0.006 | 1618.531 | 0.002952043 | 0.005904086 | 6.474122 | [9 empty] | 0.001967966 | 1079.076 |  |  | 0.003935932 | 4.316303 | 0.008 | 54.38498 | 22.14033 | 22.13288 | 0 | 32.88606 | 32.24837 | 1.019774 | 21.07428 | 0.2790839 | 24.59816 | 0.4293188
0.226226562 | 0.000127681997 | 362.9189 | 0.218576401 | 0.000143642246 | 604.8645 | 0.237701828 | 0.000143642246 | 1027.128 | 0.008 | 2157.93 | 0.003936177 | 0.007872354 | 8.631721 |  |  | mean | 0.6368672 | [5 empty] | 0.002459995 | 1348.81 |  |  | 0.00491999 | 5.39524 | 0.01 | 67.98261 | 27.67207 | 27.66302 | 0 | 41.1059 | 40.31507 | 1.019616 | 24.4564 | 0.2232416 | 25.70017 | 0.4485525
0.255187943 | 0.000207483245 | 1018.569 | 0.247537766 | 0.000191522995 | 1917.307 | 0.270488281 | 0.000175562745 | 1018.569 | 0.01 | 2697.274 | 0.004920371 | 0.009840743 | 10.7891 | [9 empty] | 0.002952039 | 1618.531 |  |  | 0.005904078 | 6.474122 | 0.012 | 81.5808 | 33.20249 | 33.19191 | 0 | 49.32507 | 48.3836 | 1.019458 | 27.61932 | 0.1860135 | 26.42659 | 0.461231
0.287701172 | 0.000239403744 | 898.7382 | 0.278138458 | 0.000207483245 | #DIV/0! | 0.303001526 | 0.000207483245 | 410.8516 | 0.012 | 3236.563 | 0.005904626 | 0.01180925 | 12.94625 | [9 empty] | 0.003444098 | 1888.237 |  |  | 0.006888195 | 7.552949 | 0.014 | 95.17954 | 38.73157 | 38.71958 | 0 | 57.54356 | 56.45397 | 1.019301 | 30.61097 | 0.1594219 | 26.94222 | 0.4702304
0.316389343 | 0.000271324243 | 1814.593 | 0.310651703 | 0.000207483245 | 1027.129 | 0.335787994 | 0.000287284493 | 1677.643 | 0.014 | 3775.796875 | 0.00688894 | 0.01377788 | 15.1031875 | [9 empty] | 0.003936172 | 2157.93 |  |  | 0.007872343 | 8.631721 | 0.016 | 108.7788 | 44.25932 | 44.246 | 0 | 65.76139 | 64.52619 | 1.019143 | 33.46351 | 0.1394783 | 27.32745 | 0.4769539
0.345350708 | 0.000287284493 | 639.1019 | 0.343438171 | 0.000239403744 | 479.3264 | 0.362563599 | 0.000303244742 | 958.6528 | 0.016 | 4314.975 | 0.007873314 | 0.01574663 | 17.2599 | [9 empty] | 0.00442826 | 2427.609 |  |  | 0.008856521 | 9.710437 | 0.018 | 122.3787 | 49.78573 | 49.77119 | 0 | 73.97854 | 72.60025 | 1.018985 | 36.1998 | 0.1239665 | 27.62631 | 0.48217
0.375951385 | 0.000335165241 | 967.2133 | 0.374038849 | 0.000303244742 | 967.2133 | 0.393164276 | 0.000335165241 | 513.5645 | 0.018 | 4854.098 | 0.008857748 | 0.0177155 | 19.41639 | [9 empty] | 0.004920364 | 2697.274 |  |  | 0.009840729 | 10.7891 | 0.02 | 135.9791 | 55.31082 | 55.29515 | 0 | 82.19503 | 80.67613 | 1.018827 | 38.83687 | 0.1115572 | 27.86497 | 0.4863355
0.406825317 | 0.00036708574 | 479.3264 | 0.404912781 | 0.000335165241 | 958.6528 | 0.425950745 | 0.00039900624 | 639.1025 | 0.02 | 5393.165 | 0.009842243 | 0.01968449 | 21.57266 | [9 empty] | 0.005412483 | 2966.926 |  |  | 0.01082497 | 11.8677 | 0.022 | 149.5801 | 60.83457 | 60.81787 | 0 | 90.41084 | 88.75386 | 1.018669 | 41.3878 | 0.101404 | 28.05999 | 0.4897392
0.437425995 | 0.000430926739 | 2037.139 | 0.435513458 | 0.00036708574 | 2037.139 | 0.456551453 | 0.000446886988 | 907.2967 | 0.022 | 5932.177 | 0.0108268 | 0.02165359 | 23.72871 | [9 empty] | 0.005904617 | 3236.563 |  |  | 0.01180923 | 12.94625 | 0.024 | 163.1816 | 66.35699 | 66.33937 | 0 | 98.62599 | 96.83343 | 1.018512 | 43.86294 | 0.09294311 | 28.22235 | 0.492573
0.46993924 | 0.000446886988 | 1934.427 | 0.468026703 | 0.00038304599 | 907.2967 | 0.485512817 | 0.000478807488 | 1797.476 | 0.024 | 6471.085 | 0.0118115 | 0.023623 | 25.88434 | [9 empty] | 0.006396766 | 3506.187 |  |  | 0.01279353 | 14.02475 | 0.026 | 176.7837 | 71.87809 | 71.85962 | 0 | 106.8405 | 104.9148 | 1.018354 | 46.27063 | 0.08578386 | 28.35963 | 0.494969
0.500813171 | 0.000462847238 | 898.7382 | 0.496988068 | 0.000414966489 | 958.6528 | 0.514200989 | 0.000494767737 | 383.4608 | 0.026 | 7009.648 | 0.01279679 | 0.02559359 | 28.03859 | [9 empty] | 0.00688893 | 3775.796875 |  |  | 0.01377786 | 15.1031875 | 0.028 | 190.3863 | 77.39785 | 77.37864 | 0 | 115.0543 | 112.9981 | 1.018197 | 48.61776 | 0.07964736 | 28.47723 | 0.4970215
0.529501343 | 0.000494767737 | 838.8207 | 0.527588745 | 0.000446886988 | 958.6538 | 0.544801636 | 0.000574568985 | 1934.428 | 0.028 | 7547.57 | 0.01378321 | 0.02756642 | 30.19028125 | [9 empty] | 0.007381109 | 4045.393 |  |  | 0.01476222 | 16.18157 | 0.03 | 203.9895 | 82.91628 | 82.89643 | 0 | 123.2674 | 121.0832 | 1.018039 | 50.91003 | 0.07432907 | 28.57911 | 0.4987995
0.556276917 | 0.000526688236 | 644.8082 | 0.558189453 | 0.000478807488 | 684.7533 | 0.575675598 | 0.000590529235 | 1917.304 | 0.03 | 8084.491 | 0.0147714 | 0.0295428 | 32.33796 | [9 empty] | 0.007873302 | 4314.975 |  |  | 0.0157466 | 17.2599 | 0.032 | 217.5933 | 88.43339 | 88.41298 | 0 | 131.4799 | 129.1701 | 1.017882 | 53.15232 | 0.06967556 | 28.66822 | 0.5003548
0.587150818 | 0.000574568985 | 449.3691 | 0.590975952 | 0.000526688236 | 639.1013 | 0.606276245 | 0.000606489484 | 958.6538 | 0.032 | 8619.912 | 0.01576227 | 0.03152454 | 34.47965 | [9 empty] | 0.008365512 | 4584.543 |  |  | 0.01673102 | 18.33817 | 0.034 | 231.1976 | 93.94917 | 93.9283 | 0 | 139.6917 | 137.2589 | 1.017724 | 55.34875 | 0.06556953 | 28.74682 | 0.5017266
0.615838989 | 0.000638409983 | 967.2124 | 0.621576599 | 0.000574568985 | 1934.429 | 0.636876953 | 0.000638409983 | 604.8645 | 0.034 | 9153.453125 | 0.0167565 | 0.03351299 | 36.6138125 | [9 empty] | 0.008857735 | 4854.098 |  |  | 0.01771547 | 19.41639 | 0.036 | 244.8025 | 99.46362 | 99.44238 | 0 | 147.9028 | 145.3495 | 1.017567 | 57.50292 | 0.06191971 | 28.81666 | 0.5029457
0.646712891 | 0.000670330483 | 1677.645 | 0.652450562 | 0.000590529235 | #DIV/0! | 0.665838318 | 0.000686290732 | 1018.569 | 0.036 | 9684.553 | 0.01775512 | 0.03551023 | 38.73821 | [9 empty] | 0.009349975 | 5123.638 |  |  | 0.01869995 | 20.49455 | 0.038 | 258.4079 | 104.9767 | 104.9552 | 0 | 156.1133 | 153.4419 | 1.01741 | 59.61793 | 0.05865411 | 28.87915 | 0.5040362
0.673488525 | 0.000686290732 | 639.1025 | 0.683051208 | 0.000590529235 | 639.1026 | 0.698351562 | 0.000718211231 | 604.8645 | 0.038 | 10212.46 | 0.0187595 | 0.037519 | 40.84985 | [9 empty] | 0.009842228 | 5393.165 |  |  | 0.01968446 | 21.57266 | 0.04 | 272.0139 | 110.4885 | 110.4668 | 0 | 164.3231 | 161.5362 | 1.017252 | 61.69654 | 0.05571506 | 28.93537 | 0.5050175
0.704089233 | 0.000734171481 | 967.2124 | 0.713651917 | 0.000638409983 | 644.8082 | 0.727312927 | 0.00076609198 | 561.7114 | 0.04 | 10735.96 | 0.01977191 | 0.03954383 | 42.94383 | [9 empty] | 0.0103345 | 5662.678 |  |  | 0.02066899 | 22.65071 | 0.042 | 285.6205 | 115.999 | 115.9772 | 0 | 172.5322 | 169.6323 | 1.017095 | 63.74116 | 0.05305592 | 28.98623 | 0.5059052
0.734963135 | 0.00076609198 | 817.033 | 0.744525818 | 0.000686290732 | #DIV/0! | 0.756001099 | 0.000817164779 | -1917.308 | 0.042 | 11253.9 | 0.02079451 | 0.04158901 | 45.0156 | [9 empty] | 0.01082678 | 5932.177 |  |  | 0.02165356 | 23.72871 | 0.044 | 299.2276 | 121.5082 | 121.4864 | 0 | 180.7407 | 177.7303 | 1.016938 | 65.75395 | 0.05063852 | 29.03246 | 0.506712
0.763651245 | 0.000801204529 | 599.1588 | 0.775126526 | 0.000686290732 | 838.8226 | 0.786601807 | 0.000801204529 | 483.6062 | 0.044 | 11765.47 | 0.02182894 | 0.04365788 | 47.06187 | [9 empty] | 0.01131908 | 6201.663 |  |  | 0.02263816 | 24.80665 | 0.046 | 312.8352 | 127.016 | 126.9943 | 0 | 188.9485 | 185.8301 | 1.016781 | 67.73683 | 0.04843133 | 29.07467 | 0.5074487
0.792339417 | 0.000849085278 | 1814.593 | 0.801902161 | 0.000718211231 | 684.752 | 0.817475708 | 0.000865045527 | 639.1025 | 0.046 | 12269.69 | 0.02287694 | 0.04575388 | 49.07877 | [9 empty] | 0.01181148 | 6471.085 |  |  | 0.02362297 | 25.88434 | 0.048 | 326.4461 | 132.526 | 132.5086 | 0 | 197.1602 | 193.9289 | 1.016663 | 69.69086 | 0.04640877 | 29.11334 | 0.5081236
0.821300781 | 0.000865045527 | 639.1025 | 0.834688599 | 0.00076609198 | 871.5035 | 0.848076416 | 0.000912926276 | 599.1588 | 0.048 | 12765.79 | 0.02394002 | 0.04788005 | 51.06314 | [9 empty] | 0.01230401 | 6740.4375 |  |  | 0.02460801 | 26.96175 | 0.05 | 340.0607 | 138.0393 | 138.0301 | 0 | 205.3767 | 202.026 | 1.016585 | 71.61748 | 0.04454872 | 29.1489 | 0.5087443
0.851901489 | 0.000912926276 | 1797.476 | 0.865289307 | 0.000801204529 | 1934.425 | 0.876764587 | 0.000960807025 | 907.2951 | 0.05 | 13253.26 | 0.02501906 | 0.05003813 | 53.01303125 | [9 empty] | 0.01279677 | 7009.648 |  |  | 0.02559355 | 28.03859375 | 0.052 | 353.6837 | 143.5724 | 143.5552 | 0 | 213.6038 | 210.1199 | 1.016581 | 73.51777 | 0.04283269 | 29.18171 | 0.5093168
0.880589661 | 0.000928886526 | 1814.593 | 0.896163208 | 0.000817164779 | 599.1588 | 0.905725952 | 0.000992727582 | 1797.479 | 0.052 | 13730.84 | 0.02611648 | 0.05223297 | 54.92336 | [9 empty] | 0.01328979 | 7278.716 |  |  | 0.02657959 | 29.11487 | 0.054 | 367.3152 | 149.1282 | 149.0821 | 0 | 221.8419 | 218.21 | 1.016644 | 75.39294 | 0.04124466 | 29.21206 | 0.5098467
0.909551025 | 0.000944846775 | 419.4103 | 0.924851379 | 0.000865045527 | 1018.569 | 0.934414062 | 0.00100868777 | 362.9184 | 0.054 | 14198.03 | 0.0272332 | 0.0544664 | 56.79211 | [9 empty] | 0.01378319 | 7547.57 |  |  | 0.02756638 | 30.19028125 | 0.056 | 380.96 | 154.7095 | 154.6211 | 0 | 230.0969 | 226.2947 | 1.016802 | 77.24382 | 0.03977115 | 29.24023 | 0.5103382
0.936326599 | 0.00100868777 | 907.2986 | 0.957364624 | 0.000896966027 | 907.2967 | 0.963375427 | 0.00108848908 | 958.6538 | 0.056 | 14653.8 | 0.02837122 | 0.05674244 | 58.61521 | [9 empty] | 0.01427708 | 7816.145 |  |  | 0.02855417 | 31.26458 | 0.058 | 394.6235 | 160.3227 | 160.1748 | 0 | 238.3737 | 234.3747 | 1.017062 | 79.07176 | 0.03840004 | 29.26643 | 0.5107956
0.965288025 | 0.00104060827 | 639.1004 | 0.986325989 | 0.000928886526 | 1917.308 | 0.993976135 | 0.00112040958 | -1917.304 | 0.058 | 15097.1 | 0.0295326 | 0.0590652 | 60.38839 | [9 empty] | 0.01477138 | 8084.491 |  |  | 0.02954276 | 32.33796 | 0.06 | 408.302 | 165.9614 | 165.7407 | 0 | 246.668 | 242.4511 | 1.017393 | 80.87797 | 0.03712089 | 29.29088 | 0.5112223
0.995888672 | 0.00108848908 | 958.6538 | 1.0169267 | 0.000944846775 | 644.8062 | 1.0245769 | 0.00110444927 | 1694.756 | 0.06 | 15527.01 | 0.03071906 | 0.06143811 | 62.10806 | [9 empty] | 0.01526647 | 8352.394 |  |  | 0.03053294 | 33.40957 | 0.062 | 422.0115 | 171.6493 | 171.3321 | 0 | 254.9977 | 250.5209 | 1.01787 | 82.66281 | 0.03592514 | 29.31373 | 0.5116212
1.02648938 | 0.00112040958 | 1814.604 | 1.04780054 | 0.000992727582 | 1797.487 | 1.05162573 | 0.00112040958 | 559.2133 | 0.062 | 15941.29 | 0.03193478 | 0.06386955 | 63.76517 | [9 empty] | 0.01576224 | 8619.913 |  |  | 0.03152449 | 34.47965 | 0.064 | 435.7486 | 177.3778 | 176.9452 | 0 | 263.3572 | 258.5873 | 1.018446 | 84.42784 | 0.03480449 | 29.33515 | 0.5119949
1.05545081 | 0.00113636977 | 559.2117 | 1.07648877 | 0.00100868777 | 599.1567 | 1.07840125 | 0.00116829027 | 958.6535 | 0.064 | 16338.53 | 0.03318275 | 0.0663655 | 65.35412 | [9 empty] | 0.01625879 | 8886.997 |  |  | 0.03251759 | 35.54799 | 0.066 | 449.5175 | 183.1518 | 182.583 | 0 | 271.7508 | 266.6506 | 1.019127 | 86.17392 | 0.03375204 | 29.35526 | 0.512346
1.08222632 | 0.00118425058 | 898.74 | 1.10517688 | 0.00105656858 | 907.2988 | 1.10900195 | 0.00120021077 | 604.8651 | 0.066 | 16717.19 | 0.0344661 | 0.06893221 | 66.86876 | [9 empty] | 0.01675647 | 9153.456 |  |  | 0.03351293 | 36.61382 | 0.068 | 463.3336 | 188.9909 | 188.258 | 0 | 280.1942 | 274.7099 | 1.019964 | 87.90164 | 0.03276184 | 29.37418 | 0.5126762
1.11091455 | 0.00121617108 | 847.3812 | 1.13413831 | 0.00108848908 | 958.6535 | 1.13796338 | 0.00124809158 | 599.1582 | 0.068 | 17073.65 | 0.03579196 | 0.07158391 | 68.2946 | [9 empty] | 0.01725506 | 9419.402 |  |  | 0.03451012 | 37.67761 | 0.07 | 477.1889 | 194.8832 | 193.9625 | 0 | 288.6782 | 282.7672 | 1.020904 | 89.61214 | 0.03182831 | 29.39202 | 0.5129875
1.13796338 | 0.00124809158 | 838.8226 | 1.16473901 | 0.00112040958 | 898.7362 | 1.16665149 | 0.00129597227 | 1677.64 | 0.07 | 17403.99 | 0.03716817 | 0.07433634 | 69.61596875 | [9 empty] | 0.01775508 | 9684.56 |  |  | 0.03551015 | 38.73824 | 0.072 | 491.1073 | 200.8542 | 199.7149 | 0 | 297.2255 | 290.8244 | 1.02201 | 91.30643 | 0.03094651 | 29.40887 | 0.5132816
1.16473901 | 0.00128001207 | 519.2706 | 1.19342712 | 0.00115233008 | 907.295 | 1.19342712 | 0.00131193257 | 644.8092 | 0.072 | 17701.72 | 0.03860809 | 0.07721619 | 70.80688 | [9 empty] | 0.01825642 | 9948.984375 |  |  | 0.03651283 | 39.7959375 | 0.074 | 505.0841 | 206.9034 | 205.5105 | 0 | 305.8326 | 298.8796 | 1.023264 | 92.98475 | 0.03011246 | 29.42481 | 0.5135598
1.18960205 | 0.00132789277 | 967.2126 | 1.22238843 | 0.00118425058 | 1797.487 | 1.22430103 | 0.00135981326 | 449.3681 | 0.074 | 17954.36 | 0.04013782 | 0.08027563 | 71.81745 | [9 empty] | 0.01875946 | 10212.47 |  |  | 0.03751891 | 40.84988 | 0.076 | 519.1394 | 213.0477 | 211.364 | 0 | 314.517 | 306.937 | 1.024696 | 94.64849 | 0.02932197 | 29.43991 | 0.5138234
1.22047595 | 0.00135981326 | 898.7362 | 1.25107666 | 0.00120021077 | 1917.3 | 1.25298914 | 0.00142365426 | 838.8224 | 0.076 | 18131.15625 | 0.04182333 | 0.08364666 | 72.524625 | [9 empty] | 0.01926438 | 10474.92 |  |  | 0.03852877 | 41.89968 | 0.078 | 533.2827 | 219.3055 | 217.2797 | 0 | 323.2893 | 314.995 | 1.026332 | 96.29785 | 0.02857189 | 29.45424 | 0.5140735
1.24916406 | 0.00139173376 | 1797.473 | 1.28167737 | 0.00121617108 | 907.2947 | 1.27976477 | 0.00145557476 | 564.9201 | 0.078 | 18251.41 | 0.04362266 | 0.08724532 | 73.00564 | [9 empty] | 0.01977186 | 10735.97 |  |  | 0.03954372 | 42.94389 | 0.08 | 547.5475 | 225.7263 | 223.2724 | 0 | 332.1821 | 323.0552 | 1.028252 | 97.93366 | 0.02785901 | 29.46786 | 0.5143112
1.27785229 | 0.00140769407 | 907.295 | 1.31063867 | 0.00124809158 | 559.2158 | 1.3068136 | 0.00150345557 | 1797.479 | 0.08 | 18350.42 | 0.04546317 | 0.09092634 | 73.4017 | [9 empty] | 0.02028177 | 10995.7 |  |  | 0.04056353 | 43.9828 | 0.082 | 561.9338 | 232.2875 | 229.362 | 0 | 341.1944 | 331.1187 | 1.030429 | 99.55659 | 0.02718058 | 29.48083 | 0.5145375
1.3068136 | 0.00143961457 | 778.9051 | 1.33741431 | 0.00129597227 | 1934.419 | 1.33550171 | 0.00151941576 | 778.9089 | 0.082 | 18435.73 | 0.04732944 | 0.09465888 | 73.74291 | [9 empty] | 0.02079443 | 11253.93 |  |  | 0.04158886 | 45.01571 | 0.084 | 576.468 | 238.9682 | 235.6009 | 0 | 350.3457 | 339.196 | 1.032871 | 101.1691 | 0.02653333 | 29.49319 | 0.5147533
1.33167664 | 0.00147153507 | 335.5292 | 1.36828821 | 0.00131193257 | 898.7362 | 1.36036487 | 0.00155133626 | 824.8119 | 0.084 | 18510.02 | 0.04921598 | 0.09843195 | 74.0400625 | [9 empty] | 0.02131012 | 11510.53 |  |  | 0.04262024 | 46.04213 | 0.086 | 591.1735 | 245.7462 | 242.1293 | 0 | 359.683 | 347.2499 | 1.035804 | 102.7643 | 0.02591793 | 29.50495 | 0.5149585
1.35845227 | 0.00155133626 | 1412.302 | 1.39697632 | 0.00134385307 | 958.6538 | 1.38932617 | 0.00158644887 | 838.8227 | 0.086 | 18575.21875 | 0.05111907 | 0.1022381 | 74.300875 | [9 empty] | 0.02182883 | 11765.51 |  |  | 0.04365766 | 47.06205 | 0.088 | 606.0651 | 252.6377 | 248.8514 | 0 | 369.1847 | 355.3357 | 1.038975 | 104.3534 | 0.02532816 | 29.51622 | 0.5151552
1.3855011 | 0.00157048856 | 1797.466 | 1.42757703 | 0.00137577357 | 787.4673 | 1.41610181 | 0.00161836937 | 559.2156 | 0.088 | 18632.96 | 0.05303561 | 0.1060712 | 74.53185 | [9 empty] | 0.02235096 | 12018.64 |  |  | 0.04470192 | 48.07457 | 0.09 | 621.1712 | 259.6889 | 255.6769 | 0 | 378.8457 | 363.5049 | 1.042202 | 105.9468 | 0.02475895 | 29.52709 | 0.5153449
1.41418921 | 0.00158644887 | 599.1607 | 1.45271338 | 0.00140769407 | 958.6538 | 1.44287744 | 0.00166625006 | 604.8627 | 0.09 | 18684.54 | 0.0549628 | 0.1099256 | 74.73815 | [9 empty] | 0.02287678 | 12269.77 |  |  | 0.04575357 | 49.0790625 | 0.092 | 636.5117 | 266.8936 | 262.6371 | 0 | 388.6808 | 371.7647 | 1.045502 | 107.5457 | 0.02420886 | 29.5376 | 0.5155284
1.44287744 | 0.00163432956 | 524.9751 | 1.48331409 | 0.00143961457 | 1677.644 | 1.47183875 | 0.00171413086 | 1677.651 | 0.092 | 18730.9375 | 0.05689866 | 0.1137973 | 74.92375 | [9 empty] | 0.0234064 | 12518.85 |  |  | 0.04681281 | 50.07540625 | 0.094 | 652.112 | 274.2123 | 269.8315 | 0 | 398.7186 | 380.109 | 1.048959 | 109.149 | 0.02367742 | 29.54775 | 0.5157056
1.46801367 | 0.00168221036 | 778.9051 | 1.5100896 | 0.00145557476 | 847.3812 | 1.49861438 | 0.00173009105 | #DIV/0! | 0.094 | 18773.01 | 0.0588417 | 0.1176834 | 75.09202 | [9 empty] | 0.02393981 | 12765.89 |  |  | 0.04787963 | 51.06356 | 0.096 | 667.976 | 281.6347 | 277.2583 | 0 | 408.9563 | 388.548 | 1.052525 | 110.7586 | 0.02316316 | 29.55758 | 0.515877
1.49287671 | 0.00171413086 | 389.4544 | 1.53713843 | 0.00148749526 | 599.1592 | 1.52566321 | 0.00173009105 | 838.8224 | 0.096 | 18811.53 | 0.06079042 | 0.1215808 | 75.24612 | [9 empty] | 0.02447718 | 13010.79 |  |  | 0.04895436 | 52.04318 | 0.098 | 684.132 | 289.2046 | 284.7371 | 0 | 419.3579 | 397.18 | 1.055838 | 112.393 | 0.02265975 | 29.56719 | 0.5160449
1.51773987 | 0.00177797186 | #DIV/0! | 1.56582666 | 0.00153537607 | 561.7101 | 1.55243884 | 0.00176201155 | 287.5963 | 0.098 | 18846.99 | 0.06274406 | 0.1254881 | 75.38795 | [9 empty] | 0.0250188 | 13253.4 |  |  | 0.05003759 | 53.01359 | 0.1 | 700.5847 | 296.9712 | 292.3368 | 0 | 429.9642 | 405.9506 | 1.059154 | 114.0415 | 0.02217019 | 29.57655 | 0.5162081
1.54670117 | 0.00177797186 | 519.2707 | 1.59451477 | 0.00158644887 | #DIV/0! | 1.5753894 | 0.00184181286 | 898.7362 | 0.1 | 18879.88 | 0.06470165 | 0.1294033 | 75.51952 | [9 empty] | 0.02556541 | 13493.32 |  |  | 0.05113082 | 53.97329 | 0.102 | 717.4149 | 304.8686 | 300.2211 | 0 | 440.8348 | 414.8895 | 1.062535 | 115.7095 | 0.02169252 | 29.58567 | 0.5163674
1.57156421 | 0.00182585255 | 1557.812 | 1.6215636 | 0.00158644887 | 519.2707 | 1.60407751 | 0.00187373336 | 907.2988 | 0.102 | 18910.58 | 0.06666254 | 0.1333251 | 75.6423125 | [9 empty] | 0.02611615 | 13731.02 |  |  | 0.0522323 | 54.92408 | 0.104 | 734.5671 | 312.8899 | 308.2808 | 0 | 451.9126 | 424.0005 | 1.06583 | 117.3974 | 0.02122639 | 29.59458 | 0.5165228
1.59642737 | 0.00184181286 | 907.2947 | 1.64642664 | 0.00163432956 | #DIV/0! | 1.63303894 | 0.00190565386 | 778.9051 | 0.104 | 18939.39 | 0.0686262 | 0.1372524 | 75.75755 | [9 empty] | 0.02667189 | 13966.02 |  |  | 0.05334378 | 55.86409 | 0.106 | 752.1249 | 321.1046 | 316.3367 | 0 | 463.1887 | 433.4239 | 1.068674 | 119.1304 | 0.02076489 | 29.60339 | 0.5166766
1.62538867 | 0.00187373336 | 519.2732 | 1.67511487 | 0.00163432956 | 604.8625 | 1.65790198 | 0.00193757436 | 519.2693 | 0.106 | 18966.57 | 0.0705922 | 0.1411844 | 75.86629 | [9 empty] | 0.02723278 | 14198.26 |  |  | 0.05446556 | 56.79304 | 0.108 | 770.0859375 | 329.5556 | 324.5916 | 0 | 474.7444 | 443.0332 | 1.071578 | 120.8848 | 0.02031451 | 29.61199 | 0.5168268
1.65025183 | 0.00192161405 | 838.8186 | 1.70407617 | 0.00168221036 | 838.8227 | 1.68276501 | 0.00198545516 | 1574.944 | 0.108 | 18992.25 | 0.07256033 | 0.1451207 | 75.969 | [9 empty] | 0.02779926 | 14427.51 |  |  | 0.05559852 | 57.71004 | 0.11 | 788.5142 | 338.1655 | 333.1602 | 0 | 486.6133 | 452.8721 | 1.074505 | 122.668 | 0.01987316 | 29.62043 | 0.516974
1.67702734 | 0.00195353455 | 727.5475 | 1.73085181 | 0.00171413086 | 1557.815 | 1.70790125 | 0.00200141524 | 1557.811 | 0.11 | 19016.45 | 0.07453065 | 0.1490613 | 76.0658 | [9 empty] | 0.02837072 | 14654.09 |  |  | 0.05674144 | 58.61636 | 0.112 | 807.3847 | 346.9566 | 341.7588 | 0 | 498.7 | 463.0489 | 1.076992 | 124.4989 | 0.01943639 | 29.62877 | 0.5171196
1.7002511 | 0.00198545516 | 559.2155 | 1.75571484 | 0.00173009105 | 564.9201 | 1.7327644 | 0.00201737555 | 559.2133 | 0.112 | 19039.52 | 0.07650249 | 0.153005 | 76.15808 | [9 empty] | 0.02894832 | 14877.39 |  |  | 0.05789664 | 59.50954 | 0.114 | 826.7858 | 356.0392 | 350.4582 | 0 | 511.0944 | 473.5618 | 1.079256 | 126.3762 | 0.01900491 | 29.63701 | 0.5172634
1.72702673 | 0.00203333586 | 1437.978 | 1.78276367 | 0.00177797186 | 599.1607 | 1.75953992 | 0.00206525624 | 787.4646 | 0.114 | 19061.51 | 0.07847576 | 0.1569515 | 76.24604 | [9 empty] | 0.02953198 | 15097.46 |  |  | 0.05906396 | 60.38985 | 0.116 | 846.7366 | 365.3794 | 359.4925 | 0 | 523.8695 | 484.3274 | 1.081643 | 128.2843 | 0.01858247 | 29.64508 | 0.5174043
1.74997729 | 0.00204929616 | 1574.944 | 1.8114519 | 0.00182585255 | 778.9051 | 1.78467627 | 0.00209717685 | 1437.977 | 0.116 | 19082.46 | 0.08045047 | 0.1609009 | 76.32983 | [9 empty] | 0.03012164 | 15314.33 |  |  | 0.06024327 | 61.25733 | 0.118 | 867.2693 | 374.9427 | 368.5867 | 0 | 536.9329 | 495.5351 | 1.083542 | 130.2558 | 0.01816218 | 29.65311 | 0.5175444
1.77511353 | 0.00206525624 | 778.9021 | 1.83631494 | 0.00185777305 | -1574.933 | 1.80762683 | 0.00211313716 | 519.2707 | 0.118 | 19102.33 | 0.08242672 | 0.1648534 | 76.40934 | [9 empty] | 0.03071833 | 15527.45 |  |  | 0.06143666 | 62.10979 | 0.12 | 888.4788 | 384.8207 | 377.8361 | 0 | 550.3785 | 507.1864 | 1.08516 | 132.2897 | 0.01774495 | 29.66108 | 0.5176835
1.79997656 | 0.00209717685 | 329.537 | 1.86145117 | 0.00184181286 | 1677.652 | 1.83248987 | 0.00216101785 | 847.3843 | 0.12 | 19121.38 | 0.08440409 | 0.1688082 | 76.48554 | [9 empty] | 0.03132236 | 15736.63 |  |  | 0.06264473 | 62.94652 | 0.122 | 910.4329 | 394.9673 | 387.402 | 0 | 564.2674 | 519.2896 | 1.086614 | 134.386 | 0.01733137 | 29.66898 | 0.5178214
1.82101453 | 0.00216101785 | 393.7337 | 1.88822681 | 0.00185777305 | 838.8224 | 1.8595387 | 0.00219293823 | #DIV/0! | 0.122 | 19139.54 | 0.08638275 | 0.1727655 | 76.55815625 | [9 empty] | 0.03193399 | 15941.77 |  |  | 0.06386798 | 63.76709 | 0.124 | 933.2 | 405.3951 | 396.9875 | 0 | 578.5275 | 532.0585 | 1.087338 | 136.58 | 0.01691543 | 29.67692 | 0.51796
1.84615088 | 0.00222485885 | 1557.804 | 1.91500244 | 0.00188969355 | 524.975 | 1.88440173 | 0.00219293823 | 778.9022 | 0.124 | 19156.75 | 0.0883628 | 0.1767256 | 76.62699 | [9 empty] | 0.03255387 | 16142.56 |  |  | 0.06510775 | 64.57025 | 0.126 | 956.8743 | 416.2299 | 406.9625 | 0 | 593.3556 | 545.3372 | 1.088053 | 138.8431 | 0.01650355 | 29.68479 | 0.5180973
1.87101392 | 0.00224081916 | 559.2156 | 1.94013867 | 0.00193757436 | 778.9089 | 1.90926477 | 0.00222485885 | 485.0339 | 0.126 | 19173.12 | 0.09034409 | 0.1806882 | 76.69249 | [9 empty] | 0.0331818 | 16339.12 |  |  | 0.0663636 | 65.35648 | 0.128 | 981.4905 | 427.4991 | 417.0281 | 0 | 608.6726 | 559.3004 | 1.088275 | 141.2031 | 0.01609153 | 29.69266 | 0.5182347
1.89778955 | 0.00228869985 | #DIV/0! | 1.96500183 | 0.00196949486 | 778.908 | 1.93248853 | 0.00227273954 | 659.0712 | 0.128 | 19188.66 | 0.09232661 | 0.1846532 | 76.75465 | [9 empty] | 0.03381858 | 16531.03 |  |  | 0.06763715 | 66.12413 | 0.13 | 1007.198 | 439.2257 | 427.4165 | 0 | 624.6134 | 573.9681 | 1.088237 | 143.6611 | 0.01568031 | 29.70052 | 0.5183718
1.92074011 | 0.00228869985 | 1455.087 | 1.98986487 | 0.00200141524 | #DIV/0! | 1.95352649 | 0.00230466016 | 1557.805 | 0.13 | 19203.49 | 0.09431013 | 0.1886203 | 76.81395 | [9 empty] | 0.03446497 | 16717.9 |  |  | 0.06892994 | 66.87162 | 0.132 | 1034.157 | 451.5395 | 437.965 | 0 | 641.2204 | 589.5218 | 1.087696 | 146.2449 | 0.01526661 | 29.70842 | 0.5185097
1.94396375 | 0.00230466016 | 449.3695 | 2.0169137 | 0.00200141524 | 718.9848 | 1.97838953 | 0.00232062046 | 708.1 | 0.132 | 19217.44 | 0.09629503 | 0.1925901 | 76.86974 | [9 empty] | 0.03512202 | 16899.21 |  |  | 0.07024404 | 67.59685 | 0.134 | 1062.586 | 464.2112 | 448.9177 | 0 | 658.5717 | 606.1666 | 1.086453 | 148.9849 | 0.0148474 | 29.71643 | 0.5186495
1.96691431 | 0.00235573296 | 519.2705 | 2.03986414 | 0.00203333586 | 778.9115 | 2.00325269 | 0.00235573296 | 1455.095 | 0.134 | 19230.35 | 0.09828158 | 0.1965632 | 76.92139 | [9 empty] | 0.03579065 | 17074.49 |  |  | 0.0715813 | 68.29795 | 0.136 | 1092.737 | 477.5981 | 459.9837 | 0 | 676.7729 | 624.1325 | 1.084342 | 151.9143 | 0.01442002 | 29.72459 | 0.5187919
1.99177734 | 0.00240361365 | #DIV/0! | 2.06472729 | 0.00206525624 | 787.4611 | 2.02647644 | 0.00237169326 | 479.3281 | 0.136 | 19242.43 | 0.1002694 | 0.2005388 | 76.9697 | [9 empty] | 0.03647146 | 17243.4375 |  |  | 0.07294293 | 68.97375 | 0.138 | 1124.89 | 491.5262 | 471.6227 | 0 | 696.0129 | 643.5462 | 1.081528 | 155.0484 | 0.01398501 | 29.7329 | 0.518937
2.0150011 | 0.00240361365 | 599.158 | 2.08986353 | 0.00209717685 | 1318.15 | 2.049427 | 0.00241957395 | 439.3805 | 0.138 | 19253.81 | 0.1022583 | 0.2045166 | 77.01523 | [9 empty] | 0.03716667 | 17404.97 |  |  | 0.07433335 | 69.61987 | 0.14 | 1159.566 | 506.1829 | 483.3242 | 0 | 716.3577 | 665.107 | 1.077056 | 158.4924 | 0.01353166 | 29.74156 | 0.5190881
2.03412659 | 0.00243553426 | 718.9939 | 2.11090161 | 0.00211313716 | 1557.827 | 2.07046484 | 0.00246745464 | 667.6336 | 0.14 | 19264.29 | 0.1042486 | 0.2084972 | 77.05717 | [9 empty] | 0.03787748 | 17558.51 |  |  | 0.07575496 | 70.23405 | 0.142 | 1197.357 | 521.4225 | 495.4551 | 0 | 738.0781 | 689.2848 | 1.070788 | 162.3105 | 0.01305701 | 29.75062 | 0.5192463
2.05707715 | 0.00246745464 | 359.4937 | 2.13576465 | 0.00212909724 | 1437.97 | 2.09177612 | 0.00249937526 | 1557.828 | 0.142 | 19274.52 | 0.1062392 | 0.2124784 | 77.09807 | [9 empty] | 0.03860629 | 17702.9 |  |  | 0.07721257 | 70.81162 | 0.144 | 1239.116 | 537.1115 | 507.9799 | 0 | 761.4026 | 717.0148 | 1.061906 | 166.635 | 0.01255204 | 29.76027 | 0.5194147
2.08002759 | 0.00253129564 | 787.4606 | 2.15871509 | 0.00214505754 | 1455.101 | 2.11663916 | 0.00251533533 | 1437.97 | 0.144 | 19283.99 | 0.108231 | 0.216462 | 77.13595 | [9 empty] | 0.03935726 | 17836.15625 |  |  | 0.07871452 | 71.344625 | 0.146 | 1286.247 | 552.8429 | 520.5685 | 0 | 786.5527 | 750.062 | 1.04865 | 171.7166 | 0.01199901 | 29.77083 | 0.519599
2.10516382 | 0.00256321626 | #DIV/0! | 2.18193896 | 0.00216101785 | 439.3807 | 2.1395896 | 0.00253129564 | 659.0752 | 0.146 | 19292.6 | 0.1102241 | 0.2204483 | 77.17039 | [9 empty] | 0.04013559 | 17955.84 |  |  | 0.08027118 | 71.82335 | 0.148 | 1339.933 | 567.6596 | 532.8637 | 0 | 813.4854 | 790.246 | 1.029408 | 177.7962 | 0.01138886 | 29.78248 | 0.5198024
2.12428931 | 0.00256321626 | 399.4404 | 2.20297681 | 0.00220889854 | 1318.15 | 2.16062769 | 0.00256321626 | 607.7208 | 0.148 | 19300.69 | 0.1122181 | 0.2244361 | 77.20276 | [9 empty] | 0.04095569 | 18055.26 |  |  | 0.08191138 | 72.22102 | 0.15 | 1396.118 | 581.2166 | 542.7125 | 0 | 840.0157 | 834.8197 | 1.006224 | 184.4205 | 0.01078077 | 29.7941 | 0.5200051
2.14341479 | 0.00261109695 | 1318.135 | 2.22401489 | 0.00222485885 | 439.3805 | 2.18002637 | 0.00259513664 | 1437.97 | 0.15 | 19308.04 | 0.1142132 | 0.2284264 | 77.23218 | [9 empty] | 0.04182014 | 18133.21 |  |  | 0.08364028 | 72.53285 | 0.152 | 1448.237 | 594.5373 | 549.7538 | 0 | 864.1761 | 876.9496 | 0.9854341 | 190.5741 | 0.01026285 | 29.80399 | 0.5201778
2.16445264 | 0.00262705726 | #DIV/0! | 2.24505273 | 0.00227273954 | -727.5565 | 2.20297681 | 0.00261109695 | 479.3256 | 0.152 | 19314.65 | 0.1162095 | 0.232419 | 77.25862 | [9 empty] | 0.04271085 | 18197.96 |  |  | 0.0854217 | 72.79183 | 0.154 | 1502.382 | 608.1666 | 555.1153 | 0 | 888.5548 | 921.8871 | 0.9638434 | 197.0301 | 0.009762584 | 29.81355 | 0.5203445
2.18385132 | 0.00262705726 | 659.0799 | 2.26827661 | 0.00224081916 | 599.1548 | 2.22592725 | 0.00265897764 | 667.6339 | 0.154 | 19320.53 | 0.118207 | 0.236414 | 77.28213 | [9 empty] | 0.0436183 | 18254.2 |  |  | 0.0872366 | 73.01678125 | 0.156 | 1532.739 | 633.4157 | 565.217 | 0.0002918332 | 910.4571 | 935.289 | 0.97345 | 198.9351 | 0.009622694 | 29.81622 | 0.5203912
2.2048894 | 0.00265897764 | 329.5351 | 2.28740186 | 0.00227273954 | 1318.15 | 2.24723853 | 0.00269089825 | 479.3253 | 0.156 | 19325.75 | 0.1202056 | 0.2404111 | 77.30301 | [9 empty] | 0.04453445 | 18305.92 |  |  | 0.0890689 | 73.22366 | 0.158 | 1552.89 | 661.9707 | 577.4078 | 0.0007021572 | 930.7561 | 936.0697 | 0.9943235 | 199.0458 | 0.009614669 | 29.81637 | 0.5203938
2.22592725 | 0.00272281864 | 1198.315 | 2.30843994 | 0.00228869985 | -1078.481 | 2.27018896 | 0.00273877895 | 399.4406 | 0.158 | 19330.37 | 0.1222051 | 0.2444102 | 77.32146875 | [9 empty] | 0.04545819 | 18353.66 |  |  | 0.09091637 | 73.41465 | 0.16 | 1572.209 | 689.6113 | 589.1313 | 0.001131533 | 950.3171 | 936.8875 | 1.014334 | 199.1617 | 0.009606276 | 29.81653 | 0.5203966
2.24505273 | 0.00273877895 | 607.7211 | 2.32565283 | 0.00227273954 | 667.6336 | 2.28931445 | 0.00278665964 | 599.158 | 0.16 | 19334.38 | 0.1242056 | 0.2484112 | 77.33751 | [9 empty] | 0.04638835 | 18397.99 |  |  | 0.09277669 | 73.59196875 | 0.162 | 1590.763 | 716.3833 | 600.4417 | 0.001580239 | 969.1959 | 937.7414 | 1.033543 | 199.2827 | 0.009597529 | 29.8167 | 0.5203996
2.26445142 | 0.00277069933 | 399.4384 | 2.34696411 | 0.00230466016 | 659.0724 | 2.30843994 | 0.00281858025 | 445.0913 | 0.162 | 19337.76 | 0.1262071 | 0.2524143 | 77.35105 | [9 empty] | 0.04732424 | 18439.21 |  |  | 0.09464847 | 73.75684 | 0.164 | 1608.568 | 742.2472 | 611.3625 | 0.002048223 | 987.3927 | 938.6326 | 1.051948 | 199.4089 | 0.009588417 | 29.81687 | 0.5204026
2.2835769 | 0.00281858025 | #DIV/0! | 2.36800195 | 0.00233658054 | #DIV/0! | 2.32975122 | 0.00286646094 | 1198.3 | 0.164 | 19340.57 | 0.1282096 | 0.2564192 | 77.36228125 | [9 empty] | 0.04826522 | 18477.66 |  |  | 0.09653044 | 73.91065 | 0.166 | 1625.663 | 767.1846 | 621.9385 | 0.002535002 | 1004.929 | 939.5592 | 1.069575 | 199.5401 | 0.00957896 | 29.81705 | 0.5204057
2.30461475 | 0.00281858025 | 269.6212 | 2.38521484 | 0.00233658054 | 435.7481 | 2.34887646 | 0.00288242125 | 659.0802 | 0.166 | 19342.77 | 0.130213 | 0.260426 | 77.37108 | [9 empty] | 0.04921086 | 18513.58 |  |  | 0.09842172 | 74.05433 | 0.168 | 1642.055 | 791.1791 | 632.1628 | 0.003040237 | 1021.799 | 940.5206 | 1.086418 | 199.6762 | 0.009569168 | 29.81724 | 0.520409
2.32182764 | 0.00288242125 | 1215.451 | 2.40051514 | 0.00237169326 | -1335.268 | 2.36991455 | 0.00291434163 | -1198.316 | 0.168 | 19344.42 | 0.1322173 | 0.2644347 | 77.37768 | [9 empty] | 0.05016072 | 18547.19 |  |  | 0.1003214 | 74.18877 | 0.17 | 1657.748 | 814.1891 | 642.0327 | 0.00356329 | 1037.99 | 941.5162 | 1.102466 | 199.8171 | 0.00955905 | 29.81743 | 0.5204124
2.34122632 | 0.00289838132 | 1198.316 | 2.42182642 | 0.00235573296 | 359.4954 | 2.38904004 | 0.00289838132 | 445.0839 | 0.17 | 19345.55 | 0.1342225 | 0.268445 | 77.3822 | [9 empty] | 0.0511142 | 18578.78125 |  |  | 0.1022284 | 74.315125 | 0.172 | 1672.791 | 836.2524 | 651.5735 | 0.0041044 | 1053.539 | 942.5464 | 1.117758 | 199.9628 | 0.009548602 | 29.81763 | 0.5204159
2.36035181 | 0.00291434163 | 599.1575 | 2.43903931 | 0.00240361365 | -1078.481 | 2.41035107 | 0.00294626225 | 539.2445 | 0.172 | 19346.18 | 0.1362284 | 0.2724569 | 77.38471 | [9 empty] | 0.05207116 | 18608.46 |  |  | 0.1041423 | 74.43386 | 0.174 | 1687.169 | 857.3272 | 660.7581 | 0.004662525 | 1068.418 | 943.609 | 1.132268 | 200.1131 | 0.009537849 | 29.81784 | 0.5204194
2.37947729 | 0.00294626225 | #DIV/0! | 2.4562522 | 0.00238765334 | #DIV/0! | 2.42756396 | 0.00297818263 | 239.6664 | 0.174 | 19346.28 | 0.1382352 | 0.2764705 | 77.3851 | [9 empty] | 0.05303115 | 18636.42 |  |  | 0.1060623 | 74.5456875 | 0.176 | 1700.905 | 877.4106 | 669.5963 | 0.005237399 | 1082.637 | 944.7034 | 1.146008 | 200.2678 | 0.0095268 | 29.81805 | 0.5204231
2.39477759 | 0.00294626225 | 547.803 | 2.47537769 | 0.00238765334 | 1095.598 | 2.4428645 | 0.00304202363 | #DIV/0! | 0.176 | 19345.88 | 0.1402429 | 0.2804857 | 77.38352 | [9 empty] | 0.05399377 | 18662.84375 |  |  | 0.1079875 | 74.651375 | 0.178 | 1714.036 | 896.5203 | 678.1068 | 0.005828877 | 1096.221 | 945.8293 | 1.159005 | 200.4269 | 0.009515459 | 29.81827 | 0.5204269
2.41226367 | 0.00297818263 | 239.6639 | 2.49286377 | 0.00240361365 | #DIV/0! | 2.46198975 | 0.00304202363 | 399.4404 | 0.178 | 19344.98 | 0.1422513 | 0.2845026 | 77.3799375 | [9 empty] | 0.05495878 | 18687.84375 |  |  | 0.1099176 | 74.751375 | 0.18 | 1726.573 | 914.6769 | 686.2745 | 0.006436451 | 1109.175 | 946.9859 | 1.171269 | 200.5903 | 0.009503837 | 29.81849 | 0.5204308
2.43138916 | 0.00305798394 | #DIV/0! | 2.50816406 | 0.00240361365 | #DIV/0! | 2.48111523 | 0.00308990432 | 547.7992 | 0.18 | 19343.64 | 0.1442604 | 0.2885209 | 77.37455 | [9 empty] | 0.05592599 | 18711.53 |  |  | 0.111852 | 74.84613 | 0.182 | 1738.54 | 931.8926 | 694.1077 | 0.00705962 | 1121.513 | 948.1721 | 1.182816 | 200.7577 | 0.009491948 | 29.81871 | 0.5204347
2.45051465 | 0.00305798394 | 479.3267 | 2.52346436 | 0.00240361365 | 958.6618 | 2.49860132 | 0.00312182494 | 998.6064 | 0.182 | 19341.8125 | 0.1462704 | 0.2925407 | 77.36725 | [9 empty] | 0.05689514 | 18734.06 |  |  | 0.1137903 | 74.93624 | 0.184 | 1749.948 | 948.1837 | 701.5976 | 0.007697324 | 1133.243 | 949.3861 | 1.193659 | 200.9291 | 0.00947981 | 29.81895 | 0.5204388
2.46581494 | 0.00308990432 | 1078.481 | 2.53876489 | 0.00241957395 | 958.6468 | 2.51772681 | 0.00314097712 | 319.5488 | 0.184 | 19339.55 | 0.148281 | 0.296562 | 77.35821 | [9 empty] | 0.05786614 | 18755.47 |  |  | 0.1157323 | 75.02189 | 0.186 | 1760.811 | 963.5634 | 708.7435 | 0.008349014 | 1144.372 | 950.6265 | 1.203809 | 201.104 | 0.009467441 | 29.81918 | 0.5204429
2.48302783 | 0.00310586463 | 498.002 | 2.55406519 | 0.00243553426 | #DIV/0! | 2.5330271 | 0.00318885804 | 539.2445 | 0.186 | 19336.85 | 0.1502924 | 0.3005848 | 77.34739 | [9 empty] | 0.05883867 | 18775.93 |  |  | 0.1176773 | 75.10373 | 0.188 | 1771.175 | 978.0983 | 715.5665 | 0.009014786 | 1154.947 | 951.8939 | 1.213315 | 201.2827 | 0.009454835 | 29.81942 | 0.5204471
2.50051392 | 0.00314097712 | 958.6462 | 2.56963867 | 0.00243553426 | 419.4167 | 2.55023999 | 0.00322077842 | 479.3309 | 0.188 | 19333.74 | 0.1523044 | 0.3046088 | 77.33495 | [9 empty] | 0.05981258 | 18795.51 |  |  | 0.1196252 | 75.18205 | 0.19 | 1781.066 | 991.8111 | 722.079 | 0.009694154 | 1164.985 | 953.187 | 1.2222 | 201.465 | 0.009442008 | 29.81967 | 0.5204514
2.51581421 | 0.00315693743 | 479.3311 | 2.58302661 | 0.00246745464 | -359.4913 | 2.56554053 | 0.00325269904 | 975.7777 | 0.19 | 19330.22 | 0.1543171 | 0.3086342 | 77.32089 | [9 empty] | 0.06078789 | 18814.24 |  |  | 0.1215758 | 75.25696 | 0.192 | 1790.485 | 1004.702 | 728.2753 | 0.01038606 | 1174.487 | 954.5042 | 1.230469 | 201.6505 | 0.009428979 | 29.81992 | 0.5204557
2.53111475 | 0.00318885804 | 399.4353 | 2.59450171 | 0.00243553426 | #DIV/0! | 2.58111401 | 0.00326865911 | 718.9929 | 0.192 | 19326.29 | 0.1563304 | 0.3126608 | 77.30517 | [9 empty] | 0.06176442 | 18832.21 |  |  | 0.1235288 | 75.32883 | 0.194 | 1799.455 | 1016.818 | 734.1576 | 0.01108976 | 1183.477 | 955.8438 | 1.238149 | 201.8392 | 0.009415765 | 29.82017 | 0.5204601
2.55023999 | 0.00323673873 | 838.8271 | 2.60980225 | 0.00243553426 | 958.66 | 2.59258936 | 0.00328461942 | 958.6462 | 0.194 | 19321.98 | 0.1583444 | 0.3166888 | 77.28791 | [9 empty] | 0.06274197 | 18849.5 |  |  | 0.1254839 | 75.39799 | 0.196 | 1808.015 | 1028.204 | 739.7553 | 0.01180529 | 1191.991 | 957.2059 | 1.245282 | 202.0309 | 0.009402366 | 29.82043 | 0.5204646
2.56362793 | 0.00325269904 | -325.2546 | 2.62510254 | 0.00245149434 | 718.9777 | 2.60788965 | 0.00330057973 | 599.1624 | 0.196 | 19317.29 | 0.160359 | 0.3207179 | 77.26915625 | [9 empty] | 0.06372054 | 18866.14 |  |  | 0.1274411 | 75.46455 | 0.198 | 1816.165 | 1038.869 | 745.0579 | 0.01253165 | 1200.03 | 958.5885 | 1.251872 | 202.2254 | 0.009388804 | 29.82068 | 0.5204691
2.57920142 | 0.00320481812 | 1078.482 | 2.63657764 | 0.00246745464 | #DIV/0! | 2.62701514 | 0.00333250011 | 479.3228 | 0.198 | 19312.23 | 0.1623741 | 0.3247482 | 77.24892 | [9 empty] | 0.06470001 | 18882.19 |  |  | 0.1294 | 75.52874 | 0.2 | 1823.926 | 1048.856 | 750.0737 | 0.01326804 | 1207.619 | 959.9903 | 1.257949 | 202.4225 | 0.009375095 | 29.82095 | 0.5204737
2.59641431 | 0.00322077842 | 269.6212 | 2.64832617 | 0.00246745464 | #DIV/0! | 2.63466528 | 0.00334846042 | 855.9289 | 0.2 | 19306.84 | 0.1643898 | 0.3287796 | 77.22736 | [9 empty] | 0.06568027 | 18897.7 |  |  | 0.1313605 | 75.59078125 | 0.202 | 1831.327 | 1058.208 | 754.8204 | 0.01401432 | 1214.785 | 961.4109 | 1.263544 | 202.6221 | 0.009361242 | 29.82121 | 0.5204783
2.6136272 | 0.00328461942 | #DIV/0! | 2.65788892 | 0.00246745464 | #DIV/0! | 2.64832617 | 0.00336442073 | 359.4989 | 0.202 | 19301.1 | 0.1664061 | 0.3328122 | 77.20441 | [9 empty] | 0.0666613 | 18912.69 |  |  | 0.1333226 | 75.65077 | 0.204 | 1838.38 | 1066.942 | 759.3065 | 0.01476959 | 1221.543 | 962.8486 | 1.268676 | 202.8241 | 0.009347264 | 29.82148 | 0.520483
2.62701514 | 0.00328461942 | 479.3231 | 2.66936426 | 0.00246745464 | #DIV/0! | 2.65980151 | 0.00339634111 | 718.9929 | 0.204 | 19295.02 | 0.1684229 | 0.3368458 | 77.18008 | [9 empty] | 0.067643 | 18927.22 |  |  | 0.135286 | 75.70889 | 0.206 | 1845.104 | 1075.1 | 763.5392 | 0.0155335 | 1227.914 | 964.3026 | 1.27337 | 203.0282 | 0.00933317 | 29.82175 | 0.5204877
2.64231543 | 0.00331654004 | 855.9417 | 2.678927 | 0.00246745464 | -359.4913 | 2.67127686 | 0.00341230142 | 199.7152 | 0.206 | 19288.61 | 0.1704402 | 0.3408805 | 77.1544375 | [9 empty] | 0.06862532 | 18941.32 |  |  | 0.1372506 | 75.76528125 | 0.208 | 1851.519 | 1082.714 | 767.5314 | 0.01630534 | 1233.922 | 965.772 | 1.277653 | 203.2344 | 0.00931897 | 29.82202 | 0.5204924
2.65597632 | 0.00333250011 | 419.4135 | 2.6904021 | 0.00243553426 | #DIV/0! | 2.68083936 | 0.00346018211 | #DIV/0! | 0.208 | 19281.87 | 0.1724581 | 0.3449162 | 77.12748 | [9 empty] | 0.06960822 | 18955.02 |  |  | 0.1392164 | 75.82009 | 0.21 | 1857.644 | 1089.816 | 771.2958 | 0.01708464 | 1239.585 | 967.2554 | 1.281549 | 203.4425 | 0.009304678 | 29.82229 | 0.5204972
2.66936426 | 0.00336442073 | 419.4089 | 2.70187744 | 0.00243553426 | 479.3303 | 2.69422729 | 0.00346018211 | #DIV/0! | 0.21 | 19274.82 | 0.1744765 | 0.3489529 | 77.09927 | [9 empty] | 0.07059165 | 18968.34 |  |  | 0.1411833 | 75.87334375 | 0.212 | 1863.489 | 1096.425 | 774.84 | 0.01787082 | 1244.918 | 968.7519 | 1.285074 | 203.6522 | 0.009290305 | 29.82257 | 0.520502
2.68275195 | 0.00339634111 | -958.6612 | 2.70952759 | 0.00245149434 | 718.9928 | 2.70379004 | 0.00346018211 | 718.9773 | 0.212 | 19267.47 | 0.1764953 | 0.3529906 | 77.06989 | [9 empty] | 0.07157557 | 18981.3 |  |  | 0.1431511 | 75.9251875 | 0.214 | 1869.078 | 1102.586 | 778.1772 | 0.01866375 | 1249.947 | 970.2615 | 1.288258 | 203.8638 | 0.00927585 | 29.82284 | 0.5205068
2.69805225 | 0.00338038104 | 419.4167 | 2.72100293 | 0.00246745464 | #DIV/0! | 2.71526514 | 0.00347614242 | #DIV/0! | 0.214 | 19259.84 | 0.1785146 | 0.3570292 | 77.03935 | [9 empty] | 0.07256006 | 18993.87 |  |  | 0.1451201 | 75.97548 | 0.216 | 1874.425 | 1108.326 | 781.3178 | 0.01946301 | 1254.689 | 971.783 | 1.291121 | 204.0768 | 0.009261327 | 29.82312 | 0.5205116
2.71144019 | 0.00341230142 | 419.4058 | 2.73275146 | 0.00246745464 | #DIV/0! | 2.72291553 | 0.00347614242 | 308.1373 | 0.216 | 19251.91 | 0.1805344 | 0.3610688 | 77.00765625 | [9 empty] | 0.07354514 | 19006.04 |  |  | 0.1470903 | 76.02416 | 0.218 | 1879.542 | 1113.663 | 784.2706 | 0.0202681 | 1259.158 | 973.3158 | 1.293679 | 204.2914 | 0.009246742 | 29.8234 | 0.5205165
2.72482788 | 0.00344422203 | #DIV/0! | 2.74613916 | 0.00246745464 | 718.9923 | 2.73275146 | 0.00350806303 | 479.3303 | 0.218 | 19243.71 | 0.1825546 | 0.3651092 | 76.97484 | [9 empty] | 0.07453061 | 19017.93 |  |  | 0.1490612 | 76.07173 | 0.22 | 1884.439 | 1118.632 | 787.0413 | 0.02107827 | 1263.371 | 974.8577 | 1.295954 | 204.5071 | 0.009232116 | 29.82368 | 0.5205214
2.73657642 | 0.00344422203 | 239.6631 | 2.7576145 | 0.00248341495 | -718.9773 | 2.74040161 | 0.00352402311 | 599.1582 | 0.22 | 19235.23 | 0.1845752 | 0.3691505 | 76.94091 | [9 empty] | 0.07551645 | 19029.54 |  |  | 0.1510329 | 76.11818 | 0.222 | 1889.131 | 1123.246 | 789.640625 | 0.02189335 | 1267.339 | 976.4094 | 1.297959 | 204.724 | 0.009217445 | 29.82396 | 0.5205263
2.74422656 | 0.00347614242 | #DIV/0! | 2.7690896 | 0.00246745464 | #DIV/0! | 2.74996436 | 0.00353998342 | 479.3231 | 0.222 | 19226.47 | 0.1865963 | 0.3731927 | 76.9059 | [9 empty] | 0.07650263 | 19040.89 |  |  | 0.1530053 | 76.16357 | 0.224 | 1893.634 | 1127.532 | 792.0845 | 0.02271308 | 1271.084 | 977.9695 | 1.299717 | 204.942 | 0.009202741 | 29.82424 | 0.5205312
2.75378931 | 0.00347614242 | -718.9923 | 2.78056494 | 0.00246745464 | 359.4954 | 2.7576145 | 0.00355594372 | 239.6539 | 0.224 | 19217.46 | 0.1886178 | 0.3772357 | 76.86985 | [9 empty] | 0.07748917 | 19051.96 |  |  | 0.1549783 | 76.20785 | 0.226 | 1897.954 | 1131.507 | 794.3741 | 0.02353695 | 1274.612 | 979.5379 | 1.301238 | 205.1611 | 0.009188006 | 29.82452 | 0.5205361
2.76526465 | 0.00346018211 | 359.4886 | 2.79777783 | 0.00251533533 | 975.7636 | 2.76143945 | 0.00357190403 | 239.673 | 0.226 | 19208.19 | 0.1906398 | 0.3812795 | 76.83276 | [9 empty] | 0.07847607 | 19062.77 |  |  | 0.1569521 | 76.25109375 | 0.228 | 1902.105 | 1135.194 | 796.5214 | 0.02436459 | 1277.94 | 981.1136 | 1.30254 | 205.381 | 0.00917325 | 29.8248 | 0.520541
2.7710022 | 0.00347614242 | #DIV/0! | 2.81335132 | 0.00253129564 | 599.1578 | 2.76526465 | 0.00358786411 | -359.4938 | 0.228 | 19198.65 | 0.1926621 | 0.3853242 | 76.79462 | [9 empty] | 0.07946332 | 19073.33 |  |  | 0.1589266 | 76.2933125 | 0.23 | 1906.098 | 1138.617 | 798.533 | 0.02519583 | 1281.083 | 982.696 | 1.303641 | 205.6018 | 0.009158478 | 29.82508 | 0.5205459
2.78056494 | 0.00347614242 | #DIV/0! | 2.83247681 | 0.00256321626 | 539.2445 | 2.7710022 | 0.00357190403 | 179.7457 | 0.23 | 19188.86 | 0.1946848 | 0.3893697 | 76.75545 | [9 empty] | 0.08045097 | 19083.6 |  |  | 0.1609019 | 76.33441 | 0.232 | 1909.933 | 1141.78 | 800.4116 | 0.02603007 | 1284.042 | 984.2841 | 1.304544 | 205.8233 | 0.009143701 | 29.82537 | 0.5205508
2.78821509 | 0.00347614242 | 479.3228 | 2.8496897 | 0.00259513664 | 359.4954 | 2.77673975 | 0.00360382441 | #DIV/0! | 0.232 | 19178.84 | 0.196708 | 0.3934159 | 76.71535 | [9 empty] | 0.08143903 | 19093.6 |  |  | 0.1628781 | 76.37440625 | 0.234 | 1913.626 | 1144.705 | 802.1681 | 0.02686732 | 1286.833 | 985.8779 | 1.305266 | 206.0454 | 0.00912892 | 29.82565 | 0.5205558
2.79586523 | 0.00349210273 | #DIV/0! | 2.86690259 | 0.00264301733 | 539.2405 | 2.78056494 | 0.00360382441 | -119.8357 | 0.234 | 19168.6 | 0.1987314 | 0.3974628 | 76.67438 | [9 empty] | 0.08242735 | 19103.39 |  |  | 0.1648547 | 76.41358 | 0.236 | 1917.191 | 1147.418 | 803.8145 | 0.02770728 | 1289.475 | 987.4763 | 1.305828 | 206.268 | 0.009114143 | 29.82593 | 0.5205607
2.80351538 | 0.00349210273 | -239.6695 | 2.88411548 | 0.00267493795 | 245.3709 | 2.78439014 | 0.00357190403 | 0 | 0.236 | 19158.14 | 0.2007552 | 0.4015105 | 76.63255 | [9 empty] | 0.08341596 | 19112.96875 |  |  | 0.1668319 | 76.451875 | 0.238 | 1920.631 | 1149.927 | 805.3539 | 0.02854966 | 1291.971 | 989.0802 | 1.306235 | 206.4913 | 0.009099364 | 29.82621 | 0.5205656
2.80734058 | 0.00347614242 | #DIV/0! | 2.89586401 | 0.00272281864 | 718.9929 | 2.78439014 | 0.00358786411 | #DIV/0! | 0.238 | 19147.46875 | 0.2027794 | 0.4055588 | 76.589875 | [9 empty] | 0.08440479 | 19122.38 |  |  | 0.1688096 | 76.48954 | 0.24 | 1923.954 | 1152.238 | 806.7951 | 0.02939385 | 1294.329 | 990.6872 | 1.306496 | 206.7149 | 0.009084603 | 29.82649 | 0.5205705
2.80952637 | 0.00347614242 | -239.6539 | 2.90733936 | 0.00273877895 | 718.9771 | 2.78821509 | 0.00358786411 | -119.8365 | 0.24 | 19136.57 | 0.2048039 | 0.4096078 | 76.54627 | [9 empty] | 0.08539389 | 19131.6 |  |  | 0.1707878 | 76.52638 | 0.242 | 1927.17 | 1154.372 | 808.1433 | 0.03024003 | 1296.562 | 992.298 | 1.306625 | 206.939 | 0.009069856 | 29.82678 | 0.5205754
2.81335132 | 0.00346018211 | #DIV/0! | 2.91881445 | 0.00275473925 | 239.6653 | 2.79012769 | 0.00357190403 | #DIV/0! | 0.242 | 19125.44 | 0.2068288 | 0.4136575 | 76.50177 | [9 empty] | 0.08638352 | 19140.48 |  |  | 0.172767 | 76.56190625 | 0.244 | 1930.289 | 1156.341 | 809.4106 | 0.03108814 | 1298.68 | 993.9127 | 1.306634 | 207.1634 | 0.009055121 | 29.82706 | 0.5205804
2.81335132 | 0.00346018211 | -59.90986 | 2.93028979 | 0.00280261994 | #DIV/0! | 2.79204028 | 0.00357190403 | 239.6689 | 0.244 | 19114.11 | 0.208854 | 0.4177079 | 76.45645 | [9 empty] | 0.08737349 | 19149.125 |  |  | 0.174747 | 76.5965 | 0.246 | 1933.317 | 1158.141 | 810.6061 | 0.03193754 | 1300.688 | 995.5292 | 1.306529 | 207.3879 | 0.009040418 | 29.82734 | 0.5205853
2.81143896 | 0.00349210273 | 0 | 2.93793994 | 0.00280261994 | #DIV/0! | 2.78821509 | 0.00355594372 | #DIV/0! | 0.246 | 19102.59 | 0.2108795 | 0.421759 | 76.41036 | [9 empty] | 0.08836369 | 19157.6 |  |  | 0.1767274 | 76.63039 | 0.248 | 1936.252 | 1159.783 | 811.7262 | 0.03278773 | 1302.587 | 997.1478 | 1.306313 | 207.6127 | 0.009025743 | 29.82762 | 0.5205902
2.81143896 | 0.00347614242 | 0 | 2.94367749 | 0.00280261994 | 39.94512 | 2.79012769 | 0.00355594372 | 0 | 0.248 | 19090.88 | 0.2129053 | 0.4258106 | 76.36351 | [9 empty] | 0.08935422 | 19165.86 |  |  | 0.1787084 | 76.66342 | 0.25 | 1939.1 | 1161.296 | 812.7676 | 0.03363908 | 1304.388 | 998.7681 | 1.305997 | 207.8375 | 0.0090111 | 29.8279 | 0.520595
2.81143896 | 0.00350806303 | 0 | 2.94559009 | 0.00285050063 | #DIV/0! | 2.79012769 | 0.00352402311 | -39.94491 | 0.25 | 19078.99 | 0.2149314 | 0.4298628 | 76.31595 | [9 empty] | 0.09034503 | 19173.92 |  |  | 0.1806901 | 76.69568 | 0.252 | 1941.882 | 1162.685 | 813.7573 | 0.03449121 | 1306.108 | 1000.391 | 1.305598 | 208.0626 | 0.008996484 | 29.82818 | 0.5205999
2.81143896 | 0.00347614242 | 59.9175 | 2.94941528 | 0.00285050063 | 119.8269 | 2.79204028 | 0.00347614242 | #DIV/0! | 0.252 | 19066.91 | 0.2169578 | 0.4339156 | 76.26763 | [9 empty] | 0.0913361 | 19181.8 |  |  | 0.1826722 | 76.7272 | 0.254 | 1944.596 | 1163.973 | 814.6877 | 0.03534426 | 1307.752 | 1002.014 | 1.305123 | 208.2876 | 0.008981908 | 29.82846 | 0.5206048
2.80952637 | 0.00344422203 | #DIV/0! | 2.95324023 | 0.00288242125 | #DIV/0! | 2.79204028 | 0.00347614242 | 239.6689 | 0.254 | 19054.62 | 0.2189846 | 0.4379691 | 76.21848 | [9 empty] | 0.09232754 | 19189.44 |  |  | 0.1846551 | 76.75776 | 0.256 | 1947.241 | 1165.159 | 815.5582 | 0.03619816 | 1309.32 | 1003.639 | 1.304573 | 208.5126 | 0.008967372 | 29.82873 | 0.5206096
2.80952637 | 0.00344422203 | 119.8359 | 2.95515283 | 0.00288242125 | #DIV/0! | 2.78821509 | 0.00346018211 | 0 | 0.256 | 19042.14 | 0.2210116 | 0.4420232 | 76.16855 | [9 empty] | 0.0933192 | 19196.92 |  |  | 0.1866384 | 76.78766 | 0.258 | 1949.824 | 1166.242 | 816.3682 | 0.03705252 | 1310.811 | 1005.27 | 1.30394 | 208.7385 | 0.00895282 | 29.82901 | 0.5206145
2.81143896 | 0.00346018211 | 0 | 2.95706543 | 0.00288242125 | 79.88502 | 2.78821509 | 0.00347614242 | #DIV/0! | 0.258 | 19029.47 | 0.223039 | 0.4460779 | 76.11789 | [9 empty] | 0.0943111 | 19204.22 |  |  | 0.1886222 | 76.81688 | 0.26 | 1952.361 | 1167.254 | 817.1492 | 0.03790747 | 1312.255 | 1006.894 | 1.30327 | 208.9633 | 0.008938377 | 29.82929 | 0.5206193
2.81143896 | 0.00347614242 | -119.8197 | 2.96089038 | 0.00293030194 | #DIV/0! | 2.78821509 | 0.00347614242 | -59.91781 | 0.26 | 19016.64 | 0.2250666 | 0.4501332 | 76.06655 | [9 empty] | 0.09530342 | 19211.28 |  |  | 0.1906068 | 76.84511 | 0.262 | 1954.829 | 1168.184 | 817.8647 | 0.03876276 | 1313.626 | 1008.519 | 1.302529 | 209.1881 | 0.008923975 | 29.82956 | 0.5206241
2.81335132 | 0.00346018211 | 239.6573 | 2.96089038 | 0.00293030194 | #DIV/0! | 2.79012769 | 0.00344422203 | 119.8348 | 0.262 | 19003.64 | 0.2270945 | 0.4541889 | 76.01455 | [9 empty] | 0.09629603 | 19218.13 |  |  | 0.1925921 | 76.87253125 | 0.264 | 1957.26 | 1169.057 | 818.5390625 | 0.03961863 | 1314.952 | 1010.152 | 1.301737 | 209.4138 | 0.008909553 | 29.82984 | 0.5206289
2.80952637 | 0.00344422203 | #DIV/0! | 2.96280298 | 0.00293030194 | 239.6689 | 2.78821509 | 0.00342826173 | 119.8348 | 0.264 | 18990.48 | 0.2291226 | 0.4582452 | 75.9619375 | [9 empty] | 0.09728912 | 19224.69 |  |  | 0.1945782 | 76.89876 | 0.266 | 1959.355 | 1170.623 | 819.5939 | 0.04049201 | 1316.524 | 1011.033 | 1.302158 | 209.5355 | 0.008901791 | 29.82999 | 0.5206315
2.80734058 | 0.00344422203 | 188.3041 | 2.96662817 | 0.00294626225 | -68.4758 | 2.79012769 | 0.00344422203 | #DIV/0! | 0.266 | 18977.16 | 0.231151 | 0.462302 | 75.90865 | [9 empty] | 0.0982826 | 19231.01 |  |  | 0.1965652 | 76.92405 | 0.268 | 1961.825 | 1172.303 | 821.1926 | 0.04136465 | 1318.44 | 1011.846 | 1.303004 | 209.6479 | 0.008894631 | 29.83012 | 0.5206339
2.81335132 | 0.00347614242 | #DIV/0! | 2.96881396 | 0.00291434163 | 0 | 2.79012769 | 0.00344422203 | 0 | 0.268 | 18963.65625 | 0.2331797 | 0.4663594 | 75.854625 | [9 empty] | 0.09927637 | 19237.14 |  |  | 0.1985527 | 76.94855 | 0.27 | 1963.824 | 1172.603 | 821.6157 | 0.04221922 | 1319.348 | 1013.376 | 1.301933 | 209.8591 | 0.008881206 | 29.83038 | 0.5206383
2.81335132 | 0.00347614242 | 0 | 2.96881396 | 0.00297818263 | 119.8197 | 2.79012769 | 0.00347614242 | 59.91781 | 0.27 | 18949.99 | 0.2352087 | 0.4704173 | 75.79996 | [9 empty] | 0.1002705 | 19243.0625 |  |  | 0.2005409 | 76.97225 | 0.272 | 1966.237 | 1173.617 | 822.3724 | 0.043087 | 1320.742 | 1014.9 | 1.301351 | 210.0696 | 0.008867864 | 29.83063 | 0.5206428
2.81335132 | 0.00346018211 | 0 | 2.97072632 | 0.00299414294 | 359.5037 | 2.78821509 | 0.00344422203 | 0 | 0.272 | 18936.17 | 0.2372379 | 0.4744758 | 75.74467 | [9 empty] | 0.1012648 | 19248.81 |  |  | 0.2025296 | 76.99524 | 0.274 | 1968.726 | 1174.278 | 823.3865 | 0.0439447 | 1322.13 | 1016.384 | 1.300817 | 210.2743 | 0.008854918 | 29.83088 | 0.5206471
2.81335132 | 0.00342826173 | 59.91783 | 2.97646411 | 0.00301010325 | #DIV/0! | 2.78821509 | 0.00341230142 | #DIV/0! | 0.274 | 18922.19 | 0.2392673 | 0.4785347 | 75.68876 | [9 empty] | 0.1022593 | 19254.42 |  |  | 0.2045187 | 77.01767 | 0.276 | 1970.93 | 1174.637 | 824.1893 | 0.04479715 | 1323.252 | 1017.819 | 1.300086 | 210.4721 | 0.008842435 | 29.83112 | 0.5206513
2.81526392 | 0.00346018211 | #DIV/0! | 2.98028906 | 0.00301010325 | #DIV/0! | 2.78821509 | 0.00341230142 | #DIV/0! | 0.276 | 18908.07 | 0.241297 | 0.482594 | 75.63229 | [9 empty] | 0.1032544 | 19259.7 |  |  | 0.2065089 | 77.03878125 | 0.278 | 1972.792 | 1174.777 | 824.6286 | 0.04565218 | 1324.066 | 1019.243 | 1.299068 | 210.6683 | 0.008830085 | 29.83136 | 0.5206554
2.81717651 | 0.00346018211 | 119.8359 | 2.98028906 | 0.00301010325 | #DIV/0! | 2.79204028 | 0.00341230142 | 59.90988 | 0.278 | 18893.8125 | 0.2433269 | 0.4866539 | 75.57525 | [9 empty] | 0.1042497 | 19264.85 |  |  | 0.2084994 | 77.0594 | 0.28 | 1975.167 | 1175.812 | 825.4652 | 0.04652361 | 1325.481 | 1020.668 | 1.298641 | 210.8647 | 0.008817753 | 29.83159 | 0.5206595
2.81526392 | 0.00344422203 | #DIV/0! | 2.97837646 | 0.00301010325 | 0 | 2.79395264 | 0.00344422203 | 119.8198 | 0.28 | 18879.4 | 0.2453571 | 0.4907142 | 75.51759 | [9 empty] | 0.1052449 | 19270.02 |  |  | 0.2104898 | 77.08009375 | 0.282 | 1977.479 | 1176.542 | 826.3729 | 0.04738494 | 1326.798 | 1022.048 | 1.298176 | 211.0547 | 0.008805847 | 29.83182 | 0.5206635
2.81335132 | 0.00344422203 | #DIV/0! | 2.97837646 | 0.00302606332 | 119.8348 | 2.79204028 | 0.00342826173 | 0 | 0.282 | 18864.83 | 0.2473875 | 0.4947751 | 75.45932 | [9 empty] | 0.1062403 | 19275.07 |  |  | 0.2124805 | 77.10029 | 0.284 | 1979.592 | 1177.196 | 827.0778 | 0.04824624 | 1327.956 | 1023.404 | 1.297587 | 211.2413 | 0.00879418 | 29.83204 | 0.5206673
2.81526392 | 0.00344422203 | #DIV/0! | 2.98028906 | 0.00304202363 | #DIV/0! | 2.79204028 | 0.00341230142 | #DIV/0! | 0.284 | 18850.12 | 0.2494182 | 0.4988363 | 75.40048 | [9 empty] | 0.1072359 | 19279.92 |  |  | 0.2144719 | 77.11966 | 0.286 | 1981.732 | 1177.877 | 827.8304 | 0.04910804 | 1329.147 | 1024.745 | 1.297051 | 211.4259 | 0.008782671 | 29.83226 | 0.5206712
2.81526392 | 0.00344422203 | #DIV/0! | 2.97837646 | 0.00304202363 | 119.8348 | 2.79204028 | 0.00341230142 | 0 | 0.286 | 18835.27 | 0.251449 | 0.5028981 | 75.34109375 | [9 empty] | 0.108232 | 19284.52 |  |  | 0.216464 | 77.13809375 | 0.288 | 1983.823 | 1178.688 | 828.5037 | 0.04997282 | 1330.338 | 1026.068 | 1.296539 | 211.6078 | 0.008771344 | 29.83248 | 0.520675
2.81526392 | 0.00344422203 | 119.8359 | 2.98028906 | 0.00305798394 | -119.8348 | 2.79204028 | 0.00344422203 | 239.6573 | 0.288 | 18820.29 | 0.2534801 | 0.5069603 | 75.28118 | [9 empty] | 0.1092285 | 19288.89 |  |  | 0.218457 | 77.15558 | 0.29 | 1985.609 | 1179.362 | 828.847 | 0.05084204 | 1331.273 | 1027.373 | 1.295802 | 211.7872 | 0.008760206 | 29.83269 | 0.5206787
2.81717651 | 0.00346018211 | 0 | 2.98220166 | 0.00304202363 | 119.8348 | 2.79586523 | 0.00346018211 | 39.94491 | 0.29 | 18805.2 | 0.2555114 | 0.5110228 | 75.22079 | [9 empty] | 0.1102252 | 19293.12 |  |  | 0.2204503 | 77.17246875 | 0.292 | 1987.577 | 1179.901 | 829.5035 | 0.05170932 | 1332.327 | 1028.653 | 1.295216 | 211.963 | 0.008749309 | 29.8329 | 0.5206823
2.81717651 | 0.00347614242 | #DIV/0! | 2.98028906 | 0.00302606332 | 79.88986 | 2.79395264 | 0.00341230142 | 0 | 0.292 | 18789.96875 | 0.2575429 | 0.5150858 | 75.159875 | [9 empty] | 0.111222 | 19297.24 |  |  | 0.222444 | 77.18896875 | 0.294 | 1989.58 | 1180.555 | 830.1944 | 0.05257589 | 1333.443 | 1029.915 | 1.294712 | 212.1364 | 0.008738585 | 29.8331 | 0.5206859
2.81717651 | 0.00347614242 | 239.6539 | 2.98411426 | 0.00307394424 | -119.8365 | 2.79395264 | 0.00342826173 | -119.8345 | 0.294 | 18774.61 | 0.2595746 | 0.5191492 | 75.09845 | [9 empty] | 0.1122191 | 19301.19 |  |  | 0.2244382 | 77.20477 | 0.296 | 1991.563 | 1181.272 | 830.8615 | 0.0534443 | 1334.565 | 1031.161 | 1.294236 | 212.3074 | 0.008728026 | 29.8333 | 0.5206894
2.82100146 | 0.00349210273 | #DIV/0! | 2.98220166 | 0.00308990432 | -239.673 | 2.79777783 | 0.00339634111 | 119.8348 | 0.296 | 18759.13 | 0.2616065 | 0.523213 | 75.03653125 | [9 empty] | 0.1132165 | 19304.95 |  |  | 0.226433 | 77.2198125 | 0.298 | 1993.523 | 1182.054 | 831.5012 | 0.05431551 | 1335.693 | 1032.392 | 1.293785 | 212.4763 | 0.008717621 | 29.8335 | 0.5206929
2.82291406 | 0.00349210273 | -59.91738 | 2.98602686 | 0.00307394424 | -119.8192 | 2.79969043 | 0.00341230142 | 119.8348 | 0.298 | 18743.53125 | 0.2636386 | 0.5272772 | 74.974125 | [9 empty] | 0.1142142 | 19308.54 |  |  | 0.2284284 | 77.23414 | 0.3 | 1995.418 | 1182.832 | 832.0732 | 0.05518849 | 1336.774 | 1033.61 | 1.293306 | 212.6434 | 0.008707345 | 29.8337 | 0.5206963
2.82482666 | 0.00346018211 | 0 | 2.98793921 | 0.00305798394 | 0 | 2.80160303 | 0.00342826173 | 0 | 0.3 | 18727.81 | 0.2656709 | 0.5313418 | 74.91123 | [9 empty] | 0.1152122 | 19311.93 |  |  | 0.2304243 | 77.24773 | 0.302 | 1997.197 | 1183.49 | 832.552 | 0.05606096 | 1337.746 | 1034.812 | 1.292743 | 212.8083 | 0.00869723 | 29.83389 | 0.5206997
2.82482666 | 0.00347614242 | 0 | 2.98793921 | 0.00302606332 | 0 | 2.80160303 | 0.00344422203 | 59.90998 | 0.302 | 18711.96875 | 0.2677034 | 0.5354068 | 74.847875 | [9 empty] | 0.1162105 | 19315.13 |  |  | 0.232421 | 77.26052 | 0.304 | 1998.936 | 1184.033 | 833.0525 | 0.05693091 | 1338.674 | 1035.987 | 1.292173 | 212.9693 | 0.00868737 | 29.83408 | 0.5207029
2.82482666 | 0.00349210273 | -119.8348 | 2.98793921 | 0.00307394424 | 59.91781 | 2.80351538 | 0.00347614242 | -59.91781 | 0.304 | 18696.01 | 0.2697361 | 0.5394721 | 74.78405 | [9 empty] | 0.1172091 | 19318.15 |  |  | 0.2344182 | 77.2726 | 0.306 | 2000.705 | 1184.569 | 833.6169 | 0.0578008 | 1339.63 | 1037.145 | 1.291652 | 213.128 | 0.008677668 | 29.83427 | 0.5207062
2.82673926 | 0.00347614242 | -119.8348 | 2.98985181 | 0.00310586463 | #DIV/0! | 2.80542798 | 0.00344422203 | -119.8348 | 0.306 | 18679.94 | 0.2717689 | 0.5435379 | 74.71976 | [9 empty] | 0.118208 | 19321 |  |  | 0.236416 | 77.28398 | 0.308 | 2002.465 | 1185.083 | 834.1948 | 0.05867169 | 1340.581 | 1038.29 | 1.291143 | 213.2848 | 0.008668099 | 29.83445 | 0.5207094
2.82865186 | 0.00346018211 | #DIV/0! | 2.993677 | 0.00310586463 | #DIV/0! | 2.80734058 | 0.00342826173 | #DIV/0! | 0.308 | 18663.76 | 0.273802 | 0.547604 | 74.65502 | [9 empty] | 0.1192072 | 19323.67 |  |  | 0.2384143 | 77.29468 | 0.31 | 2004.238 | 1185.609375 | 834.8024 | 0.05954459 | 1341.55 | 1039.422 | 1.290669 | 213.4399 | 0.008658655 | 29.83463 | 0.5207125
2.82865186 | 0.00346018211 | 0 | 2.993677 | 0.00310586463 | 119.8197 | 2.80542798 | 0.00342826173 | #DIV/0! | 0.31 | 18647.46 | 0.2758352 | 0.5516704 | 74.58986 | [9 empty] | 0.1202065 | 19326.21 |  |  | 0.2404131 | 77.30482 | 0.312 | 2006.025 | 1186.19 | 835.4304 | 0.06041827 | 1342.548 | 1040.541 | 1.29024 | 213.593 | 0.008649345 | 29.83481 | 0.5207156
2.82865186 | 0.00349210273 | 0 | 2.99558936 | 0.00312182494 | 54.47036 | 2.80351538 | 0.00342826173 | 119.8357 | 0.312 | 18631.0625 | 0.2778686 | 0.5557373 | 74.52425 | [9 empty] | 0.1212062 | 19328.58 |  |  | 0.2424123 | 77.31434 | 0.314 | 2007.757 | 1186.817 | 835.9924 | 0.06129288 | 1343.522 | 1041.646 | 1.289807 | 213.7442 | 0.00864017 | 29.83498 | 0.5207187
2.82865186 | 0.00350806303 | 0 | 2.99750195 | 0.00315693743 | -108.9413 | 2.80734058 | 0.00346018211 | -119.8348 | 0.314 | 18614.5625 | 0.2799022 | 0.5598044 | 74.45825 | [9 empty] | 0.1222061 | 19330.81 |  |  | 0.2444121 | 77.32323 | 0.316 | 2009.463 | 1187.439 | 836.5403 | 0.06216814 | 1344.481 | 1042.737 | 1.289377 | 213.8934 | 0.008631133 | 29.83516 | 0.5207217
2.82865186 | 0.00352402311 | #DIV/0! | 3.00132715 | 0.00312182494 | -119.8348 | 2.80542798 | 0.00347614242 | #DIV/0! | 0.316 | 18597.96 | 0.2819359 | 0.5638718 | 74.39185 | [9 empty] | 0.1232062 | 19332.89 |  |  | 0.2464123 | 77.3315625 | 0.318 | 2011.163 | 1188.018 | 837.1159 | 0.06304266 | 1345.432 | 1043.812 | 1.28896 | 214.0404 | 0.008622242 | 29.83533 | 0.5207247
2.83056421 | 0.00352402311 | #DIV/0! | 3.00323975 | 0.00310586463 | 0 | 2.80734058 | 0.00347614242 | 0 | 0.318 | 18581.26 | 0.2839698 | 0.5679396 | 74.32503125 | [9 empty] | 0.1242066 | 19334.81 |  |  | 0.2484131 | 77.33924 | 0.32 | 2012.848 | 1188.574 | 837.6906 | 0.0639171 | 1346.371 | 1044.879 | 1.288543 | 214.1862 | 0.008613439 | 29.83549 | 0.5207276
2.82865186 | 0.00352402311 | #DIV/0! | 3.00323975 | 0.00312182494 | 0 | 2.80734058 | 0.00344422203 | #DIV/0! | 0.32 | 18564.45 | 0.2860039 | 0.5720078 | 74.25778125 | [9 empty] | 0.1252072 | 19336.57 |  |  | 0.2504144 | 77.34628125 | 0.322 | 2014.52 | 1189.165 | 838.267 | 0.06479284 | 1347.317 | 1045.924 | 1.28816 | 214.3289 | 0.008604836 | 29.83566 | 0.5207305
2.83056421 | 0.00352402311 | -119.8191 | 3.00323975 | 0.00314097712 | -99.85025 | 2.80542798 | 0.00344422203 | 59.91781 | 0.322 | 18547.53 | 0.2880381 | 0.5760763 | 74.19013 | [9 empty] | 0.1262081 | 19338.1875 |  |  | 0.2524161 | 77.35275 | 0.324 | 2016.188 | 1189.764 | 838.8476 | 0.06566897 | 1348.266 | 1046.959 | 1.287792 | 214.4704 | 0.008596321 | 29.83582 | 0.5207333
2.82865186 | 0.00353998342 | 0 | 3.0051521 | 0.00312182494 | #DIV/0! | 2.80734058 | 0.00347614242 | -136.9516 | 0.324 | 18530.52 | 0.2900726 | 0.5801451 | 74.12208 | [9 empty] | 0.1272091 | 19339.67 |  |  | 0.2544183 | 77.35867 | 0.326 | 2017.849 | 1190.354 | 839.4406 | 0.06654495 | 1349.214 | 1047.982 | 1.28744 | 214.6101 | 0.008587933 | 29.83598 | 0.5207361
2.82865186 | 0.00355594372 | #DIV/0! | 3.0051521 | 0.00312182494 | 0 | 2.80952637 | 0.00346018211 | 0 | 0.326 | 18513.41 | 0.2921071 | 0.5842142 | 74.05365 | [9 empty] | 0.1282105 | 19340.98 |  |  | 0.256421 | 77.36393 | 0.328 | 2019.478 | 1190.928 | 840.0107 | 0.06742136 | 1350.139 | 1048.995 | 1.287079 | 214.7483 | 0.008579644 | 29.83614 | 0.5207389
2.83056421 | 0.00355594372 | #DIV/0! | 3.0051521 | 0.00315693743 | #DIV/0! | 2.80952637 | 0.00350806303 | 136.9517 | 0.328 | 18496.21 | 0.2941418 | 0.5882837 | 73.98484375 | [9 empty] | 0.1292121 | 19342.15 |  |  | 0.2584242 | 77.36859375 | 0.33 | 2021.089 | 1191.501 | 840.5717 | 0.06829844 | 1351.054 | 1049.997 | 1.286721 | 214.8851 | 0.008571451 | 29.8363 | 0.5207416
2.83247681 | 0.00355594372 | #DIV/0! | 3.0070647 | 0.00315693743 | 0 | 2.80734058 | 0.00349210273 | 119.8348 | 0.33 | 18478.92 | 0.2961767 | 0.5923534 | 73.91567 | [9 empty] | 0.1302139 | 19343.18 |  |  | 0.2604278 | 77.3727 | 0.332 | 2022.7 | 1192.068 | 841.1515 | 0.06917597 | 1351.973 | 1050.987 | 1.286384 | 215.0201 | 0.008563378 | 29.83645 | 0.5207443
2.83056421 | 0.00355594372 | #DIV/0! | 3.0070647 | 0.00317289773 | #DIV/0! | 2.80542798 | 0.00347614242 | 59.9174 | 0.332 | 18461.53 | 0.2982117 | 0.5964234 | 73.84613 | [9 empty] | 0.1312159 | 19344.07 |  |  | 0.2624319 | 77.3763 | 0.334 | 2024.312 | 1192.635 | 841.7441 | 0.07005399 | 1352.897 | 1051.969 | 1.286061 | 215.1541 | 0.008555382 | 29.8366 | 0.5207469
2.83056421 | 0.00355594372 | 59.91781 | 3.0070647 | 0.00317289773 | 0 | 2.80734058 | 0.00350806303 | #DIV/0! | 0.334 | 18444.0625 | 0.3002469 | 0.6004938 | 73.77625 | [9 empty] | 0.1322182 | 19344.82 |  |  | 0.2644364 | 77.37928125 | 0.336 | 2025.916 | 1193.185 | 842.3527 | 0.0709324 | 1353.818 | 1052.936 | 1.285756 | 215.2858 | 0.008547531 | 29.83675 | 0.5207496
2.83247681 | 0.00358786411 | #DIV/0! | 3.0070647 | 0.00314097712 | 119.8341 | 2.80734058 | 0.00350806303 | #DIV/0! | 0.336 | 18426.5 | 0.3022822 | 0.6045644 | 73.70601 | [9 empty] | 0.1332207 | 19345.43 |  |  | 0.2664414 | 77.38173 | 0.338 | 2027.507 | 1193.746 | 842.951 | 0.07181142 | 1354.735 | 1053.894 | 1.285456 | 215.4165 | 0.008539755 | 29.8369 | 0.5207522
2.83056421 | 0.00358786411 | #DIV/0! | 3.00897729 | 0.00315693743 | 0 | 2.80542798 | 0.00350806303 | #DIV/0! | 0.338 | 18408.85 | 0.3043177 | 0.6086354 | 73.63539 | [9 empty] | 0.1342234 | 19345.94 |  |  | 0.2684467 | 77.38376 | 0.34 | 2029.099 | 1194.367 | 843.5506 | 0.07269137 | 1355.672 | 1054.84 | 1.285192 | 215.5453 | 0.008532102 | 29.83705 | 0.5207547
2.83056421 | 0.00358786411 | 0 | 3.00897729 | 0.00318885804 | 0 | 2.80734058 | 0.00350806303 | 0 | 0.34 | 18391.11 | 0.3063533 | 0.6127065 | 73.56445 | [9 empty] | 0.1352262 | 19346.32 |  |  | 0.2704524 | 77.38527 | 0.342 | 2030.669 | 1195 | 844.1303 | 0.07357182 | 1356.6 | 1055.776 | 1.284931 | 215.6728 | 0.008524534 | 29.83719 | 0.5207572
2.83056421 | 0.00360382441 | #DIV/0! | 3.00897729 | 0.00317289773 | 119.8348 | 2.80734058 | 0.00347614242 | 0 | 0.342 | 18373.29 | 0.308389 | 0.6167781 | 73.49315 | [9 empty] | 0.1362293 | 19346.56 |  |  | 0.2724586 | 77.38624 | 0.344 | 2032.234 | 1195.647 | 844.7077 | 0.07445315 | 1357.53 | 1056.706 | 1.284681 | 215.7994 | 0.008517035 | 29.83733 | 0.5207597
2.83056421 | 0.00360382441 | -119.8348 | 3.01088989 | 0.00318885804 | #DIV/0! | 2.80734058 | 0.00350806303 | 0 | 0.344 | 18355.38 | 0.3104249 | 0.6208498 | 73.42152 | [9 empty] | 0.1372326 | 19346.67 |  |  | 0.2744652 | 77.38667 | 0.346 | 2033.781 | 1196.288 | 845.2782 | 0.07533491 | 1358.449 | 1057.625 | 1.284434 | 215.9245 | 0.008509632 | 29.83748 | 0.5207622
2.83247681 | 0.00358786411 | #DIV/0! | 3.01088989 | 0.00318885804 | 0 | 2.80734058 | 0.00353998342 | #DIV/0! | 0.346 | 18337.39 | 0.3124609 | 0.6249219 | 73.34958 | [9 empty] | 0.1382361 | 19346.65 |  |  | 0.2764722 | 77.38661 | 0.348 | 2035.319 | 1196.933 | 845.8525 | 0.07621724 | 1359.368 | 1058.532 | 1.284202 | 216.0479 | 0.008502344 | 29.83762 | 0.5207646
2.83247681 | 0.00358786411 | 0 | 3.01088989 | 0.00322077842 | 0 | 2.80542798 | 0.00353998342 | 119.8348 | 0.348 | 18319.33 | 0.3144971 | 0.6289942 | 73.27733 | [9 empty] | 0.1392398 | 19346.51 |  |  | 0.2784796 | 77.38604 | 0.35 | 2036.842 | 1197.575 | 846.4183 | 0.07710011 | 1360.278 | 1059.431 | 1.283971 | 216.1703 | 0.008495125 | 29.83775 | 0.520767
2.83247681 | 0.00360382441 | -119.8348 | 3.01088989 | 0.00320481812 | 0 | 2.80734058 | 0.00355594372 | 0 | 0.35 | 18301.19 | 0.3165334 | 0.6330668 | 73.20477 | [9 empty] | 0.1402437 | 19346.25 |  |  | 0.2804874 | 77.385 | 0.352 | 2038.361 | 1198.229 | 846.9853 | 0.07798368 | 1361.192 | 1060.323 | 1.283752 | 216.2917 | 0.008487976 | 29.83789 | 0.5207694
2.83056421 | 0.00361978472 | 119.8348 | 3.01088989 | 0.00322077842 | 0 | 2.80734058 | 0.00352402311 | -136.9536 | 0.352 | 18282.97 | 0.3185698 | 0.6371396 | 73.13187 | [9 empty] | 0.1412478 | 19345.86 |  |  | 0.2824956 | 77.3834375 | 0.354 | 2039.861 | 1198.875 | 847.5394 | 0.07886773 | 1362.091 | 1061.208 | 1.28353 | 216.4119 | 0.008480903 | 29.83802 | 0.5207718
2.83247681 | 0.00363574503 | #DIV/0! | 3.01088989 | 0.00318885804 | 0 | 2.80952637 | 0.00350806303 | 0 | 0.354 | 18264.66 | 0.3206064 | 0.6412127 | 73.05865625 | [9 empty] | 0.1422521 | 19345.35 |  |  | 0.2845042 | 77.3814 | 0.356 | 2041.362 | 1199.528 | 848.1035 | 0.07975223 | 1362.998 | 1062.085 | 1.283323 | 216.5311 | 0.008473901 | 29.83816 | 0.5207741
2.83247681 | 0.00363574503 | 0 | 3.01088989 | 0.00320481812 | 0 | 2.80952637 | 0.00355594372 | #DIV/0! | 0.356 | 18246.29 | 0.322643 | 0.645286 | 72.98514 | [9 empty] | 0.1432566 | 19344.73 |  |  | 0.2865132 | 77.37890625 | 0.358 | 2042.853 | 1200.183 | 848.6735 | 0.08063729 | 1363.903 | 1062.948 | 1.283132 | 216.6484 | 0.008467017 | 29.83829 | 0.5207764
2.83247681 | 0.00361978472 | 0 | 3.01088989 | 0.00322077842 | #DIV/0! | 2.81335132 | 0.00355594372 | #DIV/0! | 0.358 | 18227.83 | 0.3246798 | 0.6493596 | 72.91133 | [9 empty] | 0.1442612 | 19344 |  |  | 0.2885225 | 77.37598 | 0.36 | 2044.332 | 1200.844 | 849.237 | 0.081523 | 1364.804 | 1063.802 | 1.282949 | 216.7644 | 0.00846022 | 29.83842 | 0.5207787
2.83247681 | 0.00363574503 | #DIV/0! | 3.00897729 | 0.00322077842 | #DIV/0! | 2.81143896 | 0.00355594372 | -376.6205 | 0.36 | 18209.31 | 0.3267168 | 0.6534335 | 72.83723 | [9 empty] | 0.1452661 | 19343.14 |  |  | 0.2905322 | 77.37255 | 0.362 | 2045.803 | 1201.505 | 849.7951 | 0.08240943 | 1365.701 | 1064.653 | 1.282766 | 216.88 | 0.008453459 | 29.83855 | 0.5207809
2.83247681 | 0.00363574503 | 0 | 3.01088989 | 0.00322077842 | #DIV/0! | 2.80542798 | 0.00357190403 | -59.9174 | 0.362 | 18190.71 | 0.3287538 | 0.6575076 | 72.76285 | [9 empty] | 0.1462712 | 19342.17 |  |  | 0.2925423 | 77.36866 | 0.364 | 2047.261 | 1202.162 | 850.3448 | 0.08329637 | 1366.589 | 1065.499 | 1.282582 | 216.9948 | 0.00844675 | 29.83868 | 0.5207832
2.83247681 | 0.00361978472 | 0 | 3.01280225 | 0.00322077842 | 0 | 2.80734058 | 0.00353998342 | #DIV/0! | 0.364 | 18172.05 | 0.330791 | 0.6615819 | 72.6882 | [9 empty] | 0.1472764 | 19341.08 |  |  | 0.2945528 | 77.36434 | 0.366 | 2048.706 | 1202.824 | 850.8937 | 0.08418407 | 1367.475 | 1066.331 | 1.282411 | 217.1079 | 0.008440155 | 29.8388 | 0.5207854
2.83247681 | 0.00363574503 | -119.8366 | 3.01280225 | 0.00320481812 | 0 | 2.80952637 | 0.00353998342 | 0 | 0.366 | 18153.31 | 0.3328283 | 0.6656565 | 72.61323 | [9 empty] | 0.1482818 | 19339.9 |  |  | 0.2965636 | 77.35961 | 0.368 | 2050.151 | 1203.5 | 851.4478 | 0.08507259 | 1368.366 | 1067.157 | 1.282254 | 217.2199 | 0.008433626 | 29.83893 | 0.5207875
2.83056421 | 0.0036517051 | -59.91783 | 3.01280225 | 0.00323673873 | #DIV/0! | 2.80952637 | 0.00350806303 | #DIV/0! | 0.368 | 18134.5 | 0.3348657 | 0.6697313 | 72.53799 | [9 empty] | 0.1492874 | 19338.6 |  |  | 0.2985748 | 77.35441 | 0.37 | 2051.591 | 1204.172 | 852.0074 | 0.0859618 | 1369.257 | 1067.975 | 1.282106 | 217.3309 | 0.008427164 | 29.83905 | 0.5207897
2.83247681 | 0.00361978472 | 0 | 3.01088989 | 0.00323673873 | 59.91031 | 2.80952637 | 0.00350806303 | 0 | 0.37 | 18115.62 | 0.3369032 | 0.6738064 | 72.46248 | [9 empty] | 0.1502932 | 19337.19 |  |  | 0.3005863 | 77.34877 | 0.372 | 2053.015625 | 1204.828125 | 852.562 | 0.08685154 | 1370.135 | 1068.785 | 1.281956 | 217.4408 | 0.008420778 | 29.83917 | 0.5207918
2.83247681 | 0.0036517051 | 239.6689 | 3.01280225 | 0.00326865911 | 0 | 2.80952637 | 0.00357190403 | #DIV/0! | 0.372 | 18096.68 | 0.3389408 | 0.6778816 | 72.38671 | [9 empty] | 0.1512991 | 19335.68 |  |  | 0.3025982 | 77.34271 | 0.374 | 2054.431 | 1205.484 | 853.1052 | 0.08774173 | 1371.007 | 1069.595 | 1.2818 | 217.5506 | 0.008414401 | 29.83929 | 0.5207939
2.836302 | 0.00366766541 | #DIV/0! | 3.01280225 | 0.00323673873 | #DIV/0! | 2.80952637 | 0.00357190403 | -119.8341 | 0.374 | 18077.67 | 0.3409785 | 0.6819571 | 72.3107 | [9 empty] | 0.1523052 | 19334.07 |  |  | 0.3046104 | 77.3363 | 0.376 | 2055.837 | 1206.165 | 853.6437 | 0.0886329 | 1371.882 | 1070.393 | 1.281662 | 217.6589 | 0.008408124 | 29.83941 | 0.520796
2.8343894 | 0.00366766541 | 119.8348 | 3.01280225 | 0.00323673873 | -59.91031 | 2.81143896 | 0.00355594372 | 0 | 0.376 | 18058.6 | 0.3430164 | 0.6860328 | 72.23441 | [9 empty] | 0.1533114 | 19332.37 |  |  | 0.3066228 | 77.32948 | 0.378 | 2057.241 | 1206.875 | 854.184 | 0.0895251 | 1372.767 | 1071.182 | 1.281544 | 217.7658 | 0.008401934 | 29.83953 | 0.5207981
2.836302 | 0.00368362572 | -119.8197 | 3.01088989 | 0.00326865911 | #DIV/0! | 2.81143896 | 0.00357190403 | #DIV/0! | 0.378 | 18039.46875 | 0.3450544 | 0.6901087 | 72.157875 | [9 empty] | 0.1543178 | 19330.56 |  |  | 0.3086357 | 77.32223 | 0.38 | 2058.638 | 1207.583 | 854.7184 | 0.09041806 | 1373.646 | 1071.968 | 1.281425 | 217.8723 | 0.008395773 | 29.83965 | 0.5208002
2.83821436 | 0.00366766541 | -59.90986 | 3.01280225 | 0.00326865911 | 0 | 2.80952637 | 0.00357190403 | 136.9516 | 0.38 | 18020.27 | 0.3470924 | 0.6941848 | 72.0810625 | [9 empty] | 0.1553244 | 19328.64 |  |  | 0.3106489 | 77.3145625 | 0.382 | 2060.023 | 1208.286 | 855.2479 | 0.09131168 | 1374.519 | 1072.748 | 1.281307 | 217.978 | 0.008389668 | 29.83977 | 0.5208022
2.836302 | 0.00369958603 | 239.6575 | 3.01280225 | 0.00325269904 | -119.8215 | 2.80734058 | 0.00355594372 | #DIV/0! | 0.382 | 18001 | 0.3491306 | 0.6982612 | 72.004 | [9 empty] | 0.1563312 | 19326.62 |  |  | 0.3126623 | 77.30649 | 0.384 | 2061.4 | 1208.995 | 855.7791 | 0.09220614 | 1375.391 | 1073.517 | 1.281201 | 218.0822 | 0.008383657 | 29.83988 | 0.5208042
2.84012695 | 0.0037155461 | 0 | 3.01088989 | 0.00326865911 | 0 | 2.80734058 | 0.00355594372 | 0 | 0.384 | 17981.68 | 0.3511689 | 0.7023378 | 71.9267 | [9 empty] | 0.1573381 | 19324.51 |  |  | 0.3146761 | 77.29804 | 0.386 | 2062.775 | 1209.706 | 856.3082 | 0.09310123 | 1376.263 | 1074.286 | 1.281096 | 218.1863 | 0.008377657 | 29.84 | 0.5208062
2.84012695 | 0.00369958603 | -119.8348 | 3.01088989 | 0.00325269904 | #DIV/0! | 2.80734058 | 0.00358786411 | 0 | 0.386 | 17962.29 | 0.3532073 | 0.7064145 | 71.84917 | [9 empty] | 0.1583451 | 19322.31 |  |  | 0.3166902 | 77.28923 | 0.388 | 2064.146 | 1210.425 | 856.8389 | 0.09399715 | 1377.137 | 1075.048 | 1.281 | 218.2894 | 0.008371721 | 29.84011 | 0.5208082
2.84203955 | 0.00368362572 | #DIV/0! | 3.01280225 | 0.00325269904 | 0 | 2.80734058 | 0.00360382441 | #DIV/0! | 0.388 | 17942.85 | 0.3552457 | 0.7104915 | 71.77140625 | [9 empty] | 0.1593523 | 19320.01 |  |  | 0.3187047 | 77.28002 | 0.39 | 2065.495 | 1211.131 | 857.3553 | 0.09489364 | 1377.994 | 1075.801 | 1.280901 | 218.3913 | 0.008365861 | 29.84022 | 0.5208101
2.84203955 | 0.00368362572 | 0 | 3.01280225 | 0.00323673873 | 0 | 2.80734058 | 0.00360382441 | -68.47632 | 0.39 | 17923.35 | 0.3572843 | 0.7145687 | 71.69341 | [9 empty] | 0.1603597 | 19317.61 |  |  | 0.3207194 | 77.27045 | 0.392 | 2066.835 | 1211.839 | 857.8716 | 0.09579092 | 1378.848 | 1076.547 | 1.280807 | 218.4922 | 0.008360066 | 29.84033 | 0.5208121
2.84203955 | 0.00369958603 | #DIV/0! | 3.01280225 | 0.00326865911 | -59.91752 | 2.80952637 | 0.00357190403 | 0 | 0.392 | 17903.79 | 0.359323 | 0.718646 | 71.61518 | [9 empty] | 0.1613672 | 19315.12 |  |  | 0.3227344 | 77.26048 | 0.394 | 2068.165 | 1212.543 | 858.3848 | 0.09668883 | 1379.698 | 1077.285 | 1.280717 | 218.5922 | 0.008354335 | 29.84044 | 0.520814
2.84203955 | 0.00369958603 | 119.8366 | 3.01471484 | 0.00323673873 | -119.8341 | 2.80952637 | 0.00358786411 | -45.65054 | 0.394 | 17884.18 | 0.3613618 | 0.7227236 | 71.5367 | [9 empty] | 0.1623748 | 19312.55 |  |  | 0.3247497 | 77.2502 | 0.396 | 2069.498 | 1213.263 | 858.8981 | 0.09758765 | 1380.553 | 1078.022 | 1.280635 | 218.6918 | 0.008348623 | 29.84055 | 0.5208159
2.84395215 | 0.0037155461 | #DIV/0! | 3.01280225 | 0.00325269904 | 0 | 2.80734058 | 0.00363574503 | 0 | 0.396 | 17864.5 | 0.3634007 | 0.7268013 | 71.458 | [9 empty] | 0.1633826 | 19309.9 |  |  | 0.3267652 | 77.23959 | 0.398 | 2070.818 | 1213.985 | 859.4083 | 0.09848721 | 1381.404 | 1078.75 | 1.28056 | 218.7903 | 0.008342991 | 29.84066 | 0.5208177
2.84395215 | 0.0037155461 | 0 | 3.01280225 | 0.00326865911 | -119.8197 | 2.80734058 | 0.00361978472 | 0 | 0.398 | 17844.77 | 0.3654397 | 0.7308793 | 71.37909 | [9 empty] | 0.1643905 | 19307.15625 |  |  | 0.3287811 | 77.228625 | 0.4 | 2072.134 | 1214.707 | 859.916 | 0.09938756 | 1382.252 | 1079.474 | 1.280487 | 218.8882 | 0.008337394 | 29.84077 | 0.5208196
2.84395215 | 0.00373150641 | 0 | 3.01088989 | 0.00328461942 | #DIV/0! | 2.80734058 | 0.00358786411 | 136.9517 | 0.4 | 17824.99 | 0.3674787 | 0.7349575 | 71.29995 | [9 empty] | 0.1653986 | 19304.33 |  |  | 0.3307972 | 77.2173125 | 0.402 | 2073.432 | 1215.418 | 860.4168 | 0.1002886 | 1383.089 | 1080.19 | 1.280413 | 218.985 | 0.008331867 | 29.84087 | 0.5208215
2.84395215 | 0.0037155461 | -59.91738 | 3.01088989 | 0.00328461942 | 119.8197 | 2.80952637 | 0.00360382441 | #DIV/0! | 0.402 | 17805.15 | 0.3695179 | 0.7390357 | 71.22062 | [9 empty] | 0.1664068 | 19301.42 |  |  | 0.3328135 | 77.20566 | 0.404 | 2074.717 | 1216.147 | 860.9319 | 0.1011907 | 1383.932 | 1080.877 | 1.280378 | 219.0779 | 0.008326568 | 29.84097 | 0.5208232
2.84203955 | 0.00374746672 | 119.8357 | 3.01280225 | 0.00330057973 | 0 | 2.80734058 | 0.00360382441 | 68.4758 | 0.404 | 17785.26 | 0.3715571 | 0.7431142 | 71.14105 | [9 empty] | 0.1674151 | 19298.41 |  |  | 0.3348302 | 77.19365625 | 0.406 | 2075.997 | 1216.88 | 861.4405 | 0.1020937 | 1384.773 | 1081.565 | 1.280341 | 219.1708 | 0.008321272 | 29.84107 | 0.520825
2.84586475 | 0.0037793871 | 59.91783 | 3.01280225 | 0.00328461942 | 119.8341 | 2.80952637 | 0.00363574503 | #DIV/0! | 0.406 | 17765.32 | 0.3735965 | 0.7471929 | 71.06129 | [9 empty] | 0.1684236 | 19295.33 |  |  | 0.3368472 | 77.18132 | 0.408 | 2077.282 | 1217.615 | 861.9536 | 0.1029974 | 1385.617 | 1082.254 | 1.280307 | 219.2638 | 0.008315977 | 29.84117 | 0.5208268
2.84395215 | 0.00374746672 | 0 | 3.01471484 | 0.00330057973 | 0 | 2.81335132 | 0.00363574503 | -119.8215 | 0.408 | 17745.32 | 0.3756359 | 0.7512718 | 70.9813 | [9 empty] | 0.1694322 | 19292.17 |  |  | 0.3388643 | 77.16866 | 0.41 | 2078.555 | 1218.338 | 862.4532 | 0.1039016 | 1386.449 | 1082.943 | 1.28026 | 219.3569 | 0.008310686 | 29.84128 | 0.5208285
2.84395215 | 0.00373150641 | 0 | 3.01471484 | 0.00331654004 | #DIV/0! | 2.81143896 | 0.0036517051 | 119.8359 | 0.41 | 17725.28 | 0.3776754 | 0.7553508 | 70.90112 | [9 empty] | 0.1704409 | 19288.92 |  |  | 0.3408818 | 77.15566 | 0.412 | 2079.814 | 1219.047 | 862.9387 | 0.1048065 | 1387.266 | 1083.633 | 1.2802 | 219.45 | 0.008305397 | 29.84138 | 0.5208303
2.84395215 | 0.00374746672 | 0 | 3.01471484 | 0.00331654004 | #DIV/0! | 2.80952637 | 0.00363574503 | 68.4758 | 0.412 | 17705.1875 | 0.379715 | 0.7594301 | 70.82075 | [9 empty] | 0.1714498 | 19285.59 |  |  | 0.3428995 | 77.14234375 | 0.414 | 2081.066 | 1219.751 | 863.415 | 0.1057121 | 1388.077 | 1084.323 | 1.280133 | 219.5431 | 0.008300112 | 29.84148 | 0.520832
2.84395215 | 0.00376342703 | 0 | 3.01662744 | 0.00331654004 | #DIV/0! | 2.80734058 | 0.00360382441 | 68.4758 | 0.414 | 17685.04 | 0.3817547 | 0.7635094 | 70.74017 | [9 empty] | 0.1724588 | 19282.17 |  |  | 0.3449175 | 77.1287 | 0.416 | 2082.316 | 1220.453 | 863.8896 | 0.1066184 | 1388.886 | 1085.013 | 1.280064 | 219.6364 | 0.008294829 | 29.84158 | 0.5208338
2.84395215 | 0.0037793871 | 0 | 3.01471484 | 0.00331654004 | 0 | 2.80952637 | 0.00363574503 | #DIV/0! | 0.416 | 17664.85 | 0.3837945 | 0.767589 | 70.65941 | [9 empty] | 0.1734679 | 19278.68 |  |  | 0.3469358 | 77.11473 | 0.418 | 2083.561 | 1221.154 | 864.3564 | 0.1075255 | 1389.69 | 1085.704 | 1.279989 | 219.7296 | 0.008289549 | 29.84168 | 0.5208356
2.84395215 | 0.00381130772 | #DIV/0! | 3.01471484 | 0.00330057973 | 0 | 2.80952637 | 0.00363574503 | #DIV/0! | 0.418 | 17644.61 | 0.3858343 | 0.7716687 | 70.57845 | [9 empty] | 0.1744771 | 19275.12 |  |  | 0.3489543 | 77.10048 | 0.42 | 2084.802 | 1221.848 | 864.8212 | 0.1084331 | 1390.49 | 1086.396 | 1.279911 | 219.8229 | 0.008284272 | 29.84178 | 0.5208373
2.84586475 | 0.00381130772 | 119.8192 | 3.01471484 | 0.00331654004 | #DIV/0! | 2.81143896 | 0.00363574503 | 119.8341 | 0.42 | 17624.32 | 0.3878743 | 0.7757486 | 70.49728125 | [9 empty] | 0.1754865 | 19271.48 |  |  | 0.350973 | 77.08591 | 0.422 | 2086.039 | 1222.537 | 865.2801 | 0.1093414 | 1391.285 | 1087.088 | 1.279827 | 219.9163 | 0.008278997 | 29.84188 | 0.5208391
2.8477771 | 0.00382726802 | 119.827 | 3.01280225 | 0.00331654004 | 59.91752 | 2.80952637 | 0.00361978472 | 0 | 0.422 | 17603.98 | 0.3899143 | 0.7798286 | 70.41592 | [9 empty] | 0.176496 | 19267.77 |  |  | 0.3529919 | 77.07109 | 0.424 | 2087.261 | 1223.232 | 865.738 | 0.1102505 | 1392.077 | 1087.766 | 1.279758 | 220.0076 | 0.008273841 | 29.84198 | 0.5208408
2.84395215 | 0.00379534741 | #DIV/0! | 3.01471484 | 0.00334846042 | 119.8341 | 2.80952637 | 0.00366766541 | 0 | 0.424 | 17583.6 | 0.3919544 | 0.7839088 | 70.33438 | [9 empty] | 0.1775056 | 19263.99 |  |  | 0.3550111 | 77.05596 | 0.426 | 2088.465 | 1223.951 | 866.2181 | 0.1111609 | 1392.878 | 1088.404 | 1.279744 | 220.0936 | 0.008268991 | 29.84207 | 0.5208424
2.8477771 | 0.00379534741 | 0 | 3.01280225 | 0.00333250011 | 0 | 2.80952637 | 0.00363574503 | #DIV/0! | 0.426 | 17563.16 | 0.3939946 | 0.7879892 | 70.25265625 | [9 empty] | 0.1785153 | 19260.13 |  |  | 0.3570305 | 77.04053125 | 0.428 | 2089.668 | 1224.678 | 866.6933 | 0.112072 | 1393.68 | 1089.042 | 1.27973 | 220.1797 | 0.008264141 | 29.84216 | 0.520844
2.8477771 | 0.00382726802 | #DIV/0! | 3.01280225 | 0.00330057973 | 119.8341 | 2.80952637 | 0.00363574503 | 0 | 0.428 | 17542.69 | 0.3960349 | 0.7920697 | 70.17076 | [9 empty] | 0.1795251 | 19256.21 |  |  | 0.3590502 | 77.02482 | 0.43 | 2090.868 | 1225.396 | 867.1679 | 0.1129837 | 1394.477 | 1089.682 | 1.279711 | 220.2659 | 0.008259294 | 29.84226 | 0.5208456
2.8477771 | 0.00382726802 | #DIV/0! | 3.01471484 | 0.00331654004 | #DIV/0! | 2.80952637 | 0.00366766541 | #DIV/0! | 0.43 | 17522.17 | 0.3980752 | 0.7961504 | 70.08868 | [9 empty] | 0.180535 | 19252.21 |  |  | 0.36107 | 77.00883 | 0.432 | 2092.062 | 1226.112 | 867.6339 | 0.1138961 | 1395.269 | 1090.321 | 1.279687 | 220.3521 | 0.008254449 | 29.84235 | 0.5208473
2.8477771 | 0.00382726802 | -119.8208 | 3.01662744 | 0.00331654004 | 0 | 2.80952637 | 0.00366766541 | #DIV/0! | 0.432 | 17501.61 | 0.4001156 | 0.8002312 | 70.00642 | [9 empty] | 0.1815451 | 19248.14 |  |  | 0.3630901 | 76.9925625 | 0.434 | 2093.239 | 1226.814 | 868.0813 | 0.1148093 | 1396.045 | 1090.961 | 1.279647 | 220.4383 | 0.008249607 | 29.84244 | 0.5208489
2.84586475 | 0.0038432281 | 119.8191 | 3.01662744 | 0.00333250011 | #DIV/0! | 2.80952637 | 0.00366766541 | 0 | 0.434 | 17481 | 0.4021561 | 0.8043122 | 69.92398 | [9 empty] | 0.1825552 | 19244 |  |  | 0.3651105 | 76.97601 | 0.436 | 2094.412 | 1227.513 | 868.5229 | 0.1157233 | 1396.816 | 1091.602 | 1.279602 | 220.5246 | 0.008244763 | 29.84253 | 0.5208505
2.8477771 | 0.00385918841 | #DIV/0! | 3.01854004 | 0.00333250011 | -119.8366 | 2.80952637 | 0.00368362572 | -119.8269 | 0.436 | 17460.34375 | 0.4041967 | 0.8083934 | 69.841375 | [9 empty] | 0.1835655 | 19239.79 |  |  | 0.367131 | 76.95917 | 0.438 | 2095.582 | 1228.213 | 868.9601 | 0.1166381 | 1397.585 | 1092.243 | 1.279555 | 220.611 | 0.008239923 | 29.84263 | 0.5208521
2.8477771 | 0.00385918841 | 0 | 3.02045264 | 0.00331654004 | -119.8366 | 2.81335132 | 0.0036517051 | 0 | 0.438 | 17439.65 | 0.4062373 | 0.8124747 | 69.7586 | [9 empty] | 0.1845759 | 19235.52 |  |  | 0.3691517 | 76.94207 | 0.44 | 2096.75 | 1228.919 | 869.3931 | 0.1175537 | 1398.354 | 1092.885 | 1.279507 | 220.6974 | 0.008235084 | 29.84272 | 0.5208537
2.8477771 | 0.00387514872 | 0 | 3.01854004 | 0.00333250011 | -119.8366 | 2.81335132 | 0.00368362572 | -59.91031 | 0.44 | 17418.92 | 0.408278 | 0.8165561 | 69.67566 | [9 empty] | 0.1855864 | 19231.17 |  |  | 0.3711727 | 76.9247 | 0.442 | 2097.92 | 1229.622 | 869.827 | 0.1184702 | 1399.123 | 1093.528 | 1.279458 | 220.7839 | 0.008230245 | 29.84281 | 0.5208553
2.8477771 | 0.00389110902 | 119.8192 | 3.02045264 | 0.00331654004 | 0 | 2.81143896 | 0.0037155461 | 0 | 0.442 | 17398.14 | 0.4103188 | 0.8206376 | 69.5925625 | [9 empty] | 0.186597 | 19226.76 |  |  | 0.3731939 | 76.90705 | 0.444 | 2099.09 | 1230.326 | 870.261 | 0.1193873 | 1399.892 | 1094.17 | 1.27941 | 220.8704 | 0.00822541 | 29.8429 | 0.5208569
2.84586475 | 0.00387514872 | -119.8191 | 3.02045264 | 0.00333250011 | #DIV/0! | 2.81143896 | 0.00369958603 | -59.90986 | 0.444 | 17377.32 | 0.4123597 | 0.8247194 | 69.50929 | [9 empty] | 0.1876076 | 19222.29 |  |  | 0.3752153 | 76.88915625 | 0.446 | 2100.248 | 1231.035 | 870.6987 | 0.1203054 | 1400.661 | 1094.798 | 1.279378 | 220.9548 | 0.008220695 | 29.84299 | 0.5208585
2.8477771 | 0.00385918841 | 0 | 3.02236499 | 0.00333250011 | 0 | 2.81335132 | 0.00366766541 | #DIV/0! | 0.446 | 17356.46 | 0.4144006 | 0.8288013 | 69.42585 | [9 empty] | 0.1886185 | 19217.75 |  |  | 0.3772369 | 76.87099 | 0.448 | 2101.39 | 1231.766 | 871.1514 | 0.1212248 | 1401.436 | 1095.394 | 1.27939 | 221.035 | 0.008216225 | 29.84308 | 0.52086
2.8477771 | 0.00389110902 | 0 | 3.02236499 | 0.00334846042 | 0 | 2.81335132 | 0.00366766541 | -39.94011 | 0.448 | 17335.57 | 0.4164416 | 0.8328832 | 69.34227 | [9 empty] | 0.1896294 | 19213.14 |  |  | 0.3792587 | 76.8525625 | 0.45 | 2102.538 | 1232.498 | 871.6114 | 0.1221449 | 1402.216 | 1095.99 | 1.279406 | 221.1152 | 0.008211755 | 29.84317 | 0.5208615
2.8477771 | 0.00385918841 | #DIV/0! | 3.02236499 | 0.00338038104 | 0 | 2.81143896 | 0.0037155461 | #DIV/0! | 0.45 | 17314.63 | 0.4184827 | 0.8369654 | 69.25852 | [9 empty] | 0.1906404 | 19208.47 |  |  | 0.3812807 | 76.83388 | 0.452 | 2103.677 | 1233.216 | 872.0641 | 0.1230655 | 1402.986 | 1096.586 | 1.279412 | 221.1954 | 0.008207287 | 29.84325 | 0.520863
2.8477771 | 0.00385918841 | 0 | 3.02236499 | 0.00339634111 | #DIV/0! | 2.81335132 | 0.0037155461 | -39.94512 | 0.452 | 17293.65625 | 0.4205238 | 0.8410476 | 69.174625 | [9 empty] | 0.1916515 | 19203.74 |  |  | 0.383303 | 76.81495 | 0.454 | 2104.809 | 1233.917 | 872.5118 | 0.1239865 | 1403.746 | 1097.183 | 1.279409 | 221.2756 | 0.008202823 | 29.84334 | 0.5208645
2.8477771 | 0.00387514872 | #DIV/0! | 3.02427759 | 0.00339634111 | 0 | 2.81526392 | 0.00366766541 | -59.91738 | 0.454 | 17272.64 | 0.422565 | 0.8451301 | 69.09058 | [9 empty] | 0.1926627 | 19198.93 |  |  | 0.3853254 | 76.79573 | 0.456 | 2105.917 | 1234.594 | 872.9352 | 0.1249079 | 1404.482 | 1097.78 | 1.279384 | 221.3559 | 0.008198363 | 29.84342 | 0.520866
2.8477771 | 0.00387514872 | #DIV/0! | 3.02427759 | 0.00336442073 | 119.8348 | 2.81335132 | 0.00369958603 | 0 | 0.456 | 17251.59375 | 0.4246063 | 0.8492126 | 69.006375 | [9 empty] | 0.193674 | 19194.07 |  |  | 0.387348 | 76.77627 | 0.458 | 2107.014 | 1235.258 | 873.3489 | 0.1258301 | 1405.207 | 1098.378 | 1.279348 | 221.4362 | 0.008193901 | 29.84351 | 0.5208674
2.8477771 | 0.00387514872 | #DIV/0! | 3.02619019 | 0.00338038104 | #DIV/0! | 2.81335132 | 0.00366766541 | 59.91738 | 0.458 | 17230.51 | 0.4266476 | 0.8532953 | 68.92202 | [9 empty] | 0.1946854 | 19189.14 |  |  | 0.3893709 | 76.7565625 | 0.46 | 2108.106 | 1235.919 | 873.7549 | 0.1267529 | 1405.927 | 1098.976 | 1.279306 | 221.5166 | 0.008189443 | 29.84359 | 0.5208689
2.8477771 | 0.00387514872 | 0 | 3.02810278 | 0.00338038104 | #DIV/0! | 2.81526392 | 0.00369958603 | 0 | 0.46 | 17209.38 | 0.428689 | 0.8573781 | 68.83752 | [9 empty] | 0.1956969 | 19184.16 |  |  | 0.3913939 | 76.73664 | 0.462 | 2109.201 | 1236.597 | 874.1595 | 0.1276769 | 1406.653 | 1099.575 | 1.27927 | 221.597 | 0.008184984 | 29.84368 | 0.5208704
2.8477771 | 0.0039070691 | -119.8365 | 3.03001514 | 0.00338038104 | 0 | 2.81526392 | 0.00373150641 | 119.8348 | 0.462 | 17188.21875 | 0.4307305 | 0.861461 | 68.752875 | [9 empty] | 0.1967085 | 19179.12 |  |  | 0.3934171 | 76.71646 | 0.464 | 2110.294 | 1237.27 | 874.5611 | 0.1286018 | 1407.375 | 1100.174 | 1.27923 | 221.6776 | 0.008180525 | 29.84376 | 0.5208719
2.8496897 | 0.00389110902 | 119.8348 | 3.03001514 | 0.00339634111 | #DIV/0! | 2.81335132 | 0.0037155461 | 119.8348 | 0.464 | 17167.02 | 0.432772 | 0.8655441 | 68.66808 | [9 empty] | 0.1977202 | 19174.02 |  |  | 0.3954405 | 76.69608 | 0.466 | 2111.385 | 1237.944 | 874.9594 | 0.1295274 | 1408.096 | 1100.774 | 1.279188 | 221.7581 | 0.008176068 | 29.84385 | 0.5208734
2.8477771 | 0.00387514872 | #DIV/0! | 3.02810278 | 0.00339634111 | #DIV/0! | 2.81526392 | 0.00373150641 | 0 | 0.466 | 17145.79 | 0.4348136 | 0.8696272 | 68.58315 | [9 empty] | 0.198732 | 19168.87 |  |  | 0.397464 | 76.67548 | 0.468 | 2112.469 | 1238.636 | 875.3693 | 0.1304542 | 1408.825 | 1101.354 | 1.279175 | 221.8361 | 0.008171757 | 29.84393 | 0.5208748
2.8496897 | 0.00387514872 | 119.8342 | 3.03001514 | 0.00339634111 | -119.8354 | 2.81526392 | 0.0037155461 | -59.91752 | 0.468 | 17124.52 | 0.4368553 | 0.8737106 | 68.49807 | [9 empty] | 0.1997439 | 19163.67 |  |  | 0.3994877 | 76.65467 | 0.47 | 2113.545 | 1239.35 | 875.7892 | 0.1313823 | 1409.561 | 1101.915 | 1.279193 | 221.9114 | 0.008167599 | 29.84401 | 0.5208762
2.85160229 | 0.00389110902 | -119.8359 | 3.03384033 | 0.00336442073 | 0 | 2.81717651 | 0.00368362572 | 0 | 0.47 | 17103.21 | 0.438897 | 0.877794 | 68.41284375 | [9 empty] | 0.2007558 | 19158.41 |  |  | 0.4015116 | 76.63365 | 0.472 | 2114.626 | 1240.076 | 876.2108 | 0.1323113 | 1410.304 | 1102.476 | 1.279215 | 221.9867 | 0.008163442 | 29.84409 | 0.5208776
2.8496897 | 0.0039070691 | -199.7136 | 3.03384033 | 0.00338038104 | 39.94512 | 2.81717651 | 0.0037155461 | 0 | 0.472 | 17081.87 | 0.4409388 | 0.8818775 | 68.32748 | [9 empty] | 0.2017678 | 19153.11 |  |  | 0.4035356 | 76.61242 | 0.474 | 2115.706 | 1240.795 | 876.6341 | 0.1332409 | 1411.045 | 1103.037 | 1.279236 | 222.062 | 0.008159288 | 29.84417 | 0.520879
2.84586475 | 0.00392622128 | #DIV/0! | 3.03575293 | 0.00342826173 | #DIV/0! | 2.81717651 | 0.00374746672 | -119.8348 | 0.474 | 17060.5 | 0.4429806 | 0.8859612 | 68.24199 | [9 empty] | 0.2027799 | 19147.74 |  |  | 0.4055598 | 76.59096 | 0.476 | 2116.781 | 1241.505 | 877.0524 | 0.134171 | 1411.78 | 1103.599 | 1.27925 | 222.1374 | 0.008155134 | 29.84425 | 0.5208804
2.8477771 | 0.00392622128 | #DIV/0! | 3.03766553 | 0.00342826173 | -119.8191 | 2.81908911 | 0.00373150641 | #DIV/0! | 0.476 | 17039.09 | 0.4450225 | 0.890045 | 68.15637 | [9 empty] | 0.2037921 | 19142.32 |  |  | 0.4075842 | 76.56927 | 0.478 | 2117.838 | 1242.198 | 877.451 | 0.1351017 | 1412.496 | 1104.162 | 1.279247 | 222.2129 | 0.008150981 | 29.84433 | 0.5208818
2.8496897 | 0.00392622128 | -119.833 | 3.03957788 | 0.00341230142 | -119.8348 | 2.81908911 | 0.00373150641 | 0 | 0.478 | 17017.65 | 0.4470645 | 0.8941289 | 68.07061 | [9 empty] | 0.2048044 | 19136.84 |  |  | 0.4096089 | 76.54736 | 0.48 | 2118.887 | 1242.878 | 877.84375 | 0.136033 | 1413.203 | 1104.724 | 1.279236 | 222.2883 | 0.008146832 | 29.84441 | 0.5208831
2.8477771 | 0.00394218182 | -119.8208 | 3.04149048 | 0.00339634111 | 119.8348 | 2.81908911 | 0.00376342703 | 0 | 0.48 | 16996.18 | 0.4491065 | 0.8982129 | 67.98471875 | [9 empty] | 0.2058168 | 19131.3 |  |  | 0.4116336 | 76.52521 | 0.482 | 2119.931 | 1243.549 | 878.2318 | 0.136965 | 1413.904 | 1105.287 | 1.279219 | 222.3638 | 0.008142683 | 29.84448 | 0.5208845
2.84586475 | 0.0039581419 | -239.6573 | 3.04340308 | 0.00341230142 | #DIV/0! | 2.81908911 | 0.00373150641 | 59.90955 | 0.482 | 16974.67 | 0.4511485 | 0.9022971 | 67.8986875 | [9 empty] | 0.2068293 | 19125.71 |  |  | 0.4136586 | 76.50284375 | 0.484 | 2120.971 | 1244.216 | 878.616 | 0.1378977 | 1414.601 | 1105.85 | 1.279198 | 222.4394 | 0.008138534 | 29.84456 | 0.5208859
2.8496897 | 0.00394218182 | 0 | 3.04722803 | 0.00341230142 | #DIV/0! | 2.82100146 | 0.00376342703 | 119.8191 | 0.484 | 16953.13 | 0.4531907 | 0.9063813 | 67.81253125 | [9 empty] | 0.2078419 | 19120.07 |  |  | 0.4156837 | 76.48029 | 0.486 | 2122.007 | 1244.88 | 878.994 | 0.1388312 | 1415.294 | 1106.414 | 1.279172 | 222.515 | 0.008134386 | 29.84464 | 0.5208873
2.8496897 | 0.0039070691 | -54.47029 | 3.04941382 | 0.00341230142 | #DIV/0! | 2.81908911 | 0.00374746672 | -59.90955 | 0.486 | 16931.56 | 0.4552329 | 0.9104657 | 67.72626 | [9 empty] | 0.2088545 | 19114.38 |  |  | 0.417709 | 76.45754 | 0.488 | 2123.038 | 1245.538 | 879.3679 | 0.1397652 | 1415.981 | 1106.978 | 1.279141 | 222.5906 | 0.008130241 | 29.84472 | 0.5208887
2.8477771 | 0.00394218182 | #DIV/0! | 3.05132642 | 0.00341230142 | -119.8348 | 2.82100146 | 0.0037155461 | 119.8348 | 0.488 | 16909.96 | 0.4572751 | 0.9145502 | 67.63985 | [9 empty] | 0.2098672 | 19108.65 |  |  | 0.4197344 | 76.43459 | 0.49 | 2124.047 | 1246.202 | 879.7479 | 0.1407004 | 1416.666 | 1107.516 | 1.279138 | 222.6627 | 0.008126295 | 29.8448 | 0.52089
2.8477771 | 0.00394218182 | -119.8208 | 3.04941382 | 0.00342826173 | -239.6689 | 2.82291406 | 0.00373150641 | -119.8348 | 0.49 | 16888.33 | 0.4593174 | 0.9186348 | 67.55333 | [9 empty] | 0.21088 | 19102.86 |  |  | 0.42176 | 76.41145 | 0.492 | 2125.057 | 1246.88 | 880.1358 | 0.1416365 | 1417.358 | 1108.045 | 1.279152 | 222.7336 | 0.008122416 | 29.84487 | 0.5208913
2.84586475 | 0.0039581419 | #DIV/0! | 3.05323901 | 0.00341230142 | 119.827 | 2.82100146 | 0.00374746672 | 0 | 0.492 | 16866.67 | 0.4613597 | 0.9227195 | 67.46668 | [9 empty] | 0.2118929 | 19097.03 |  |  | 0.4237858 | 76.38811 | 0.494 | 2126.067 | 1247.566 | 880.5208 | 0.1425735 | 1418.051 | 1108.574 | 1.279167 | 222.8045 | 0.008118537 | 29.84495 | 0.5208926
2.8477771 | 0.0039581419 | 0 | 3.05706396 | 0.00344422203 | #DIV/0! | 2.82100146 | 0.0037793871 | 0 | 0.494 | 16844.98 | 0.4634021 | 0.9268042 | 67.37990625 | [9 empty] | 0.2129058 | 19091.15 |  |  | 0.4258116 | 76.36459 | 0.496 | 2127.082 | 1248.253 | 880.91 | 0.1435113 | 1418.748 | 1109.104 | 1.279184 | 222.8755 | 0.008114658 | 29.84502 | 0.5208939
2.8477771 | 0.00394218182 | 0 | 3.05706396 | 0.00344422203 | 239.673 | 2.82100146 | 0.00379534741 | #DIV/0! | 0.496 | 16823.26 | 0.4654446 | 0.9308891 | 67.29302 | [9 empty] | 0.2139188 | 19085.22 |  |  | 0.4278377 | 76.34088 | 0.498 | 2128.1 | 1248.945 | 881.3032 | 0.1444499 | 1419.45 | 1109.634 | 1.279205 | 222.9465 | 0.008110781 | 29.84509 | 0.5208952
2.8477771 | 0.00397410244 | 0 | 3.06088916 | 0.00346018211 | -119.8365 | 2.82291406 | 0.00379534741 | 0 | 0.498 | 16801.51 | 0.4674871 | 0.9349741 | 67.20603125 | [9 empty] | 0.2149319 | 19079.26 |  |  | 0.4298638 | 76.31702 | 0.5 | 2129.106 | 1249.629 | 881.6821 | 0.1453892 | 1420.139 | 1110.165 | 1.279215 | 223.0176 | 0.008106905 | 29.84517 | 0.5208964
2.8477771 | 0.00399006251 | -119.8366 | 3.06280176 | 0.00344422203 | 119.8365 | 2.82291406 | 0.00381130772 | -119.8348 | 0.5 | 16779.73 | 0.4695296 | 0.9390593 | 67.11891 | [9 empty] | 0.2159451 | 19073.24 |  |  | 0.4318902 | 76.29296 | 0.502 | 2130.102 | 1250.303 | 882.0495 | 0.1463292 | 1420.818 | 1110.696 | 1.279214 | 223.0887 | 0.008103028 | 29.84524 | 0.5208977
2.8496897 | 0.00397410244 | 0 | 3.06471436 | 0.00346018211 | 59.90955 | 2.82100146 | 0.00382726802 | -239.6697 | 0.502 | 16757.92 | 0.4715722 | 0.9431444 | 67.0316875 | [9 empty] | 0.2169583 | 19067.18 |  |  | 0.4339166 | 76.2687 | 0.504 | 2131.092 | 1250.972 | 882.4113 | 0.14727 | 1421.492 | 1111.227 | 1.279209 | 223.1599 | 0.008099152 | 29.84532 | 0.520899
2.8496897 | 0.00394218182 | #DIV/0! | 3.06662671 | 0.00349210273 | #DIV/0! | 2.82482666 | 0.00381130772 | 0 | 0.504 | 16736.08 | 0.4736149 | 0.9472297 | 66.94434 | [9 empty] | 0.2179716 | 19061.06 |  |  | 0.4359433 | 76.24423 | 0.506 | 2132.079 | 1251.64 | 882.7673 | 0.1482116 | 1422.162 | 1111.759 | 1.279199 | 223.2311 | 0.008095276 | 29.84539 | 0.5209003
2.85160229 | 0.00394218182 | 0 | 3.06853931 | 0.00349210273 | 0 | 2.82482666 | 0.0037793871 | -239.6695 | 0.506 | 16714.21875 | 0.4756576 | 0.9513152 | 66.856875 | [9 empty] | 0.2189851 | 19054.89 |  |  | 0.4379701 | 76.21955 | 0.508 | 2133.065 | 1252.307 | 883.1232 | 0.1491541 | 1422.832 | 1112.292 | 1.279189 | 223.3024 | 0.0080914 | 29.84546 | 0.5209016
2.85160229 | 0.0039581419 | 0 | 3.06853931 | 0.00347614242 | 239.6689 | 2.82100146 | 0.00379534741 | #DIV/0! | 0.508 | 16692.33 | 0.4777003 | 0.9554006 | 66.7693 | [9 empty] | 0.2199985 | 19048.67 |  |  | 0.4399971 | 76.19467 | 0.51 | 2134.047 | 1252.968 | 883.4783 | 0.1500973 | 1423.498 | 1112.822 | 1.279179 | 223.3733 | 0.00808755 | 29.84554 | 0.5209029
2.85160229 | 0.00394218182 | 0 | 3.0723645 | 0.00349210273 | -119.8197 | 2.82291406 | 0.00379534741 | -119.8348 | 0.51 | 16670.41 | 0.4797431 | 0.9594862 | 66.68163 | [9 empty] | 0.2210121 | 19042.4 |  |  | 0.4420242 | 76.16961 | 0.512 | 2135.009 | 1253.64 | 883.8434 | 0.1510416 | 1424.164 | 1113.323 | 1.279201 | 223.4404 | 0.008083907 | 29.84561 | 0.5209041
2.85160229 | 0.0039581419 | 0 | 3.07427686 | 0.00347614242 | 119.8345 | 2.82100146 | 0.00381130772 | -119.8348 | 0.512 | 16648.46 | 0.481786 | 0.9635719 | 66.59384375 | [9 empty] | 0.2220257 | 19036.09 |  |  | 0.4440515 | 76.14436 | 0.514 | 2135.982 | 1254.316 | 884.2204 | 0.1519868 | 1424.84 | 1113.825 | 1.279231 | 223.5075 | 0.008080264 | 29.84568 | 0.5209053
2.85160229 | 0.00397410244 | #DIV/0! | 3.07810205 | 0.00350806303 | #DIV/0! | 2.82291406 | 0.00379534741 | 59.9174 | 0.514 | 16626.49 | 0.4838288 | 0.9676577 | 66.50595 | [9 empty] | 0.2230394 | 19029.74 |  |  | 0.4460789 | 76.11895 | 0.516 | 2136.952 | 1254.99 | 884.5941 | 0.1529327 | 1425.512 | 1114.327 | 1.279258 | 223.5747 | 0.008076623 | 29.84575 | 0.5209065
2.85351489 | 0.00397410244 | #DIV/0! | 3.08001465 | 0.00350806303 | #DIV/0! | 2.82482666 | 0.00382726802 | #DIV/0! | 0.516 | 16604.49 | 0.4858718 | 0.9717436 | 66.41795 | [9 empty] | 0.2240532 | 19023.34 |  |  | 0.4481064 | 76.09337 | 0.518 | 2137.921 | 1255.66 | 884.9674 | 0.1538793 | 1426.183 | 1114.83 | 1.279283 | 223.6419 | 0.00807298 | 29.84582 | 0.5209078
2.85351489 | 0.00397410244 | #DIV/0! | 3.08001465 | 0.00350806303 | 0 | 2.82291406 | 0.00382726802 | -119.8348 | 0.518 | 16582.46 | 0.4879148 | 0.9758295 | 66.32984 | [9 empty] | 0.2250671 | 19016.9 |  |  | 0.4501341 | 76.06761 | 0.52 | 2138.89 | 1256.328 | 885.3403 | 0.1548266 | 1426.853 | 1115.333 | 1.279307 | 223.7092 | 0.00806934 | 29.84589 | 0.520909
2.85542725 | 0.00397410244 | #DIV/0! | 3.08001465 | 0.00352402311 | -239.6573 | 2.82482666 | 0.00381130772 | 239.6697 | 0.52 | 16560.40625 | 0.4899578 | 0.9799156 | 66.241625 | [9 empty] | 0.226081 | 19010.42 |  |  | 0.4521619 | 76.04168 | 0.522 | 2139.849 | 1256.985 | 885.7025 | 0.1557744 | 1427.512 | 1115.836 | 1.27932 | 223.7765 | 0.008065699 | 29.84595 | 0.5209102
2.85733984 | 0.00397410244 | -59.91795 | 3.0838396 | 0.00350806303 | #DIV/0! | 2.82865186 | 0.00382726802 | 119.8348 | 0.522 | 16538.33 | 0.4920009 | 0.9840018 | 66.1533 | [9 empty] | 0.2270949 | 19003.9 |  |  | 0.4541899 | 76.01561 | 0.524 | 2140.799 | 1257.631 | 886.0571 | 0.1567229 | 1428.163 | 1116.34 | 1.279326 | 223.8438 | 0.00806206 | 29.84602 | 0.5209114
2.85542725 | 0.00400602259 | #DIV/0! | 3.0838396 | 0.00350806303 | #DIV/0! | 2.82673926 | 0.00381130772 | 59.91783 | 0.524 | 16516.22 | 0.494044 | 0.988088 | 66.06489 | [9 empty] | 0.228109 | 18997.35 |  |  | 0.4562179 | 75.98938 | 0.526 | 2141.745 | 1258.276 | 886.4057 | 0.1576722 | 1428.809 | 1116.844 | 1.279327 | 223.9112 | 0.008058422 | 29.84609 | 0.5209126
2.85542725 | 0.00400602259 | #DIV/0! | 3.0838396 | 0.00350806303 | 39.94512 | 2.82865186 | 0.0038432281 | -119.8348 | 0.526 | 16494.09375 | 0.4960872 | 0.9921743 | 65.976375 | [9 empty] | 0.2291231 | 18990.75 |  |  | 0.4582461 | 75.96299 | 0.528 | 2142.689 | 1258.921 | 886.7515 | 0.1586223 | 1429.454 | 1117.348 | 1.279327 | 223.9786 | 0.008054784 | 29.84616 | 0.5209138
2.85542725 | 0.00400602259 | -239.6724 | 3.0857522 | 0.00355594372 | 119.8341 | 2.82673926 | 0.00385918841 | 0 | 0.528 | 16471.94 | 0.4981304 | 0.9962608 | 65.88776 | [9 empty] | 0.2301372 | 18984.11 |  |  | 0.4602744 | 75.9364375 | 0.53 | 2143.636 | 1259.573 | 887.0975 | 0.1595733 | 1430.102 | 1117.853 | 1.279329 | 224.0461 | 0.008051144 | 29.84623 | 0.520915
2.85925244 | 0.00399006251 | 0 | 3.08766479 | 0.00357190403 | #DIV/0! | 2.82673926 | 0.00382726802 | #DIV/0! | 0.53 | 16449.76 | 0.5001736 | 1.000347 | 65.79904 | [9 empty] | 0.2311515 | 18977.43 |  |  | 0.4623029 | 75.9097 | 0.532 | 2144.571 | 1260.235 | 887.4458 | 0.1605255 | 1430.751 | 1118.344 | 1.279348 | 224.1116 | 0.008047614 | 29.8463 | 0.5209162
2.85925244 | 0.00400602259 | 0 | 3.08766479 | 0.00357190403 | -119.8273 | 2.82865186 | 0.00382726802 | 0 | 0.532 | 16427.55 | 0.5022169 | 1.004434 | 65.71021875 | [9 empty] | 0.2321658 | 18970.69 |  |  | 0.4643315 | 75.88277 | 0.534 | 2145.497 | 1260.902 | 887.7967 | 0.1614786 | 1431.399 | 1118.822 | 1.27938 | 224.1755 | 0.008044173 | 29.84637 | 0.5209174
2.85925244 | 0.0040379432 | 0 | 3.09148975 | 0.00353998342 | 0 | 2.82865186 | 0.00385918841 | 0 | 0.534 | 16405.33 | 0.5042602 | 1.00852 | 65.6213 | [9 empty] | 0.2331802 | 18963.92 |  |  | 0.4663603 | 75.85568 | 0.536 | 2146.429 | 1261.577 | 888.1527 | 0.1624326 | 1432.053 | 1119.301 | 1.279417 | 224.2395 | 0.008040732 | 29.84643 | 0.5209185
2.85925244 | 0.00400602259 | #DIV/0! | 3.09148975 | 0.00358786411 | 239.6691 | 2.82865186 | 0.00387514872 | 0 | 0.536 | 16383.07 | 0.5063036 | 1.012607 | 65.5323 | [9 empty] | 0.2341946 | 18957.11 |  |  | 0.4683892 | 75.82842 | 0.538 | 2147.362 | 1262.253 | 888.5074 | 0.1633875 | 1432.707 | 1119.781 | 1.279453 | 224.3035 | 0.008037289 | 29.8465 | 0.5209197
2.85925244 | 0.00400602259 | #DIV/0! | 3.09531494 | 0.00360382441 | 0 | 2.82865186 | 0.00385918841 | 0 | 0.538 | 16360.8 | 0.508347 | 1.016694 | 65.4432 | [9 empty] | 0.2352091 | 18950.25 |  |  | 0.4704182 | 75.80102 | 0.54 | 2148.292 | 1262.919 | 888.8621 | 0.164343 | 1433.358 | 1120.26 | 1.279486 | 224.3676 | 0.008033848 | 29.84656 | 0.5209208
2.86307764 | 0.00400602259 | 0 | 3.09531494 | 0.00358786411 | 0 | 2.82865186 | 0.0039070691 | #DIV/0! | 0.54 | 16338.5 | 0.5103905 | 1.020781 | 65.354 | [9 empty] | 0.2362237 | 18943.36 |  |  | 0.4724473 | 75.77345 | 0.542 | 2149.219 | 1263.58 | 889.215 | 0.1652992 | 1434.005 | 1120.74 | 1.279516 | 224.4317 | 0.008030407 | 29.84663 | 0.5209219
2.86307764 | 0.00405390328 | #DIV/0! | 3.09531494 | 0.00357190403 | 119.8365 | 2.83247681 | 0.0039070691 | 119.8365 | 0.542 | 16316.18 | 0.512434 | 1.024868 | 65.26471 | [9 empty] | 0.2372383 | 18936.43 |  |  | 0.4744766 | 75.74571875 | 0.544 | 2150.137 | 1264.229 | 889.5577 | 0.1662559 | 1434.641 | 1121.22 | 1.279535 | 224.4958 | 0.008026967 | 29.84669 | 0.5209231
2.86116504 | 0.00405390328 | -119.8365 | 3.09722754 | 0.00358786411 | 239.654 | 2.83056421 | 0.00389110902 | #DIV/0! | 0.544 | 16293.83 | 0.5144776 | 1.028955 | 65.17533 | [9 empty] | 0.238253 | 18929.46 |  |  | 0.476506 | 75.71784375 | 0.546 | 2151.046 | 1264.866 | 889.8932 | 0.1672133 | 1435.269 | 1121.701 | 1.279546 | 224.5599 | 0.008023527 | 29.84676 | 0.5209242
2.86307764 | 0.0040379432 | 0 | 3.10105249 | 0.00360382441 | 119.8348 | 2.83247681 | 0.00389110902 | 54.47072 | 0.546 | 16271.46 | 0.5165211 | 1.033042 | 65.08586 | [9 empty] | 0.2392678 | 18922.45 |  |  | 0.4785355 | 75.6898125 | 0.548 | 2151.948 | 1265.495 | 890.2215 | 0.1681713 | 1435.888 | 1122.182 | 1.27955 | 224.6241 | 0.00802009 | 29.84683 | 0.5209254
2.86307764 | 0.00405390328 | #DIV/0! | 3.10296509 | 0.00361978472 | 239.6689 | 2.8343894 | 0.00392622128 | 0 | 0.548 | 16249.08 | 0.5185647 | 1.037129 | 64.99631 | [9 empty] | 0.2402826 | 18915.41 |  |  | 0.4805652 | 75.66164 | 0.55 | 2152.844 | 1266.115 | 890.5439 | 0.1691298 | 1436.501 | 1122.663 | 1.279548 | 224.6883 | 0.008016651 | 29.84689 | 0.5209265
2.86498999 | 0.00405390328 | #DIV/0! | 3.10679028 | 0.00363574503 | #DIV/0! | 2.8343894 | 0.0039581419 | 0 | 0.55 | 16226.67 | 0.5206084 | 1.041217 | 64.90666 | [9 empty] | 0.2412974 | 18908.33 |  |  | 0.4825949 | 75.63334 | 0.552 | 2153.739 | 1266.735 | 890.8669 | 0.1700892 | 1437.113 | 1123.142 | 1.279547 | 224.7522 | 0.008013232 | 29.84696 | 0.5209277
2.86307764 | 0.00405390328 | #DIV/0! | 3.10679028 | 0.00363574503 | -239.6539 | 2.8343894 | 0.00394218182 | 59.91738 | 0.552 | 16204.23 | 0.522652 | 1.045304 | 64.81693 | [9 empty] | 0.2423124 | 18901.22 |  |  | 0.4846247 | 75.60489 | 0.554 | 2154.615 | 1267.364 | 891.1971 | 0.1710497 | 1437.726 | 1123.598 | 1.279573 | 224.813 | 0.008009986 | 29.84702 | 0.5209288
2.86498999 | 0.00405390328 | 119.8208 | 3.11061523 | 0.00361978472 | 79.89024 | 2.836302 | 0.00397410244 | -59.90986 | 0.554 | 16181.78 | 0.5246958 | 1.049392 | 64.72711 | [9 empty] | 0.2433273 | 18894.07 |  |  | 0.4866547 | 75.5763 | 0.556 | 2155.501 | 1268.004 | 891.5352 | 0.1720111 | 1438.347 | 1124.053 | 1.279607 | 224.8738 | 0.008006738 | 29.84708 | 0.5209298
2.86307764 | 0.0040379432 | 0 | 3.11444043 | 0.00366766541 | -59.91783 | 2.83821436 | 0.00394218182 | -119.8215 | 0.556 | 16159.3 | 0.5267395 | 1.053479 | 64.6372 | [9 empty] | 0.2443424 | 18886.89 |  |  | 0.4886848 | 75.54755 | 0.558 | 2156.39 | 1268.649 | 891.8746 | 0.1729734 | 1438.971 | 1124.509 | 1.279644 | 224.9346 | 0.00800349 | 29.84714 | 0.5209309
2.86307764 | 0.00406986382 | #DIV/0! | 3.11635303 | 0.00363574503 | #DIV/0! | 2.836302 | 0.0039581419 | 59.90988 | 0.558 | 16136.8 | 0.5287833 | 1.057567 | 64.54721875 | [9 empty] | 0.2453575 | 18879.66 |  |  | 0.490715 | 75.51864 | 0.56 | 2157.282 | 1269.298 | 892.217 | 0.1739366 | 1439.599 | 1124.966 | 1.279682 | 224.9955 | 0.008000241 | 29.84721 | 0.520932
2.86307764 | 0.00406986382 | #DIV/0! | 3.12209058 | 0.00363574503 | 239.6575 | 2.83821436 | 0.00399006251 | -29.95854 | 0.56 | 16114.29 | 0.5308272 | 1.061654 | 64.45715 | [9 empty] | 0.2463727 | 18872.39 |  |  | 0.4927454 | 75.48958 | 0.562 | 2158.177 | 1269.948 | 892.5611 | 0.1749005 | 1440.228 | 1125.423 | 1.279722 | 225.0564 | 0.007996994 | 29.84727 | 0.5209331
2.86498999 | 0.00406986382 | #DIV/0! | 3.12591553 | 0.0036517051 | 125.5402 | 2.84012695 | 0.00392622128 | #DIV/0! | 0.562 | 16091.75 | 0.532871 | 1.065742 | 64.36699 | [9 empty] | 0.2473879 | 18865.09 |  |  | 0.4947758 | 75.46037 | 0.564 | 2159.071 | 1270.601 | 892.9042 | 0.1758654 | 1440.859 | 1125.88 | 1.279762 | 225.1174 | 0.007993745 | 29.84733 | 0.5209342
2.86498999 | 0.00406986382 | #DIV/0! | 3.13192651 | 0.00369958603 | #DIV/0! | 2.84395215 | 0.00392622128 | 0 | 0.564 | 16069.19 | 0.5349149 | 1.06983 | 64.27674 | [9 empty] | 0.2484032 | 18857.76 |  |  | 0.4968064 | 75.43102 | 0.566 | 2159.954 | 1271.241 | 893.2363 | 0.1768308 | 1441.477 | 1126.338 | 1.279791 | 225.1783 | 0.007990499 | 29.84739 | 0.5209352
2.86307764 | 0.00406986382 | 0 | 3.13766406 | 0.00369958603 | #DIV/0! | 2.84395215 | 0.00397410244 | 0 | 0.566 | 16046.6 | 0.5369589 | 1.073918 | 64.18641 | [9 empty] | 0.2494186 | 18850.38 |  |  | 0.4988371 | 75.40153125 | 0.568 | 2160.833 | 1271.87 | 893.5652 | 0.1777968 | 1442.09 | 1126.796 | 1.279815 | 225.2394 | 0.007987251 | 29.84745 | 0.5209363
2.86307764 | 0.0040379432 | 39.9399 | 3.14148926 | 0.00369958603 | 359.494 | 2.84395215 | 0.00399006251 | 239.6573 | 0.568 | 16024 | 0.5390028 | 1.078006 | 64.09601 | [9 empty] | 0.250434 | 18842.98 |  |  | 0.500868 | 75.37190625 | 0.57 | 2161.708 | 1272.5 | 893.8898 | 0.1787635 | 1442.699 | 1127.254 | 1.279835 | 225.3004 | 0.007984005 | 29.84752 | 0.5209374
2.86498999 | 0.00408582389 | 0 | 3.14722681 | 0.0037155461 | 359.4886 | 2.8477771 | 0.00400602259 | #DIV/0! | 0.57 | 16001.38 | 0.5410468 | 1.082094 | 64.00554 | [9 empty] | 0.2514494 | 18835.54 |  |  | 0.5028989 | 75.34215 | 0.572 | 2162.577 | 1273.118 | 894.2072 | 0.1797308 | 1443.301 | 1127.713 | 1.279848 | 225.3615 | 0.007980757 | 29.84758 | 0.5209385
2.86498999 | 0.00410178443 | 39.93952 | 3.15296436 | 0.00373150641 | -599.1575 | 2.8477771 | 0.00400602259 | #DIV/0! | 0.572 | 15978.75 | 0.5430909 | 1.086182 | 63.91498 | [9 empty] | 0.252465 | 18828.06 |  |  | 0.5049299 | 75.31226 | 0.574 | 2163.43 | 1273.742 | 894.525 | 0.1806991 | 1443.899 | 1128.155 | 1.279876 | 225.4205 | 0.007977625 | 29.84764 | 0.5209395
2.86307764 | 0.00405390328 | 119.8174 | 3.1625271 | 0.0037155461 | 179.7518 | 2.85160229 | 0.00400602259 | #DIV/0! | 0.574 | 15956.09 | 0.5451349 | 1.09027 | 63.82434375 | [9 empty] | 0.2534805 | 18820.56 |  |  | 0.506961 | 75.28223 | 0.576 | 2164.28 | 1274.369 | 894.8462 | 0.1816683 | 1444.498 | 1128.592 | 1.279911 | 225.4787 | 0.007974535 | 29.8477 | 0.5209406
2.86498999 | 0.00406986382 | 119.8366 | 3.16826489 | 0.00374746672 | #DIV/0! | 2.85733984 | 0.00400602259 | 59.9174 | 0.576 | 15933.40625 | 0.547179 | 1.094358 | 63.733625 | [9 empty] | 0.2544961 | 18813.03 |  |  | 0.5089923 | 75.2521 | 0.578 | 2165.13 | 1274.995 | 895.1663 | 0.1826382 | 1445.097 | 1129.03 | 1.279946 | 225.537 | 0.007971446 | 29.84775 | 0.5209416
2.86690259 | 0.00408582389 | 0 | 3.17591504 | 0.00374746672 | 479.3234 | 2.85925244 | 0.0040379432 | 119.8348 | 0.578 | 15910.71 | 0.5492232 | 1.098446 | 63.64283 | [9 empty] | 0.2555118 | 18805.46 |  |  | 0.5110235 | 75.22184375 | 0.58 | 2165.977 | 1275.621 | 895.4825 | 0.1836089 | 1445.693 | 1129.468 | 1.279978 | 225.5953 | 0.007968356 | 29.84781 | 0.5209426
2.86690259 | 0.00406986382 | -119.833 | 3.18356519 | 0.00376342703 | 199.7202 | 2.86307764 | 0.00406986382 | 239.6615 | 0.58 | 15887.99 | 0.5512673 | 1.102535 | 63.55196 | [9 empty] | 0.2565275 | 18797.86 |  |  | 0.513055 | 75.19145 | 0.582 | 2166.827 | 1276.245 | 895.8029 | 0.1845803 | 1446.292 | 1129.906 | 1.280011 | 225.6536 | 0.007965266 | 29.84787 | 0.5209437
2.86881519 | 0.00405390328 | -119.833 | 3.19312793 | 0.00381130772 | 239.6635 | 2.87072778 | 0.00410178443 | -359.4835 | 0.582 | 15865.26 | 0.5533115 | 1.106623 | 63.46104 | [9 empty] | 0.2575433 | 18790.23 |  |  | 0.5150865 | 75.1609375 | 0.584 | 2167.677 | 1276.872 | 896.1224 | 0.1855525 | 1446.891 | 1130.344 | 1.280044 | 225.712 | 0.007962177 | 29.84793 | 0.5209447
2.86690259 | 0.00406986382 | -59.9174 | 3.20077808 | 0.0038432281 | #DIV/0! | 2.87646533 | 0.00408582389 | 359.4835 | 0.584 | 15842.51 | 0.5553557 | 1.110711 | 63.37003 | [9 empty] | 0.2585591 | 18782.57 |  |  | 0.5171182 | 75.13029 | 0.586 | 2168.528 | 1277.502 | 896.4406 | 0.1865256 | 1447.49 | 1130.783 | 1.280078 | 225.7704 | 0.007959087 | 29.84799 | 0.5209457
2.86498999 | 0.00410178443 | -239.6661 | 3.21061401 | 0.0038432281 | 718.9929 | 2.88220288 | 0.00410178443 | #DIV/0! | 0.586 | 15819.74 | 0.5574 | 1.1148 | 63.27894 | [9 empty] | 0.2595749 | 18774.88 |  |  | 0.5191499 | 75.09952 | 0.588 | 2169.374 | 1278.129 | 896.7528 | 0.1874994 | 1448.085 | 1131.222 | 1.280107 | 225.8289 | 0.007955996 | 29.84805 | 0.5209467
2.86881519 | 0.00408582389 | #DIV/0! | 3.22208936 | 0.00385918841 | 718.9766 | 2.89203882 | 0.00410178443 | 479.3297 | 0.588 | 15796.95 | 0.5594442 | 1.118888 | 63.18778125 | [9 empty] | 0.2605909 | 18767.15 |  |  | 0.5211818 | 75.06862 | 0.59 | 2170.219 | 1278.754 | 897.0657 | 0.188474 | 1448.68 | 1131.662 | 1.280135 | 225.8874 | 0.007952906 | 29.84811 | 0.5209478
2.86881519 | 0.00408582389 | 0 | 3.23356445 | 0.00387514872 | 299.5813 | 2.89968896 | 0.00411774451 | 239.6696 | 0.59 | 15774.14 | 0.5614886 | 1.122977 | 63.09654 | [9 empty] | 0.2616068 | 18759.4 |  |  | 0.5232137 | 75.03759375 | 0.592 | 2171.064 | 1279.375 | 897.3776 | 0.1894492 | 1449.272 | 1132.102 | 1.280161 | 225.9459 | 0.007949817 | 29.84817 | 0.5209488
2.86881519 | 0.00406986382 | 0 | 3.2431272 | 0.0039070691 | 699.0296 | 2.90733936 | 0.00414966512 | 359.4932 | 0.592 | 15751.31 | 0.5635329 | 1.127066 | 63.00524 | [9 empty] | 0.2626229 | 18751.61 |  |  | 0.5252457 | 75.00645 | 0.594 | 2171.902 | 1280 | 897.6915 | 0.1904253 | 1449.864 | 1132.533 | 1.280196 | 226.0033 | 0.007946788 | 29.84823 | 0.5209498
2.86881519 | 0.00410178443 | #DIV/0! | 3.25651514 | 0.00392622128 | #DIV/0! | 2.9130769 | 0.0041656252 | 299.5791 | 0.594 | 15728.47 | 0.5655773 | 1.131155 | 62.91386 | [9 empty] | 0.2636389 | 18743.8 |  |  | 0.5272779 | 74.9751875 | 0.596 | 2172.731 | 1280.629 | 898.0077 | 0.1914024 | 1450.456 | 1132.953 | 1.280243 | 226.0592 | 0.007943841 | 29.84828 | 0.5209508
2.87072778 | 0.00410178443 | #DIV/0! | 3.26990283 | 0.00392622128 | 718.9819 | 2.92263965 | 0.00419754582 | 958.6606 | 0.596 | 15705.61 | 0.5676217 | 1.135243 | 62.82242 | [9 empty] | 0.2646551 | 18735.95 |  |  | 0.5293101 | 74.9438 | 0.598 | 2173.565 | 1281.262 | 898.329 | 0.1923803 | 1451.052 | 1133.374 | 1.280295 | 226.1151 | 0.007940895 | 29.84834 | 0.5209518
2.86881519 | 0.00410178443 | -119.8365 | 3.28137817 | 0.00394218182 | 308.1375 | 2.93793994 | 0.00421350589 | 599.1495 | 0.598 | 15682.73 | 0.5696661 | 1.139332 | 62.73091 | [9 empty] | 0.2656712 | 18728.08 |  |  | 0.5313424 | 74.9123 | 0.6 | 2174.395 | 1281.886 | 898.6458 | 0.1933588 | 1451.642 | 1133.794 | 1.28034 | 226.1711 | 0.007937948 | 29.84839 | 0.5209528
2.86690259 | 0.00411774451 | 59.9174 | 3.29121411 | 0.00397410244 | 359.4939 | 2.94750269 | 0.00422946643 | 599.1662 | 0.6 | 15659.83 | 0.5717106 | 1.143421 | 62.63933 | [9 empty] | 0.2666875 | 18720.17 |  |  | 0.5333749 | 74.88068 | 0.602 | 2175.22 | 1282.507 | 898.9582 | 0.1943381 | 1452.228 | 1134.215 | 1.280382 | 226.227 | 0.007935001 | 29.84845 | 0.5209537
2.86881519 | 0.00414966512 | -59.91709 | 3.30268921 | 0.00400602259 | #DIV/0! | 2.95706543 | 0.00424542651 | 325.2562 | 0.602 | 15636.92 | 0.5737551 | 1.14751 | 62.54768 | [9 empty] | 0.2677037 | 18712.24 |  |  | 0.5354074 | 74.84895 | 0.604 | 2176.045 | 1283.126 | 899.2709 | 0.1953181 | 1452.814 | 1134.637 | 1.280422 | 226.2831 | 0.007932053 | 29.84851 | 0.5209547
2.87072778 | 0.00411774451 | 0 | 3.31607715 | 0.00400602259 | 838.7993 | 2.97263892 | 0.0042933072 | -838.8392 | 0.604 | 15613.99 | 0.5757996 | 1.151599 | 62.45596875 | [9 empty] | 0.26872 | 18704.27 |  |  | 0.5374401 | 74.81709375 | 0.606 | 2176.866 | 1283.743 | 899.579 | 0.1962989 | 1453.396 | 1135.058 | 1.280459 | 226.3391 | 0.007929108 | 29.84856 | 0.5209557
2.87072778 | 0.00410178443 | 0 | 3.32946484 | 0.00402198313 | 599.1672 | 2.98602686 | 0.00427734712 | 239.6601 | 0.606 | 15591.05 | 0.5778441 | 1.155688 | 62.3642 | [9 empty] | 0.2697364 | 18696.28 |  |  | 0.5394728 | 74.78513 | 0.608 | 2177.683 | 1284.357 | 899.8812 | 0.1972804 | 1453.974 | 1135.481 | 1.280492 | 226.3952 | 0.00792616 | 29.84862 | 0.5209567
2.87072778 | 0.00413370458 | #DIV/0! | 3.33902759 | 0.0040379432 | 1078.496 | 2.99750195 | 0.00432522781 | 359.4962 | 0.608 | 15568.09 | 0.5798887 | 1.159777 | 62.27236 | [9 empty] | 0.2707528 | 18688.26 |  |  | 0.5415056 | 74.75305 | 0.61 | 2178.496 | 1284.966 | 900.1798 | 0.1982626 | 1454.547 | 1135.903 | 1.280521 | 226.4514 | 0.007923213 | 29.84868 | 0.5209577
2.86881519 | 0.00413370458 | #DIV/0! | 3.35624048 | 0.00405390328 | -719.0027 | 3.00897729 | 0.00435714843 | 539.2487 | 0.61 | 15545.11 | 0.5819333 | 1.163867 | 62.18046 | [9 empty] | 0.2717693 | 18680.21 |  |  | 0.5435385 | 74.72084 | 0.612 | 2179.308 | 1285.574 | 900.4758 | 0.1992456 | 1455.119 | 1136.326 | 1.280548 | 226.5076 | 0.007920264 | 29.84873 | 0.5209587
2.86881519 | 0.00413370458 | #DIV/0! | 3.36771582 | 0.0040379432 | 547.7989 | 3.02619019 | 0.00438906858 | 279.6052 | 0.612 | 15522.12 | 0.5839779 | 1.167956 | 62.08848 | [9 empty] | 0.2727858 | 18672.13 |  |  | 0.5455715 | 74.68852 | 0.614 | 2180.116 | 1286.183 | 900.774 | 0.2002294 | 1455.691 | 1136.744 | 1.280579 | 226.5632 | 0.007917349 | 29.84879 | 0.5209596
2.87072778 | 0.00413370458 | #DIV/0! | 3.3852019 | 0.00406986382 | 479.3235 | 3.03957788 | 0.00443694927 | -427.9783 | 0.614 | 15499.11 | 0.5860226 | 1.172045 | 61.99645 | [9 empty] | 0.2738023 | 18664.03 |  |  | 0.5476046 | 74.6561 | 0.616 | 2180.916 | 1286.801 | 901.0771 | 0.2012143 | 1456.265 | 1137.148 | 1.280629 | 226.6168 | 0.007914538 | 29.84884 | 0.5209606
2.87072778 | 0.00413370458 | 0 | 3.4005022 | 0.00410178443 | 279.6104 | 3.05323901 | 0.00440502912 | 1078.497 | 0.616 | 15476.09 | 0.5880672 | 1.176134 | 61.90435 | [9 empty] | 0.2748189 | 18655.89 |  |  | 0.5496378 | 74.62357 | 0.618 | 2181.722 | 1287.429 | 901.3862 | 0.2022001 | 1456.846 | 1137.552 | 1.280685 | 226.6705 | 0.007911726 | 29.8489 | 0.5209615
2.87072778 | 0.0041656252 | -59.90986 | 3.41389014 | 0.00414966512 | -958.6324 | 3.0704519 | 0.00442098919 | 269.6203 | 0.618 | 15453.05 | 0.5901119 | 1.180224 | 61.81219 | [9 empty] | 0.2758355 | 18647.73 |  |  | 0.551671 | 74.5909375 | 0.62 | 2182.528 | 1288.059 | 901.6937 | 0.2031868 | 1457.427 | 1137.957 | 1.28074 | 226.7242 | 0.007908914 | 29.84895 | 0.5209624
2.87264014 | 0.00413370458 | 0 | 3.42919043 | 0.00413370458 | 479.3231 | 3.08766479 | 0.00448483042 | 239.6635 | 0.62 | 15429.99 | 0.5921566 | 1.184313 | 61.71996875 | [9 empty] | 0.2768522 | 18639.55 |  |  | 0.5537044 | 74.5581875 | 0.622 | 2183.334 | 1288.685 | 902.0011 | 0.2041741 | 1458.007 | 1138.362 | 1.280794 | 226.778 | 0.0079061 | 29.849 | 0.5209634
2.87264014 | 0.00411774451 | #DIV/0! | 3.44449072 | 0.0041656252 | 325.2562 | 3.10296509 | 0.00454867119 | #DIV/0! | 0.622 | 15406.92 | 0.5942013 | 1.188403 | 61.6276875 | [9 empty] | 0.2778689 | 18631.33 |  |  | 0.5557379 | 74.52534 | 0.624 | 2184.139 | 1289.305 | 902.3099 | 0.2051622 | 1458.584 | 1138.767 | 1.280846 | 226.8318 | 0.007903287 | 29.84906 | 0.5209643
2.87264014 | 0.00411774451 | 59.91709 | 3.46006421 | 0.00421350589 | 539.2405 | 3.11826538 | 0.00454867119 | 975.7646 | 0.624 | 15383.83 | 0.5962461 | 1.192492 | 61.53534 | [9 empty] | 0.2788857 | 18623.1 |  |  | 0.5577714 | 74.49238 | 0.626 | 2184.944 | 1289.925 | 902.6181 | 0.2061511 | 1459.162 | 1139.172 | 1.280897 | 226.8857 | 0.007900474 | 29.84911 | 0.5209653
2.87455273 | 0.00414966512 | 239.6504 | 3.4772771 | 0.00424542651 | -1078.496 | 3.13383911 | 0.00456463173 | 299.5774 | 0.626 | 15360.73 | 0.5982909 | 1.196582 | 61.4429375 | [9 empty] | 0.2799025 | 18614.83 |  |  | 0.559805 | 74.45934 | 0.628 | 2185.747 | 1290.543 | 902.9232 | 0.2071407 | 1459.737 | 1139.578 | 1.280946 | 226.9395 | 0.007897662 | 29.84916 | 0.5209662
2.87072778 | 0.00413370458 | #DIV/0! | 3.49448999 | 0.00422946643 | 539.2484 | 3.15296436 | 0.0046284725 | -1078.512 | 0.628 | 15337.62 | 0.6003357 | 1.200671 | 61.35048 | [9 empty] | 0.2809193 | 18606.55 |  |  | 0.5618387 | 74.4261875 | 0.63 | 2186.541 | 1291.155 | 903.2188 | 0.2081311 | 1460.305 | 1139.984 | 1.280988 | 226.9934 | 0.007894849 | 29.84922 | 0.5209671
2.87264014 | 0.00413370458 | 59.91707 | 3.51170288 | 0.00426138658 | 239.6655 | 3.17017749 | 0.00461251242 | 539.2484 | 0.63 | 15314.49 | 0.6023805 | 1.204761 | 61.25796875 | [9 empty] | 0.2819362 | 18598.23 |  |  | 0.5638724 | 74.3929375 | 0.632 | 2187.332 | 1291.761 | 903.5121 | 0.2091221 | 1460.869 | 1140.39 | 1.281025 | 227.0474 | 0.007892037 | 29.84927 | 0.5209681
2.87455273 | 0.0041656252 | 0 | 3.52700342 | 0.00432522781 | #DIV/0! | 3.18739038 | 0.00464443257 | 374.4702 | 0.632 | 15291.35 | 0.6044254 | 1.208851 | 61.1654 | [9 empty] | 0.2829531 | 18589.9 |  |  | 0.5659063 | 74.35959 | 0.634 | 2188.118 | 1292.364 | 903.8016 | 0.210114 | 1461.428 | 1140.795 | 1.281061 | 227.1011 | 0.007889237 | 29.84933 | 0.520969
2.87455273 | 0.00414966512 | 0 | 3.54066431 | 0.00432522781 | #DIV/0! | 3.20651562 | 0.00469550537 | 1215.416 | 0.634 | 15268.19 | 0.6064702 | 1.21294 | 61.07277 | [9 empty] | 0.2839701 | 18581.53125 |  |  | 0.5679402 | 74.326125 | 0.636 | 2188.894 | 1292.974 | 904.0974 | 0.2111069 | 1461.989 | 1141.184 | 1.281116 | 227.1527 | 0.007886547 | 29.84938 | 0.5209699
2.87455273 | 0.0041656252 | #DIV/0! | 3.55978979 | 0.00432522781 | 1078.497 | 3.22591431 | 0.00471146591 | 599.1575 | 0.636 | 15245.02 | 0.6085151 | 1.21703 | 60.98008 | [9 empty] | 0.2849871 | 18573.14 |  |  | 0.5699742 | 74.29255 | 0.638 | 2189.673 | 1293.589 | 904.3941 | 0.2121007 | 1462.552 | 1141.573 | 1.281172 | 227.2044 | 0.007883855 | 29.84943 | 0.5209708
2.87455273 | 0.0041656252 | 0 | 3.57700269 | 0.00434118789 | 319.5503 | 3.24503979 | 0.00474338653 | 599.1667 | 0.638 | 15221.83 | 0.6105601 | 1.22112 | 60.88734 | [9 empty] | 0.2860042 | 18564.71875 |  |  | 0.5720084 | 74.258875 | 0.64 | 2190.453 | 1294.209 | 904.6909 | 0.2130953 | 1463.118 | 1141.963 | 1.28123 | 227.2562 | 0.007881163 | 29.84948 | 0.5209717
2.87455273 | 0.00414966512 | 0 | 3.59230298 | 0.00438906858 | #DIV/0! | 3.26416528 | 0.00477530668 | 659.0676 | 0.64 | 15198.64 | 0.612605 | 1.22521 | 60.79455 | [9 empty] | 0.2870213 | 18556.28 |  |  | 0.5740426 | 74.22511 | 0.642 | 2191.232 | 1294.826 | 904.9873 | 0.2140908 | 1463.682 | 1142.354 | 1.281286 | 227.3079 | 0.00787847 | 29.84953 | 0.5209726
2.87455273 | 0.00413370458 | 0 | 3.60951587 | 0.00438906858 | 607.7165 | 3.28520312 | 0.00480722729 | 405.1464 | 0.642 | 15175.42 | 0.61465 | 1.2293 | 60.7017 | [9 empty] | 0.2880384 | 18547.81 |  |  | 0.5760769 | 74.19123 | 0.644 | 2192.012 | 1295.442 | 905.2846 | 0.215087 | 1464.246 | 1142.744 | 1.281342 | 227.3597 | 0.007875778 | 29.84958 | 0.5209735
2.87455273 | 0.00418158527 | 0 | 3.62891455 | 0.00442098919 | 539.2405 | 3.30460181 | 0.00485510798 | #DIV/0! | 0.644 | 15152.2 | 0.6166949 | 1.23339 | 60.6088 | [9 empty] | 0.2890556 | 18539.32 |  |  | 0.5781112 | 74.15727 | 0.646 | 2192.793 | 1296.058 | 905.5831 | 0.216084 | 1464.811 | 1143.135 | 1.281399 | 227.4115 | 0.007873087 | 29.84963 | 0.5209744
2.87455273 | 0.0041656252 | 0 | 3.64612744 | 0.00445290981 | #DIV/0! | 3.32372729 | 0.00485510798 | 659.0752 | 0.646 | 15128.96 | 0.61874 | 1.23748 | 60.51584 | [9 empty] | 0.2900728 | 18530.8 |  |  | 0.5801457 | 74.1231875 | 0.648 | 2193.574 | 1296.671 | 905.8818 | 0.2170817 | 1465.376 | 1143.526 | 1.281454 | 227.4634 | 0.007870394 | 29.84969 | 0.5209753
2.87455273 | 0.00414966512 | #DIV/0! | 3.66334033 | 0.00445290981 | 439.3857 | 3.34476538 | 0.0048870286 | 659.0676 | 0.648 | 15105.71 | 0.620785 | 1.24157 | 60.42282 | [9 empty] | 0.2910901 | 18522.25 |  |  | 0.5821801 | 74.08902 | 0.65 | 2194.351 | 1297.28 | 906.1758 | 0.2180802 | 1465.936 | 1143.918 | 1.281505 | 227.5153 | 0.0078677 | 29.84974 | 0.5209762
2.87837793 | 0.00414966512 | 59.91826 | 3.68437842 | 0.0045007905 | 1095.614 | 3.36580322 | 0.00491894921 | 1335.287 | 0.65 | 15082.44 | 0.62283 | 1.24566 | 60.32977 | [9 empty] | 0.2921074 | 18513.6875 |  |  | 0.5842147 | 74.05475 | 0.652 | 2195.123 | 1297.882 | 906.465 | 0.2190794 | 1466.49 | 1144.309 | 1.28155 | 227.5673 | 0.007865007 | 29.84979 | 0.5209771
2.88029053 | 0.00418158527 | -119.833 | 3.7018645 | 0.00451675057 | 1198.298 | 3.3871145 | 0.00493490929 | 399.4406 | 0.652 | 15059.16 | 0.6248751 | 1.24975 | 60.23665625 | [9 empty] | 0.2931247 | 18505.1 |  |  | 0.5862495 | 74.0204 | 0.654 | 2195.891 | 1298.482 | 906.7518 | 0.2200793 | 1467.042 | 1144.7 | 1.281595 | 227.619 | 0.007862323 | 29.84984 | 0.520978
2.87837793 | 0.00419754582 | #DIV/0! | 3.72098999 | 0.00453271111 | 399.4353 | 3.40623999 | 0.00498278998 | 1198.283 | 0.654 | 15035.87 | 0.6269202 | 1.25384 | 60.14349 | [9 empty] | 0.2941421 | 18496.49 |  |  | 0.5882842 | 73.98595 | 0.656 | 2196.648 | 1299.087 | 907.042 | 0.2210803 | 1467.592 | 1145.076 | 1.281655 | 227.6689 | 0.007859739 | 29.84989 | 0.5209788
2.87646533 | 0.00419754582 | 119.8366 | 3.74011523 | 0.00458059181 | 659.0754 | 3.42536523 | 0.00499875052 | 439.3857 | 0.656 | 15012.57 | 0.6289653 | 1.257931 | 60.05027 | [9 empty] | 0.2951595 | 18487.86 |  |  | 0.590319 | 73.95142 | 0.658 | 2197.406 | 1299.693 | 907.3325 | 0.2220821 | 1468.144 | 1145.453 | 1.281715 | 227.7189 | 0.007857154 | 29.84994 | 0.5209797
2.87837793 | 0.00421350589 | 0 | 3.76115332 | 0.00461251242 | 1215.45 | 3.44640332 | 0.00504663121 | 727.5539 | 0.658 | 14989.25 | 0.6310104 | 1.262021 | 59.957 | [9 empty] | 0.296177 | 18479.2 |  |  | 0.5923539 | 73.91679 | 0.66 | 2198.168 | 1300.303 | 907.6264 | 0.2230848 | 1468.699 | 1145.83 | 1.281778 | 227.7688 | 0.007854569 | 29.84999 | 0.5209806
2.87837793 | 0.00422946643 | -119.827 | 3.780552 | 0.0046284725 | 1318.155 | 3.46962695 | 0.00507855136 | -1318.169 | 0.66 | 14965.92 | 0.6330555 | 1.266111 | 59.8636875 | [9 empty] | 0.2971945 | 18470.52 |  |  | 0.5943889 | 73.88207 | 0.662 | 2198.928 | 1300.914 | 907.918 | 0.2240883 | 1469.253 | 1146.207 | 1.281839 | 227.8188 | 0.007851983 | 29.85004 | 0.5209814
2.88220288 | 0.00419754582 | #DIV/0! | 3.80158984 | 0.00464443257 | 539.2405 | 3.49066504 | 0.00506259128 | 718.9848 | 0.662 | 14942.58 | 0.6351007 | 1.270201 | 59.77032 | [9 empty] | 0.298212 | 18461.81 |  |  | 0.5964239 | 73.84726 | 0.664 | 2199.6875 | 1301.524 | 908.2083 | 0.2250926 | 1469.806 | 1146.585 | 1.281899 | 227.8689 | 0.007849397 | 29.85009 | 0.5209823
2.88220288 | 0.00419754582 | 119.8366 | 3.81880273 | 0.00467635319 | 544.6884 | 3.51361548 | 0.0050945119 | 363.7782 | 0.664 | 14919.23 | 0.6371459 | 1.274292 | 59.67691 | [9 empty] | 0.2992295 | 18453.09 |  |  | 0.5984591 | 73.81237 | 0.666 | 2200.445 | 1302.131 | 908.4966 | 0.2260977 | 1470.358 | 1146.963 | 1.281957 | 227.9189 | 0.00784681 | 29.85014 | 0.5209831
2.88411548 | 0.00421350589 | 119.833 | 3.83792822 | 0.00471146591 | 667.6336 | 3.53683936 | 0.00515835267 | 1318.116 | 0.666 | 14895.86 | 0.639191 | 1.278382 | 59.58345 | [9 empty] | 0.3002471 | 18444.34375 |  |  | 0.6004943 | 73.777375 | 0.668 | 2201.201 | 1302.737 | 908.7827 | 0.2271035 | 1470.907 | 1147.341 | 1.282014 | 227.969 | 0.007844225 | 29.85018 | 0.520984
2.88602808 | 0.00422946643 | 0 | 3.8592395 | 0.00474338653 | -1318.116 | 3.5578772 | 0.00517431321 | 659.0846 | 0.668 | 14872.49 | 0.6412362 | 1.282472 | 59.48995 | [9 empty] | 0.3012648 | 18435.58 |  |  | 0.6025295 | 73.7423 | 0.67 | 2201.957 | 1303.342 | 909.0694 | 0.2281101 | 1471.456 | 1147.719 | 1.28207 | 228.0191 | 0.007841638 | 29.85023 | 0.5209849
2.88602808 | 0.00424542651 | 119.8359 | 3.88027734 | 0.00472742599 | 439.3857 | 3.57891528 | 0.00520623336 | 359.4924 | 0.67 | 14849.1 | 0.6432815 | 1.286563 | 59.39639 | [9 empty] | 0.3022825 | 18426.79 |  |  | 0.6045649 | 73.70714 | 0.672 | 2202.709 | 1303.944 | 909.3506 | 0.2291175 | 1472.001 | 1148.098 | 1.282121 | 228.0693 | 0.00783905 | 29.85028 | 0.5209857
2.88794067 | 0.00426138658 | 136.9496 | 3.90131543 | 0.00477530668 | 718.985 | 3.60186572 | 0.00527007459 | 445.0913 | 0.672 | 14825.7 | 0.6453267 | 1.290653 | 59.30279 | [9 empty] | 0.3033001 | 18417.97 |  |  | 0.6066003 | 73.67188 | 0.674 | 2203.458 | 1304.543 | 909.6302 | 0.2301257 | 1472.544 | 1148.476 | 1.282172 | 228.1193 | 0.007836475 | 29.85033 | 0.5209866
2.89012646 | 0.00427734712 | 119.8215 | 3.92426587 | 0.00480722729 | 547.7989 | 3.623177 | 0.00531795528 | 1437.991 | 0.674 | 14802.29 | 0.647372 | 1.294744 | 59.20915 | [9 empty] | 0.3043179 | 18409.13 |  |  | 0.6086358 | 73.63653125 | 0.676 | 2204.196 | 1305.144 | 909.9131 | 0.2311348 | 1473.085 | 1148.841 | 1.282236 | 228.1677 | 0.007833983 | 29.85038 | 0.5209874
2.89203882 | 0.0042933072 | -59.91738 | 3.94175195 | 0.00483914791 | 1318.17 | 3.64612744 | 0.00533391535 | 439.3814 | 0.676 | 14778.87 | 0.6494173 | 1.298835 | 59.11546 | [9 empty] | 0.3053357 | 18400.28 |  |  | 0.6106714 | 73.6011 | 0.678 | 2204.936 | 1305.746 | 910.1967 | 0.2321448 | 1473.626 | 1149.207 | 1.282299 | 228.2161 | 0.007831491 | 29.85043 | 0.5209883
2.89395142 | 0.00426138658 | 39.94491 | 3.96279004 | 0.00485510798 | #DIV/0! | 3.66716553 | 0.00538179651 | 718.9954 | 0.678 | 14755.43 | 0.6514626 | 1.302925 | 59.02173 | [9 empty] | 0.3063535 | 18391.4 |  |  | 0.612707 | 73.56559 | 0.68 | 2205.677 | 1306.349 | 910.4813 | 0.2331556 | 1474.169 | 1149.572 | 1.282363 | 228.2645 | 0.007828999 | 29.85048 | 0.5209891
2.89586401 | 0.00430926727 | -119.8366 | 3.98191553 | 0.00485510798 | 659.0674 | 3.69011597 | 0.00541371666 | 727.5434 | 0.68 | 14731.99 | 0.6535079 | 1.307016 | 58.92795 | [9 empty] | 0.3073714 | 18382.5 |  |  | 0.6147428 | 73.52998 | 0.682 | 2206.418 | 1306.955 | 910.765 | 0.2341673 | 1474.713 | 1149.939 | 1.282427 | 228.313 | 0.007826505 | 29.85052 | 0.5209899
2.89777661 | 0.0042933072 | #DIV/0! | 4.00295337 | 0.0048870286 | 727.5513 | 3.7133396 | 0.00544563727 | 313.8473 | 0.682 | 14708.53 | 0.6555532 | 1.311106 | 58.83413 | [9 empty] | 0.3083892 | 18373.57 |  |  | 0.6167785 | 73.4943 | 0.684 | 2207.159 | 1307.558 | 911.0485 | 0.2351797 | 1475.255 | 1150.305 | 1.28249 | 228.3615 | 0.007824012 | 29.85057 | 0.5209907
2.90160156 | 0.0042933072 | 119.8366 | 4.02617725 | 0.00491894921 | 329.5361 | 3.73437769 | 0.00551267015 | -1437.99 | 0.684 | 14685.07 | 0.6575986 | 1.315197 | 58.74027 | [9 empty] | 0.3094072 | 18364.63 |  |  | 0.6188143 | 73.45853125 | 0.686 | 2207.899 | 1308.16 | 911.3319 | 0.236193 | 1475.797 | 1150.672 | 1.282552 | 228.41 | 0.007821518 | 29.85062 | 0.5209916
2.90351416 | 0.00430926727 | -239.6731 | 4.04721509 | 0.00498278998 | 1318.131 | 3.75732812 | 0.00549671007 | #DIV/0! | 0.686 | 14661.59 | 0.6596439 | 1.319288 | 58.64637 | [9 empty] | 0.3104251 | 18355.67 |  |  | 0.6208503 | 73.42268 | 0.688 | 2208.64 | 1308.763 | 911.6144 | 0.237207 | 1476.339 | 1151.039 | 1.282614 | 228.4586 | 0.007819024 | 29.85067 | 0.5209924
2.90733936 | 0.0042933072 | 0 | 4.06825317 | 0.00499875052 | 718.9954 | 3.780552 | 0.00549671007 | 479.3256 | 0.688 | 14638.1 | 0.6616893 | 1.323379 | 58.55242 | [9 empty] | 0.3114431 | 18346.6875 |  |  | 0.6228862 | 73.38675 | 0.69 | 2209.377 | 1309.362 | 911.8933 | 0.2382218 | 1476.878 | 1151.406 | 1.282673 | 228.5072 | 0.007816529 | 29.85071 | 0.5209932
2.90733936 | 0.00430926727 | -359.4934 | 4.09120361 | 0.00503067067 | 1215.431 | 3.80350244 | 0.00554459076 | 329.5377 | 0.69 | 14614.61 | 0.6637347 | 1.327469 | 58.45843 | [9 empty] | 0.3124611 | 18337.69 |  |  | 0.6249223 | 73.35074 | 0.692 | 2210.111 | 1309.96 | 912.1686 | 0.2392374 | 1477.413 | 1151.774 | 1.282728 | 228.5558 | 0.007814034 | 29.85076 | 0.5209941
2.9130769 | 0.0042933072 | 239.6581 | 4.11060254 | 0.00504663121 | #DIV/0! | 3.82454053 | 0.00560843199 | 847.3904 | 0.692 | 14591.1 | 0.6657801 | 1.33156 | 58.3644 | [9 empty] | 0.3134792 | 18328.66 |  |  | 0.6269584 | 73.31465625 | 0.694 | 2210.84 | 1310.552 | 912.4433 | 0.2402538 | 1477.945 | 1152.138 | 1.282785 | 228.604 | 0.007811563 | 29.85081 | 0.5209949
2.91690186 | 0.00430926727 | 119.8324 | 4.13355273 | 0.00504663121 | 1438.007 | 3.85158936 | 0.00564035214 | #DIV/0! | 0.694 | 14567.58 | 0.6678255 | 1.335651 | 58.27033 | [9 empty] | 0.3144973 | 18319.62 |  |  | 0.6289946 | 73.27849 | 0.696 | 2211.56 | 1311.149 | 912.7203 | 0.2412712 | 1478.477 | 1152.491 | 1.282853 | 228.6507 | 0.007809171 | 29.85085 | 0.5209957
2.91881445 | 0.00432522781 | -359.4991 | 4.15650342 | 0.00506259128 | 325.2611 | 3.8726272 | 0.00564035214 | 1437.963 | 0.696 | 14544.06 | 0.6698709 | 1.339742 | 58.17622 | [9 empty] | 0.3155154 | 18310.56 |  |  | 0.6310309 | 73.24226 | 0.698 | 2212.28125 | 1311.749 | 912.997 | 0.2422894 | 1479.009 | 1152.844 | 1.282922 | 228.6974 | 0.007806777 | 29.8509 | 0.5209965
2.92455225 | 0.00430926727 | 479.3159 | 4.17207715 | 0.00511047198 | 778.8946 | 3.89557788 | 0.00565631269 | 329.5362 | 0.698 | 14520.52 | 0.6719164 | 1.343833 | 58.08207 | [9 empty] | 0.3165336 | 18301.48 |  |  | 0.6330671 | 73.2059375 | 0.7 | 2213.004 | 1312.352 | 913.2749 | 0.2433086 | 1479.543 | 1153.198 | 1.282992 | 228.7442 | 0.007804383 | 29.85095 | 0.5209973
2.93220239 | 0.00432522781 | 179.7443 | 4.19693994 | 0.00514239259 | 1438.005 | 3.91661572 | 0.00572015345 | 787.4606 | 0.7 | 14496.97 | 0.6739618 | 1.347924 | 57.98788 | [9 empty] | 0.3175518 | 18292.38 |  |  | 0.6351035 | 73.16953125 | 0.702 | 2213.727 | 1312.955 | 913.5523 | 0.2443287 | 1480.078 | 1153.552 | 1.283061 | 228.791 | 0.007801988 | 29.85099 | 0.5209981
2.93793994 | 0.00435714843 | 239.6652 | 4.21989062 | 0.00515835267 | 479.3206 | 3.94175195 | 0.00575207407 | 479.3308 | 0.702 | 14473.41 | 0.6760073 | 1.352015 | 57.89365 | [9 empty] | 0.31857 | 18283.26 |  |  | 0.63714 | 73.13305 | 0.704 | 2214.451 | 1313.558 | 913.8314 | 0.2453495 | 1480.613 | 1153.906 | 1.283131 | 228.8379 | 0.007799593 | 29.85104 | 0.5209989
2.94559009 | 0.00438906858 | 599.1489 | 4.24284082 | 0.00520623336 | 727.5588 | 3.96470264 | 0.00579995476 | 519.2705 | 0.704 | 14449.85 | 0.6780528 | 1.356106 | 57.79939 | [9 empty] | 0.3195882 | 18274.12 |  |  | 0.6391765 | 73.09648 | 0.706 | 2215.175 | 1314.158 | 914.1116 | 0.2463712 | 1481.148 | 1154.261 | 1.283201 | 228.8847 | 0.007797199 | 29.85108 | 0.5209997
2.95515283 | 0.00440502912 | -479.3165 | 4.26606494 | 0.00523815397 | 1318.101 | 3.98956567 | 0.00584783545 | 1318.116 | 0.706 | 14426.27 | 0.6800982 | 1.360196 | 57.70508 | [9 empty] | 0.3206065 | 18264.96 |  |  | 0.6412131 | 73.05984 | 0.708 | 2215.899 | 1314.759 | 914.3902 | 0.2473936 | 1481.683 | 1154.615 | 1.283269 | 228.9316 | 0.007794803 | 29.85113 | 0.5210005
2.96280298 | 0.00438906858 | 368.0547 | 4.28710254 | 0.00525411451 | 1198.333 | 4.01060352 | 0.00586379599 | -1455.08 | 0.708 | 14402.69 | 0.6821437 | 1.364287 | 57.61074 | [9 empty] | 0.3216248 | 18255.78125 |  |  | 0.6432497 | 73.023125 | 0.71 | 2216.621 | 1315.358 | 914.6669 | 0.2484168 | 1482.215 | 1154.971 | 1.283336 | 228.9786 | 0.007792406 | 29.85117 | 0.5210013
2.97455151 | 0.00442098919 | 719.0033 | 4.30622803 | 0.00527007459 | -1557.842 | 4.03382739 | 0.00584783545 | 718.985 | 0.71 | 14379.09 | 0.6841893 | 1.368379 | 57.51636 | [9 empty] | 0.3226432 | 18246.58 |  |  | 0.6452864 | 72.98634 | 0.712 | 2217.341 | 1315.953 | 914.9406 | 0.2494408 | 1482.745 | 1155.326 | 1.2834 | 229.0255 | 0.007790009 | 29.85122 | 0.5210021
2.98602686 | 0.00443694927 | 239.6578 | 4.33109131 | 0.00525411451 | 485.0312 | 4.05677783 | 0.00587975606 | 479.3256 | 0.712 | 14355.49 | 0.6862348 | 1.37247 | 57.42195 | [9 empty] | 0.3236616 | 18237.37 |  |  | 0.6473232 | 72.94946 | 0.714 | 2218.052 | 1316.545 | 915.2122 | 0.2504656 | 1483.27 | 1155.676 | 1.283465 | 229.0718 | 0.00778765 | 29.85127 | 0.5210029
2.99750195 | 0.00448483042 | 838.8392 | 4.35431494 | 0.0053019952 | 389.4577 | 4.07972827 | 0.00592763675 | 1455.081 | 0.714 | 14331.87 | 0.6882804 | 1.376561 | 57.3275 | [9 empty] | 0.32468 | 18228.13 |  |  | 0.64936 | 72.91252 | 0.716 | 2218.757 | 1317.138 | 915.484375 | 0.2514913 | 1483.793 | 1156.02 | 1.283536 | 229.1172 | 0.007785335 | 29.85131 | 0.5210036
3.01088989 | 0.0045007905 | 838.8246 | 4.37917822 | 0.00536583597 | 1198.298 | 4.10295215 | 0.00594359729 | 519.2757 | 0.716 | 14308.25 | 0.6903259 | 1.380652 | 57.23301 | [9 empty] | 0.3256984 | 18218.88 |  |  | 0.6513969 | 72.87552 | 0.718 | 2219.462 | 1317.729 | 915.7567 | 0.2525178 | 1484.316 | 1156.363 | 1.283607 | 229.1626 | 0.00778302 | 29.85135 | 0.5210044
3.02427759 | 0.00451675057 | 539.2405 | 4.39830371 | 0.00538179651 | 1215.436 | 4.12781543 | 0.00599147798 | 778.9058 | 0.718 | 14284.62 | 0.6923715 | 1.384743 | 57.13849 | [9 empty] | 0.3267169 | 18209.61 |  |  | 0.6534339 | 72.83843 | 0.72 | 2220.167 | 1318.321 | 916.0272 | 0.2535452 | 1484.838 | 1156.708 | 1.283676 | 229.2081 | 0.007780704 | 29.8514 | 0.5210052
3.04149048 | 0.00454867119 | #DIV/0! | 4.41770215 | 0.00539775658 | #DIV/0! | 4.15267822 | 0.00602339813 | #DIV/0! | 0.72 | 14260.99 | 0.6944171 | 1.388834 | 57.04394 | [9 empty] | 0.3277354 | 18200.32 |  |  | 0.6554708 | 72.80128125 | 0.722 | 2220.869 | 1318.912 | 916.2959 | 0.2545734 | 1485.359 | 1157.052 | 1.283744 | 229.2536 | 0.007778388 | 29.85144 | 0.521006
3.05897656 | 0.00454867119 | 269.6203 | 4.44447754 | 0.00539775658 | 659.0749 | 4.17590186 | 0.00602339813 | 479.3259 | 0.722 | 14237.34 | 0.6964627 | 1.392925 | 56.94936 | [9 empty] | 0.3287539 | 18191.02 |  |  | 0.6575079 | 72.7640625 | 0.724 | 2221.573 | 1319.504 | 916.5651 | 0.2556024 | 1485.881 | 1157.397 | 1.283813 | 229.2991 | 0.007776071 | 29.85149 | 0.5210067
3.07618945 | 0.00461251242 | 958.6606 | 4.46551562 | 0.0054296772 | 449.3721 | 4.19885254 | 0.00607127929 | 479.3306 | 0.724 | 14213.68 | 0.6985083 | 1.397017 | 56.85474 | [9 empty] | 0.3297725 | 18181.69 |  |  | 0.6595451 | 72.72677 | 0.726 | 2222.279 | 1320.097 | 916.8356 | 0.2566324 | 1486.404 | 1157.742 | 1.283882 | 229.3447 | 0.007773754 | 29.85153 | 0.5210075
3.09148975 | 0.0046284725 | 599.1577 | 4.48846631 | 0.00548075 | 727.5539 | 4.22180322 | 0.00611915998 | #DIV/0! | 0.726 | 14190.02 | 0.7005539 | 1.401108 | 56.76009 | [9 empty] | 0.3307911 | 18172.35 |  |  | 0.6615822 | 72.68940625 | 0.728 | 2222.985 | 1320.691 | 917.1072 | 0.2576631 | 1486.928 | 1158.087 | 1.283952 | 229.3903 | 0.007771436 | 29.85158 | 0.5210083
3.11061523 | 0.00466039311 | 1078.496 | 4.51168994 | 0.00551267015 | 439.3815 | 4.24475342 | 0.00611915998 | 485.0415 | 0.728 | 14166.35 | 0.7025995 | 1.405199 | 56.66541 | [9 empty] | 0.3318097 | 18162.99 |  |  | 0.6636195 | 72.65196 | 0.73 | 2223.692 | 1321.286 | 917.3792 | 0.2586947 | 1487.453 | 1158.433 | 1.284022 | 229.4359 | 0.007769119 | 29.85162 | 0.521009
3.12782812 | 0.00467635319 | 417.2726 | 4.53272803 | 0.0055605513 | 838.8241 | 4.26797754 | 0.00616704067 | 479.3204 | 0.73 | 14142.68 | 0.7046452 | 1.40929 | 56.5707 | [9 empty] | 0.3328284 | 18153.61 |  |  | 0.6656568 | 72.61445 | 0.732 | 2224.399 | 1321.88 | 917.6499 | 0.2597272 | 1487.976 | 1158.779 | 1.28409 | 229.4816 | 0.007766799 | 29.85166 | 0.5210098
3.1491394 | 0.00472742599 | #DIV/0! | 4.55950342 | 0.00559247145 | #DIV/0! | 4.29092773 | 0.00621492136 | 449.3721 | 0.732 | 14118.99 | 0.7066908 | 1.413382 | 56.47596 | [9 empty] | 0.3338471 | 18144.22 |  |  | 0.6676942 | 72.57687 | 0.734 | 2225.095 | 1322.473 | 917.9197 | 0.2607604 | 1488.496 | 1159.115 | 1.284165 | 229.526 | 0.007764542 | 29.85171 | 0.5210106
3.16826489 | 0.00472742599 | 329.5338 | 4.58081494 | 0.00559247145 | 659.0599 | 4.31387842 | 0.00626599416 | 847.378 | 0.734 | 14095.3 | 0.7087364 | 1.417473 | 56.38118 | [9 empty] | 0.3348658 | 18134.8 |  |  | 0.6697316 | 72.53921875 | 0.736 | 2225.788 | 1323.067 | 918.1883 | 0.2617946 | 1489.014 | 1159.45 | 1.284242 | 229.5702 | 0.007762303 | 29.85175 | 0.5210113
3.18930273 | 0.00479126722 | #DIV/0! | 4.60185254 | 0.00562439207 | 1557.843 | 4.34092725 | 0.00629791478 | 659.0846 | 0.736 | 14071.59375 | 0.7107821 | 1.421564 | 56.286375 | [9 empty] | 0.3358845 | 18125.375 |  |  | 0.6717691 | 72.5015 | 0.738 | 2226.482 | 1323.663 | 918.4582 | 0.2628297 | 1489.534 | 1159.784 | 1.28432 | 229.6143 | 0.007760065 | 29.85179 | 0.5210121
3.20842822 | 0.00479126722 | 405.1462 | 4.62671582 | 0.00564035214 | 718.9923 | 4.36196533 | 0.00632983493 | 1437.934 | 0.738 | 14047.88 | 0.7128278 | 1.425656 | 56.19154 | [9 empty] | 0.3369033 | 18115.93 |  |  | 0.6738066 | 72.46371875 | 0.74 | 2227.175 | 1324.258 | 918.7265 | 0.2638656 | 1490.053 | 1160.119 | 1.284397 | 229.6585 | 0.007757826 | 29.85183 | 0.5210128
3.2278269 | 0.00483914791 | 1318.17 | 4.6496665 | 0.00567227276 | 485.0314 | 4.38491553 | 0.00634579547 | 479.3306 | 0.74 | 14024.17 | 0.7148735 | 1.429747 | 56.09667 | [9 empty] | 0.3379221 | 18106.47 |  |  | 0.6758443 | 72.42587 | 0.742 | 2227.866 | 1324.851 | 918.9927 | 0.2649024 | 1490.57 | 1160.454 | 1.284472 | 229.7027 | 0.007755588 | 29.85188 | 0.5210136
3.24886499 | 0.00485510798 | 479.3256 | 4.67289014 | 0.00572015345 | -1438.006 | 4.40786621 | 0.00639367616 | 1694.781 | 0.742 | 14000.44 | 0.7169192 | 1.433838 | 56.00177 | [9 empty] | 0.3389409 | 18096.99 |  |  | 0.6778819 | 72.38795 | 0.744 | 2228.556 | 1325.444 | 919.2578 | 0.26594 | 1491.086 | 1160.789 | 1.284546 | 229.7469 | 0.007753349 | 29.85192 | 0.5210143
3.27181543 | 0.00490298867 | 1215.415 | 4.69584082 | 0.00570419338 | 359.4913 | 4.43491504 | 0.00640963623 | 389.4549 | 0.744 | 13976.71 | 0.7189649 | 1.43793 | 55.90684375 | [9 empty] | 0.3399598 | 18087.5 |  |  | 0.6799196 | 72.34998 | 0.746 | 2229.248 | 1326.036 | 919.5242 | 0.2669785 | 1491.602 | 1161.124 | 1.284619 | 229.7911 | 0.007751109 | 29.85196 | 0.521015
3.29121411 | 0.00491894921 | 659.0771 | 4.71879102 | 0.00576803414 | #DIV/0! | 4.45977832 | 0.00647347746 | 1437.975 | 0.746 | 13952.97 | 0.7210106 | 1.442021 | 55.81189 | [9 empty] | 0.3409787 | 18077.99 |  |  | 0.6819574 | 72.31195 | 0.748 | 2229.9375 | 1326.626 | 919.7886 | 0.2680178 | 1492.118 | 1161.46 | 1.284691 | 229.8354 | 0.007748869 | 29.85201 | 0.5210158
3.31225195 | 0.00495086936 | 287.5979 | 4.74201465 | 0.00576803414 | 1557.797 | 4.48272852 | 0.00648943754 | 727.5434 | 0.748 | 13929.23 | 0.7230563 | 1.446113 | 55.71691 | [9 empty] | 0.3419976 | 18068.46 |  |  | 0.6839951 | 72.27384375 | 0.75 | 2230.627 | 1327.217 | 920.0521 | 0.2690579 | 1492.632 | 1161.796 | 1.284763 | 229.8798 | 0.007746628 | 29.85205 | 0.5210165
3.33520264 | 0.00503067067 | 1318.116 | 4.76687793 | 0.00578399468 | 718.9923 | 4.50595215 | 0.00652135815 | 1557.842 | 0.75 | 13905.48 | 0.725102 | 1.450204 | 55.6219 | [9 empty] | 0.3430165 | 18058.92 |  |  | 0.686033 | 72.23567 | 0.752 | 2231.315 | 1327.808 | 920.3156 | 0.2700989 | 1493.146 | 1162.131 | 1.284835 | 229.924 | 0.007744394 | 29.85209 | 0.5210173
3.35624048 | 0.00504663121 | 1455.124 | 4.78982861 | 0.0058159153 | 1694.781 | 4.53081543 | 0.00653731823 | 718.9923 | 0.752 | 13881.72 | 0.7271478 | 1.454296 | 55.52687 | [9 empty] | 0.3440355 | 18049.36 |  |  | 0.688071 | 72.19745 | 0.754 | 2231.996 | 1328.399 | 920.5802 | 0.2711408 | 1493.658 | 1162.457 | 1.284915 | 229.967 | 0.007742221 | 29.85213 | 0.521018
3.37946436 | 0.00506259128 | 479.3253 | 4.81687744 | 0.00583187537 | 439.3755 | 4.55376611 | 0.00656923885 | 1574.945 | 0.754 | 13857.95 | 0.7291935 | 1.458387 | 55.4318 | [9 empty] | 0.3450545 | 18039.79 |  |  | 0.690109 | 72.15914 | 0.756 | 2232.677 | 1328.99 | 920.8457 | 0.2721836 | 1494.171 | 1162.783 | 1.284995 | 230.01 | 0.007740048 | 29.85217 | 0.5210187
3.40241479 | 0.00511047198 | 599.158 | 4.83791504 | 0.00587975606 | 1438.005 | 4.57890234 | 0.00658519892 | 479.3159 | 0.756 | 13834.18 | 0.7312393 | 1.462479 | 55.33671875 | [9 empty] | 0.3460735 | 18030.19 |  |  | 0.692147 | 72.12077 | 0.758 | 2233.358 | 1329.583 | 921.1116 | 0.2732273 | 1494.684 | 1163.11 | 1.285075 | 230.0531 | 0.007737874 | 29.85222 | 0.5210195
3.42154028 | 0.00514239259 | 1437.99 | 4.86086572 | 0.00589571614 | 838.8273 | 4.60185254 | 0.00663308008 | 838.8394 | 0.758 | 13810.4 | 0.733285 | 1.46657 | 55.24161 | [9 empty] | 0.3470925 | 18020.59 |  |  | 0.6941851 | 72.08234375 | 0.76 | 2234.038 | 1330.174 | 921.3751 | 0.2742718 | 1495.196 | 1163.437 | 1.285154 | 230.0962 | 0.007735699 | 29.85226 | 0.5210202
3.44449072 | 0.00515835267 | 787.4608 | 4.8876416 | 0.00592763675 | #DIV/0! | 4.62862842 | 0.00666500023 | 439.3813 | 0.76 | 13786.62 | 0.7353308 | 1.470662 | 55.14646875 | [9 empty] | 0.3481116 | 18010.96 |  |  | 0.6962232 | 72.04384375 | 0.762 | 2234.719 | 1330.767 | 921.6381 | 0.2753172 | 1495.708 | 1163.764 | 1.285233 | 230.1393 | 0.007733525 | 29.8523 | 0.5210209
3.46962695 | 0.00519027328 | 359.4964 | 4.90895264 | 0.00592763675 | #DIV/0! | 4.6496665 | 0.00671288138 | 787.4722 | 0.762 | 13762.83 | 0.7373766 | 1.474753 | 55.05131 | [9 empty] | 0.3491307 | 18001.32 |  |  | 0.6982614 | 72.00529 | 0.764 | 2235.399 | 1331.359 | 921.9014 | 0.2763635 | 1496.22 | 1164.092 | 1.285311 | 230.1825 | 0.007731349 | 29.85234 | 0.5210216
3.49257764 | 0.00525411451 | 778.9133 | 4.92807812 | 0.00592763675 | 419.4061 | 4.67480273 | 0.00674480153 | #DIV/0! | 0.764 | 13739.03 | 0.7394223 | 1.478845 | 54.95612 | [9 empty] | 0.3501498 | 17991.67 |  |  | 0.7002997 | 71.96667 | 0.766 | 2236.08 | 1331.952 | 922.1653 | 0.2774106 | 1496.733 | 1164.42 | 1.285389 | 230.2257 | 0.007729173 | 29.85238 | 0.5210224
3.51744067 | 0.00528603466 | #DIV/0! | 4.95485352 | 0.00599147798 | 485.0311 | 4.69966553 | 0.00674480153 | 778.9097 | 0.766 | 13715.23 | 0.7414681 | 1.482936 | 54.86092 | [9 empty] | 0.351169 | 17982 |  |  | 0.702338 | 71.92799 | 0.768 | 2236.76 | 1332.543 | 922.4273 | 0.2784586 | 1497.243 | 1164.748 | 1.285466 | 230.269 | 0.007726996 | 29.85242 | 0.5210231
3.54066431 | 0.00528603466 | 479.3306 | 4.97807715 | 0.00603935868 | 778.9099 | 4.72452881 | 0.00677672215 | 727.5434 | 0.768 | 13691.42 | 0.7435139 | 1.487028 | 54.76568 | [9 empty] | 0.3521882 | 17972.31 |  |  | 0.7043763 | 71.88926 | 0.77 | 2237.438 | 1333.133 | 922.6871 | 0.2795075 | 1497.753 | 1165.076 | 1.285541 | 230.3122 | 0.00772482 | 29.85247 | 0.5210238
3.56361499 | 0.00533391535 | 239.6607 | 5.00294043 | 0.00607127929 | #DIV/0! | 4.74775244 | 0.00680864276 | 778.9097 | 0.77 | 13667.61 | 0.7455597 | 1.491119 | 54.67043 | [9 empty] | 0.3532074 | 17962.62 |  |  | 0.7064148 | 71.85046875 | 0.772 | 2238.111 | 1333.725 | 922.9471 | 0.2805573 | 1498.261 | 1165.398 | 1.285621 | 230.3547 | 0.007722681 | 29.85251 | 0.5210245
3.58274023 | 0.00541371666 | 1437.965 | 5.02589111 | 0.00607127929 | 659.0696 | 4.77261572 | 0.00684056338 | 778.9061 | 0.772 | 13643.79 | 0.7476055 | 1.495211 | 54.57515 | [9 empty] | 0.3542266 | 17952.90625 |  |  | 0.7084532 | 71.811625 | 0.774 | 2238.777 | 1334.317 | 923.2069 | 0.281608 | 1498.767 | 1165.716 | 1.285705 | 230.3965 | 0.007720579 | 29.85255 | 0.5210252
3.60569092 | 0.0054296772 | 1574.945 | 5.04692871 | 0.00610319944 | 787.4759 | 4.79747852 | 0.00687248353 | 727.5434 | 0.774 | 13619.96 | 0.7496513 | 1.499303 | 54.47986 | [9 empty] | 0.3552458 | 17943.18 |  |  | 0.7104917 | 71.77271875 | 0.776 | 2239.445 | 1334.907 | 923.4679 | 0.2826596 | 1499.273 | 1166.033 | 1.285789 | 230.4384 | 0.007718476 | 29.85259 | 0.5210259
3.63082715 | 0.00544563727 | 449.3672 | 5.07206543 | 0.00613512006 | 1557.812 | 4.82070215 | 0.00690440414 | 778.9097 | 0.776 | 13596.13 | 0.7516971 | 1.503394 | 54.38454 | [9 empty] | 0.3562651 | 17933.44 |  |  | 0.7125302 | 71.73376 | 0.778 | 2240.113 | 1335.499 | 923.728 | 0.2837121 | 1499.78 | 1166.351 | 1.285874 | 230.4802 | 0.007716374 | 29.85263 | 0.5210266
3.65377759 | 0.00549671007 | 1557.826 | 5.09692822 | 0.00615108013 | 479.3261 | 4.84556543 | 0.00693632476 | 718.9923 | 0.778 | 13572.3 | 0.7537429 | 1.507486 | 54.2891875 | [9 empty] | 0.3572844 | 17923.68 |  |  | 0.7145689 | 71.69473 | 0.78 | 2240.78 | 1336.09 | 923.9878 | 0.2847655 | 1500.286 | 1166.669 | 1.285957 | 230.5221 | 0.007714269 | 29.85267 | 0.5210273
3.67864062 | 0.00551267015 | 727.5513 | 5.11987891 | 0.00619896129 | 787.4722 | 4.86851611 | 0.00696824538 | 519.2657 | 0.78 | 13548.46 | 0.7557887 | 1.511577 | 54.19382 | [9 empty] | 0.3583037 | 17913.91 |  |  | 0.7166075 | 71.65565 | 0.782 | 2241.447 | 1336.68 | 924.2468 | 0.2858197 | 1500.791 | 1166.988 | 1.286039 | 230.5641 | 0.007712164 | 29.85271 | 0.521028
3.7018645 | 0.00554459076 | 1437.949 | 5.14501514 | 0.00623088144 | 1318.131 | 4.89337891 | 0.00701612607 | 770.3528 | 0.782 | 13524.61 | 0.7578346 | 1.515669 | 54.0984375 | [9 empty] | 0.3593231 | 17904.13 |  |  | 0.7186462 | 71.61651 | 0.784 | 2242.114 | 1337.27 | 924.5062 | 0.2868748 | 1501.297 | 1167.306 | 1.286121 | 230.6061 | 0.007710059 | 29.85275 | 0.5210287
3.72481494 | 0.0055605513 | 439.3857 | 5.16605322 | 0.00624684198 | 1298.171 | 4.92042773 | 0.00705123832 | 329.5376 | 0.784 | 13500.76 | 0.7598804 | 1.519761 | 54.00304 | [9 empty] | 0.3603425 | 17894.33 |  |  | 0.7206849 | 71.5773 | 0.786 | 2242.781 | 1337.862 | 924.7646 | 0.2879308 | 1501.803 | 1167.625 | 1.286203 | 230.6481 | 0.007707953 | 29.85279 | 0.5210294
3.74585303 | 0.00560843199 | 393.7332 | 5.19091602 | 0.00626599416 | 907.295 | 4.94146582 | 0.00711507956 | 519.2757 | 0.786 | 13476.9 | 0.7619262 | 1.523852 | 53.90762 | [9 empty] | 0.3613619 | 17884.51 |  |  | 0.7227237 | 71.53804 | 0.788 | 2243.448 | 1338.452 | 925.0229 | 0.2889877 | 1502.308 | 1167.944 | 1.286284 | 230.6901 | 0.007705847 | 29.85283 | 0.5210301
3.77098926 | 0.00567227276 | 1557.781 | 5.21987744 | 0.00629791478 | 719.0029 | 4.9663291 | 0.00716296025 | #DIV/0! | 0.788 | 13453.04 | 0.7639721 | 1.527944 | 53.81218 | [9 empty] | 0.3623813 | 17874.68 |  |  | 0.7247626 | 71.49871875 | 0.79 | 2244.115 | 1339.044 | 925.2811 | 0.2900455 | 1502.813 | 1168.263 | 1.286365 | 230.7321 | 0.007703742 | 29.85287 | 0.5210308
3.79585229 | 0.0056882333 | 778.9136 | 5.24282812 | 0.00632983493 | 659.0754 | 4.99146533 | 0.00716296025 | 559.2106 | 0.79 | 13429.18 | 0.766018 | 1.532036 | 53.71671875 | [9 empty] | 0.3634008 | 17864.84 |  |  | 0.7268015 | 71.45934375 | 0.792 | 2244.774 | 1339.638 | 925.5416 | 0.2911044 | 1503.318 | 1168.572 | 1.286457 | 230.7728 | 0.007701705 | 29.85291 | 0.5210315
3.82071533 | 0.00572015345 | 519.2707 | 5.26386621 | 0.00636175554 | #DIV/0! | 5.01824072 | 0.00721084094 | 519.2757 | 0.792 | 13405.31 | 0.7680638 | 1.536128 | 53.62125 | [9 empty] | 0.3644202 | 17854.98 |  |  | 0.7288404 | 71.41992 | 0.794 | 2245.433 | 1340.231 | 925.8009 | 0.2921641 | 1503.822 | 1168.882 | 1.286547 | 230.8135 | 0.007699665 | 29.85295 | 0.5210322
3.84557837 | 0.00576803414 | 1574.898 | 5.288729 | 0.00636175554 | 787.4606 | 5.043104 | 0.00725872163 | 727.5437 | 0.794 | 13381.44 | 0.7701097 | 1.540219 | 53.52576 | [9 empty] | 0.3654397 | 17845.11 |  |  | 0.7308794 | 71.3804375 | 0.796 | 2246.091 | 1340.824 | 926.0601 | 0.2932248 | 1504.325 | 1169.192 | 1.286637 | 230.8543 | 0.007697626 | 29.85298 | 0.5210329
3.8707146 | 0.00578399468 | 1318.169 | 5.31386523 | 0.00639367616 | #DIV/0! | 5.06632764 | 0.00729064224 | -1438.006 | 0.796 | 13357.56 | 0.7721555 | 1.544311 | 53.43025 | [9 empty] | 0.3664592 | 17835.23 |  |  | 0.7329184 | 71.34090625 | 0.798 | 2246.748 | 1341.416 | 926.3185 | 0.2942863 | 1504.828 | 1169.501 | 1.286726 | 230.8951 | 0.007695587 | 29.85302 | 0.5210336
3.89175269 | 0.00579995476 | 389.451 | 5.33681592 | 0.00639367616 | 479.3306 | 5.08927832 | 0.00727468217 | 1557.812 | 0.798 | 13333.68 | 0.7742014 | 1.548403 | 53.33471875 | [9 empty] | 0.3674788 | 17825.33 |  |  | 0.7349575 | 71.30132 | 0.8 | 2247.405 | 1342.009 | 926.5752 | 0.2953487 | 1505.33 | 1169.812 | 1.286814 | 230.9359 | 0.007693546 | 29.85306 | 0.5210342
3.91661572 | 0.00586379599 | 1574.945 | 5.3597666 | 0.00644155685 | 423.689 | 5.11414111 | 0.00729064224 | 423.6921 | 0.8 | 13309.79 | 0.7762473 | 1.552495 | 53.23917 | [9 empty] | 0.3684983 | 17815.42 |  |  | 0.7369967 | 71.26168 | 0.802 | 2248.062 | 1342.601 | 926.8324 | 0.2964121 | 1505.832 | 1170.122 | 1.286901 | 230.9768 | 0.007691504 | 29.8531 | 0.5210349
3.94175195 | 0.00587975606 | 519.2707 | 5.38681543 | 0.00650539808 | -1557.766 | 5.14118994 | 0.00735448301 | 1437.964 | 0.802 | 13285.9 | 0.7782931 | 1.556586 | 53.14361 | [9 empty] | 0.3695179 | 17805.5 |  |  | 0.7390358 | 71.22198 | 0.804 | 2248.719 | 1343.189 | 927.0898 | 0.2974763 | 1506.333 | 1170.433 | 1.286988 | 231.0177 | 0.007689462 | 29.85314 | 0.5210356
3.96661499 | 0.00592763675 | 1437.964 | 5.41167822 | 0.00648943754 | 778.9099 | 5.16414062 | 0.00737044355 | 1437.976 | 0.804 | 13262.01 | 0.7803389 | 1.560678 | 53.04804 | [9 empty] | 0.3705375 | 17795.56 |  |  | 0.741075 | 71.18224 | 0.806 | 2249.374 | 1343.778 | 927.3449 | 0.2985414 | 1506.832 | 1170.744 | 1.287072 | 231.0586 | 0.007687419 | 29.85318 | 0.5210363
3.98956567 | 0.00594359729 | 564.9215 | 5.4365415 | 0.00652135815 | 727.5435 | 5.18709082 | 0.00738640362 | 479.3306 | 0.806 | 13238.11 | 0.7823849 | 1.56477 | 52.95245 | [9 empty] | 0.3715572 | 17785.61 |  |  | 0.7431144 | 71.1424375 | 0.808 | 2250.03 | 1344.367 | 927.6002 | 0.2996074 | 1507.332 | 1171.055 | 1.287157 | 231.0996 | 0.007685376 | 29.85322 | 0.521037
4.0166145 | 0.00599147798 | 718.9954 | 5.45976514 | 0.00655327877 | 719.0029 | 5.2100415 | 0.00743428431 | 787.4606 | 0.808 | 13214.21 | 0.7844307 | 1.568861 | 52.85685 | [9 empty] | 0.3725768 | 17775.65 |  |  | 0.7451537 | 71.10259 | 0.81 | 2250.682 | 1344.957 | 927.8577 | 0.3006743 | 1507.832 | 1171.361 | 1.287248 | 231.1398 | 0.007683367 | 29.85326 | 0.5210376
4.03956494 | 0.00602339813 | 778.9022 | 5.48271582 | 0.00658519892 | 1437.934 | 5.23517773 | 0.00746620493 | 559.2208 | 0.81 | 13190.31 | 0.7864766 | 1.572953 | 52.76123 | [9 empty] | 0.3735965 | 17765.67 |  |  | 0.747193 | 71.06268 | 0.812 | 2251.333 | 1345.551 | 928.1152 | 0.3017423 | 1508.333 | 1171.665 | 1.287342 | 231.1797 | 0.007681378 | 29.8533 | 0.5210383
4.06442798 | 0.00605531875 | #DIV/0! | 5.50566602 | 0.00660115946 | 519.2757 | 5.26195361 | 0.00751408562 | 479.3206 | 0.812 | 13166.4 | 0.7885225 | 1.577045 | 52.66561 | [9 empty] | 0.3746162 | 17755.68 |  |  | 0.7492324 | 71.02271 | 0.814 | 2251.982 | 1346.144 | 928.3716 | 0.3028113 | 1508.832 | 1171.968 | 1.287435 | 231.2197 | 0.007679389 | 29.85333 | 0.521039
4.08929102 | 0.00605531875 | 393.7304 | 5.5305293 | 0.00664904015 | 787.4606 | 5.28490381 | 0.00756196631 | #DIV/0! | 0.814 | 13142.49 | 0.7905684 | 1.581137 | 52.56996875 | [9 empty] | 0.3756359 | 17745.67 |  |  | 0.7512718 | 70.9827 | 0.816 | 2252.63 | 1346.736 | 928.627 | 0.303881 | 1509.331 | 1172.272 | 1.287526 | 231.2596 | 0.007677397 | 29.85337 | 0.5210396
4.11442725 | 0.00611915998 | 389.4577 | 5.55566553 | 0.00668096077 | 1557.812 | 5.31195264 | 0.00756196631 | 778.9097 | 0.816 | 13118.58 | 0.7926142 | 1.585228 | 52.47432 | [9 empty] | 0.3766557 | 17735.66 |  |  | 0.7533113 | 70.94264 | 0.818 | 2253.278 | 1347.326 | 928.8809 | 0.3049517 | 1509.828 | 1172.576 | 1.287616 | 231.2996 | 0.007675406 | 29.85341 | 0.5210403
4.13929053 | 0.00618300075 | 778.8946 | 5.58052832 | 0.00669692084 | 1437.964 | 5.33681592 | 0.00759388693 | 1318.17 | 0.818 | 13094.66 | 0.7946601 | 1.58932 | 52.37865 | [9 empty] | 0.3776754 | 17725.63 |  |  | 0.7553509 | 70.90253125 | 0.82 | 2253.924 | 1347.918 | 929.133 | 0.3060234 | 1510.325 | 1172.881 | 1.287706 | 231.3397 | 0.007673414 | 29.85345 | 0.5210409
4.16415332 | 0.00621492136 | 787.4759 | 5.603479 | 0.00671288138 | 787.4722 | 5.357854 | 0.007609847 | 787.4606 | 0.82 | 13070.75 | 0.796706 | 1.593412 | 52.28298 | [9 empty] | 0.3786952 | 17715.59375 |  |  | 0.7573904 | 70.862375 | 0.822 | 2254.571 | 1348.509 | 929.386 | 0.307096 | 1510.822 | 1173.185 | 1.287795 | 231.3797 | 0.007671423 | 29.85349 | 0.5210416
4.18929004 | 0.00624684198 | 1298.17 | 5.62861523 | 0.00674480153 | #DIV/0! | 5.38299023 | 0.00764176762 | 559.2106 | 0.822 | 13046.82 | 0.7987519 | 1.597504 | 52.18729 | [9 empty] | 0.379715 | 17705.54 |  |  | 0.7594301 | 70.82216 | 0.824 | 2255.219 | 1349.101 | 929.6388 | 0.3081695 | 1511.319 | 1173.49 | 1.287884 | 231.4198 | 0.007669428 | 29.85352 | 0.5210423
4.21415283 | 0.00626599416 | 838.8271 | 5.65347852 | 0.00674480153 | 659.0749 | 5.40976562 | 0.00768964831 | 439.3857 | 0.824 | 13022.9 | 0.8007978 | 1.601596 | 52.0916 | [9 empty] | 0.3807349 | 17695.48 |  |  | 0.7614697 | 70.78190625 | 0.826 | 2255.865 | 1349.692 | 929.89 | 0.3092439 | 1511.816 | 1173.795 | 1.287972 | 231.4599 | 0.007667436 | 29.85356 | 0.5210429
4.24092871 | 0.00629791478 | 727.5539 | 5.6745166 | 0.00677672215 | 1694.781 | 5.43080371 | 0.007737529 | 1694.732 | 0.826 | 12998.97 | 0.8028436 | 1.605687 | 51.9959 | [9 empty] | 0.3817547 | 17685.4 |  |  | 0.7635095 | 70.7416 | 0.828 | 2256.509 | 1350.283 | 930.142 | 0.3103193 | 1512.311 | 1174.098 | 1.288062 | 231.4997 | 0.007665457 | 29.8536 | 0.5210436
4.26415234 | 0.00632983493 | 778.8949 | 5.70156543 | 0.00679268222 | 389.4472 | 5.45785254 | 0.00775348954 | 1557.843 | 0.828 | 12975.05 | 0.8048895 | 1.609779 | 51.90019 | [9 empty] | 0.3827746 | 17675.3125 |  |  | 0.7655492 | 70.70125 | 0.83 | 2257.149 | 1350.877 | 930.3954 | 0.3113957 | 1512.807 | 1174.395 | 1.288159 | 231.5387 | 0.007663519 | 29.85364 | 0.5210442
4.28901514 | 0.00636175554 | 519.2757 | 5.72642822 | 0.00685652345 | #DIV/0! | 5.48271582 | 0.00776944961 | 1557.766 | 0.83 | 12951.12 | 0.8069354 | 1.613871 | 51.80448 | [9 empty] | 0.3837945 | 17665.21 |  |  | 0.767589 | 70.66085 | 0.832 | 2257.791 | 1351.472 | 930.6501 | 0.3124731 | 1513.304 | 1174.693 | 1.288255 | 231.5779 | 0.007661578 | 29.85367 | 0.5210449
4.31387842 | 0.00640963623 | 1574.898 | 5.74937891 | 0.00685652345 | 838.8117 | 5.50757861 | 0.00778541015 | 1438.006 | 0.832 | 12927.19 | 0.8089813 | 1.617963 | 51.70875 | [9 empty] | 0.3848144 | 17655.1 |  |  | 0.7696288 | 70.62040625 | 0.834 | 2258.431 | 1352.064 | 930.9047 | 0.3135514 | 1513.8 | 1174.99 | 1.288351 | 231.617 | 0.007659638 | 29.85371 | 0.5210455
4.33901465 | 0.00642559677 | 838.8241 | 5.7761543 | 0.00688844407 | 524.9764 | 5.5305293 | 0.00780137023 | 374.981 | 0.834 | 12903.26 | 0.8110272 | 1.622054 | 51.61302 | [9 empty] | 0.3858343 | 17644.98 |  |  | 0.7716687 | 70.57990625 | 0.836 | 2259.071 | 1352.656 | 931.1575 | 0.3146306 | 1514.295 | 1175.288 | 1.288446 | 231.6561 | 0.007657696 | 29.85375 | 0.5210462
4.36579004 | 0.00645751692 | 519.2706 | 5.80129053 | 0.00693632476 | 1438.005 | 5.55566553 | 0.00786840357 | 778.9058 | 0.836 | 12879.32 | 0.813073 | 1.626146 | 51.51729 | [9 empty] | 0.3868543 | 17634.84 |  |  | 0.7737086 | 70.53935 | 0.838 | 2259.71 | 1353.248 | 931.4088 | 0.3157108 | 1514.789 | 1175.586 | 1.288539 | 231.6953 | 0.007655754 | 29.85378 | 0.5210468
4.39065332 | 0.00650539808 | 727.5539 | 5.82424121 | 0.00695228484 | 479.3306 | 5.58052832 | 0.00790032372 | 778.9212 | 0.838 | 12855.39 | 0.8151189 | 1.630238 | 51.42155 | [9 empty] | 0.3878743 | 17624.69 |  |  | 0.7757486 | 70.49874 | 0.84 | 2260.349 | 1353.842 | 931.6592 | 0.3167919 | 1515.283 | 1175.885 | 1.288632 | 231.7345 | 0.007653811 | 29.85382 | 0.5210475
4.41387695 | 0.00653731823 | 718.9926 | 5.84719189 | 0.00700016553 | #DIV/0! | 5.6053916 | 0.00793224387 | 1574.853 | 0.84 | 12831.45 | 0.8171648 | 1.63433 | 51.3258 | [9 empty] | 0.3888943 | 17614.52 |  |  | 0.7777885 | 70.45809 | 0.842 | 2260.987 | 1354.433 | 931.9094 | 0.317874 | 1515.776 | 1176.183 | 1.288725 | 231.7737 | 0.007651869 | 29.85386 | 0.5210481
4.43682764 | 0.00656923885 | 519.2655 | 5.87232812 | 0.00700016553 | #DIV/0! | 5.63052783 | 0.00794820487 | 1557.842 | 0.842 | 12807.51 | 0.8192106 | 1.638421 | 51.23005 | [9 empty] | 0.3899143 | 17604.35 |  |  | 0.7798286 | 70.41739 | 0.844 | 2261.625 | 1355.022 | 932.1595 | 0.3189569 | 1516.269 | 1176.482 | 1.288816 | 231.813 | 0.007649924 | 29.8539 | 0.5210488
4.46169043 | 0.00661711954 | 1797.463 | 5.89910352 | 0.00700016553 | 524.2688 | 5.65539111 | 0.00796416495 | 778.9061 | 0.844 | 12783.58 | 0.8212565 | 1.642513 | 51.1343 | [9 empty] | 0.3909343 | 17594.16 |  |  | 0.7818686 | 70.37665 | 0.846 | 2262.263 | 1355.612 | 932.41 | 0.3200408 | 1516.762 | 1176.781 | 1.288907 | 231.8522 | 0.007647982 | 29.85393 | 0.5210494
4.49037891 | 0.00663308008 | 564.9213 | 5.92587939 | 0.00705123832 | 485.0313 | 5.68025391 | 0.0079960851 | 787.4492 | 0.846 | 12759.64 | 0.8233023 | 1.646605 | 51.03855 | [9 empty] | 0.3919544 | 17583.97 |  |  | 0.7839088 | 70.33587 | 0.848 | 2262.896 | 1356.206 | 932.6637 | 0.3211258 | 1517.255 | 1177.071 | 1.289009 | 231.8903 | 0.0076461 | 29.85397 | 0.5210501
4.51742773 | 0.00668096077 | 778.8949 | 5.94910303 | 0.00709911902 | 1557.766 | 5.70539014 | 0.00802800618 | 719.0029 | 0.848 | 12735.7 | 0.8253482 | 1.650696 | 50.94279 | [9 empty] | 0.3929745 | 17573.76 |  |  | 0.7859489 | 70.29503125 | 0.85 | 2263.526 | 1356.8 | 932.9149 | 0.3222118 | 1517.747 | 1177.361 | 1.28911 | 231.9283 | 0.007644217 | 29.854 | 0.5210507
4.54229053 | 0.00671288138 | #DIV/0! | 5.97396582 | 0.00711507956 | 1438.006 | 5.72834082 | 0.00805992633 | 778.9212 | 0.85 | 12711.76 | 0.8273941 | 1.654788 | 50.84703125 | [9 empty] | 0.3939946 | 17563.54 |  |  | 0.7879891 | 70.25415 | 0.852 | 2264.159 | 1357.395 | 933.1693 | 0.3232988 | 1518.241 | 1177.651 | 1.289212 | 231.9665 | 0.007642334 | 29.85404 | 0.5210513
4.56715381 | 0.00671288138 | 564.9215 | 5.9969165 | 0.00713103963 | 485.0314 | 5.7532041 | 0.00809184648 | 787.4492 | 0.852 | 12687.82 | 0.8294399 | 1.65888 | 50.75127 | [9 empty] | 0.3950147 | 17553.31 |  |  | 0.7900294 | 70.21323 | 0.854 | 2264.791 | 1357.989 | 933.4211 | 0.3243866 | 1518.734 | 1177.941 | 1.289312 | 232.0046 | 0.007640448 | 29.85408 | 0.5210519
4.59420264 | 0.00676076207 | 1557.811 | 6.02014014 | 0.00717892032 | 1437.964 | 5.77834033 | 0.00812376756 | 1557.811 | 0.854 | 12663.88 | 0.8314857 | 1.662971 | 50.65551 | [9 empty] | 0.3960348 | 17543.06 |  |  | 0.7920697 | 70.17226 | 0.856 | 2265.421 | 1358.582 | 933.6718 | 0.3254754 | 1519.225 | 1178.232 | 1.289411 | 232.0428 | 0.007638564 | 29.85411 | 0.5210526
4.61906543 | 0.00677672215 | 359.4962 | 6.04309082 | 0.00719488086 | 1557.842 | 5.80320312 | 0.00813972764 | 389.4551 | 0.856 | 12639.94 | 0.8335316 | 1.667063 | 50.55975 | [9 empty] | 0.397055 | 17532.8125 |  |  | 0.7941099 | 70.13125 | 0.858 | 2266.051 | 1359.173 | 933.9218 | 0.3265652 | 1519.715 | 1178.523 | 1.289508 | 232.081 | 0.007636677 | 29.85415 | 0.5210532
4.64201611 | 0.00684056338 | 1694.781 | 6.0679541 | 0.00721084094 | 898.7294 | 5.82806641 | 0.00820356887 | 559.2161 | 0.858 | 12616 | 0.8355774 | 1.671155 | 50.46398 | [9 empty] | 0.3980752 | 17522.55 |  |  | 0.7961503 | 70.0902 | 0.86 | 2266.681 | 1359.765625 | 934.1714 | 0.3276559 | 1520.206 | 1178.814 | 1.289606 | 232.1192 | 0.007634791 | 29.85418 | 0.5210538
4.66906494 | 0.00685652345 | 519.2757 | 6.09664209 | 0.00724276155 | 727.5432 | 5.8548418 | 0.00825144909 | 1455.107 | 0.86 | 12592.06 | 0.8376233 | 1.675247 | 50.36822 | [9 empty] | 0.3990954 | 17512.27 |  |  | 0.7981907 | 70.04909375 | 0.862 | 2267.311 | 1360.359 | 934.4214 | 0.3287476 | 1520.697 | 1179.106 | 1.289704 | 232.1575 | 0.007632904 | 29.85422 | 0.5210544
4.69392822 | 0.00690440414 | #DIV/0! | 6.11986572 | 0.00727468217 | 838.8394 | 5.87806543 | 0.00826740917 | 778.8985 | 0.862 | 12568.12 | 0.8396691 | 1.679338 | 50.27246 | [9 empty] | 0.4001156 | 17501.99 |  |  | 0.8002312 | 70.00795 | 0.864 | 2267.941 | 1360.951 | 934.6698 | 0.3298403 | 1521.187 | 1179.397 | 1.2898 | 232.1958 | 0.007631015 | 29.85426 | 0.5210551
4.72261621 | 0.00690440414 | 787.4606 | 6.1466416 | 0.00730660232 | -1437.975 | 5.90292871 | 0.00829933025 | #DIV/0! | 0.864 | 12544.18 | 0.8417149 | 1.68343 | 50.17671 | [9 empty] | 0.4011358 | 17491.6875 |  |  | 0.8022716 | 69.96675 | 0.866 | 2268.565 | 1361.544 | 934.9199 | 0.330934 | 1521.676 | 1179.683 | 1.289903 | 232.2332 | 0.007629169 | 29.85429 | 0.5210557
4.74775244 | 0.00693632476 | 778.9097 | 6.1695918 | 0.00729064224 | 787.4606 | 5.92587939 | 0.00829933025 | 604.8725 | 0.866 | 12520.24 | 0.8437607 | 1.687521 | 50.08096 | [9 empty] | 0.4021561 | 17481.38 |  |  | 0.8043121 | 69.92552 | 0.868 | 2269.189 | 1362.139 | 935.1704 | 0.3320288 | 1522.166 | 1179.968 | 1.290007 | 232.2706 | 0.007627329 | 29.85433 | 0.5210563
4.77261572 | 0.00696824538 | 419.409 | 6.19472803 | 0.00732256286 | 778.9212 | 5.95484082 | 0.00834721047 | #DIV/0! | 0.868 | 12496.3 | 0.8458065 | 1.691613 | 49.98521 | [9 empty] | 0.4031763 | 17471.06 |  |  | 0.8063527 | 69.88424 | 0.87 | 2269.814 | 1362.735 | 935.4221 | 0.3331245 | 1522.657 | 1180.252 | 1.290111 | 232.308 | 0.007625487 | 29.85436 | 0.5210569
4.79939111 | 0.00703208614 | 529.6132 | 6.21959131 | 0.00735448301 | 359.4962 | 5.97970361 | 0.00834721047 | 359.4963 | 0.87 | 12472.37 | 0.8478523 | 1.695705 | 49.88946 | [9 empty] | 0.4041966 | 17460.73 |  |  | 0.8083932 | 69.84292 | 0.872 | 2270.44 | 1363.332 | 935.6736 | 0.3342212 | 1523.148 | 1180.538 | 1.290216 | 232.3454 | 0.007623645 | 29.8544 | 0.5210575
4.82643994 | 0.00708315894 | 1557.842 | 6.24254199 | 0.00741832424 | -1574.944 | 6.0026543 | 0.00841105171 | #DIV/0! | 0.872 | 12448.43 | 0.8498982 | 1.699796 | 49.79373 | [9 empty] | 0.4052169 | 17450.39 |  |  | 0.8104339 | 69.8015625 | 0.874 | 2271.063 | 1363.925 | 935.9221 | 0.3353189 | 1523.637 | 1180.823 | 1.290318 | 232.3828 | 0.007621803 | 29.85443 | 0.5210582
4.85130322 | 0.00709911902 | 559.2052 | 6.26767822 | 0.00740236416 | 1557.812 | 6.02779053 | 0.00841105171 | 519.2605 | 0.874 | 12424.5 | 0.851944 | 1.703888 | 49.69799 | [9 empty] | 0.4062373 | 17440.04 |  |  | 0.8124745 | 69.76015625 | 0.876 | 2271.686 | 1364.52 | 936.17 | 0.3364175 | 1524.125 | 1181.109 | 1.290419 | 232.4203 | 0.00761996 | 29.85447 | 0.5210588
4.87807861 | 0.00714700017 | 787.4722 | 6.29254102 | 0.00741832424 | 519.2757 | 6.05265332 | 0.00845893286 | 287.5978 | 0.876 | 12400.57 | 0.8539897 | 1.707979 | 49.60227 | [9 empty] | 0.4072576 | 17429.68 |  |  | 0.8145152 | 69.71871 | 0.878 | 2272.307 | 1365.114 | 936.4166 | 0.3375171 | 1524.613 | 1181.394 | 1.290519 | 232.4578 | 0.007618116 | 29.8545 | 0.5210594
4.90321484 | 0.00717892032 | 1677.63 | 6.3174043 | 0.00746620493 | 1574.944 | 6.075604 | 0.00853873417 | #DIV/0! | 0.878 | 12376.64 | 0.8560355 | 1.712071 | 49.50655 | [9 empty] | 0.408278 | 17419.31 |  |  | 0.816556 | 69.67723 | 0.88 | 2272.929 | 1365.707 | 936.6625 | 0.3386177 | 1525.099 | 1181.681 | 1.290619 | 232.4953 | 0.007616271 | 29.85454 | 0.52106
4.92999072 | 0.00719488086 | 838.8241 | 6.34254053 | 0.00748216501 | 1557.797 | 6.10265283 | 0.00853873417 | 519.2808 | 0.88 | 12352.71 | 0.8580813 | 1.716163 | 49.41084 | [9 empty] | 0.4092984 | 17408.93 |  |  | 0.8185967 | 69.6357 | 0.882 | 2273.55 | 1366.299 | 936.9076 | 0.3397193 | 1525.585 | 1181.967 | 1.290717 | 232.5329 | 0.007614426 | 29.85457 | 0.5210606
4.95676611 | 0.00722680101 | 524.9712 | 6.36740381 | 0.00749812555 | 419.409 | 6.12751611 | 0.00858661439 | 1397.999 | 0.882 | 12328.78 | 0.8601271 | 1.720254 | 49.31514 | [9 empty] | 0.4103188 | 17398.54 |  |  | 0.8206375 | 69.59414 | 0.884 | 2274.166 | 1366.893 | 937.1535 | 0.340822 | 1526.071 | 1182.248 | 1.290821 | 232.5697 | 0.007612616 | 29.85461 | 0.5210612
4.98190234 | 0.00727468217 | 1677.679 | 6.3941792 | 0.00756196631 | 787.4606 | 6.1542915 | 0.00860576704 | 1574.944 | 0.884 | 12304.86 | 0.8621728 | 1.724346 | 49.21944 | [9 empty] | 0.4113392 | 17388.13 |  |  | 0.8226783 | 69.55254 | 0.886 | 2274.781 | 1367.487 | 937.4005 | 0.3419256 | 1526.556 | 1182.527 | 1.290927 | 232.6064 | 0.007610819 | 29.85464 | 0.5210618
5.00867822 | 0.00729064224 | 898.7291 | 6.41931543 | 0.00759388693 | 1557.843 | 6.17942773 | 0.00862172712 | 389.4551 | 0.886 | 12280.94 | 0.8642186 | 1.728437 | 49.12376 | [9 empty] | 0.4123596 | 17377.72 |  |  | 0.8247192 | 69.51088 | 0.888 | 2275.398 | 1368.083 | 937.6499 | 0.3430303 | 1527.044 | 1182.807 | 1.291034 | 232.643 | 0.00760902 | 29.85468 | 0.5210624
5.03736621 | 0.00732256286 | 727.5539 | 6.44417871 | 0.007609847 | 1437.934 | 6.20429102 | 0.00868556835 | 1557.812 | 0.888 | 12257.02 | 0.8662643 | 1.732529 | 49.02809 | [9 empty] | 0.4133801 | 17367.3 |  |  | 0.8267601 | 69.4691875 | 0.89 | 2276.016 | 1368.679 | 937.8996 | 0.344136 | 1527.532 | 1183.086 | 1.291141 | 232.6797 | 0.007607221 | 29.85471 | 0.521063
5.06058984 | 0.00735448301 | 1677.63 | 6.46712891 | 0.00762580754 | 1557.842 | 6.22915381 | 0.00870152842 | 778.9212 | 0.89 | 12233.11 | 0.86831 | 1.73662 | 48.93242 | [9 empty] | 0.4144005 | 17356.87 |  |  | 0.8288011 | 69.42746 | 0.892 | 2276.633 | 1369.276 | 938.1477 | 0.3452427 | 1528.019 | 1183.366 | 1.291248 | 232.7164 | 0.007605422 | 29.85475 | 0.5210636
5.08736572 | 0.00737044355 | 838.812 | 6.49199219 | 0.00764176762 | 524.9764 | 6.25401709 | 0.00873344857 | 1574.944 | 0.892 | 12209.19 | 0.8703558 | 1.740712 | 48.83677 | [9 empty] | 0.415421 | 17346.42 |  |  | 0.8308421 | 69.3856875 | 0.894 | 2277.249 | 1369.872 | 938.3936 | 0.3463505 | 1528.505 | 1183.647 | 1.291352 | 232.7531 | 0.00760362 | 29.85478 | 0.5210642
5.11414111 | 0.00740236416 | 423.6921 | 6.51712842 | 0.00768964831 | #DIV/0! | 6.27915332 | 0.00874940865 | 718.9819 | 0.894 | 12185.28 | 0.8724015 | 1.744803 | 48.74113 | [9 empty] | 0.4164415 | 17335.96875 |  |  | 0.8328831 | 69.343875 | 0.896 | 2277.864 | 1370.467 | 938.6387 | 0.3474592 | 1528.99 | 1183.927 | 1.291456 | 232.7899 | 0.007601819 | 29.85481 | 0.5210648
5.14118994 | 0.00746620493 | 1557.842 | 6.54390381 | 0.00768964831 | 1437.964 | 6.302104 | 0.00878132973 | 778.9061 | 0.896 | 12161.375 | 0.8744472 | 1.748894 | 48.6455 | [9 empty] | 0.4174621 | 17325.51 |  |  | 0.8349241 | 69.30203125 | 0.898 | 2278.478 | 1371.062 | 938.8836 | 0.3485689 | 1529.475 | 1184.208 | 1.291559 | 232.8267 | 0.007600018 | 29.85485 | 0.5210654
5.16605322 | 0.00748216501 | 1557.767 | 6.56685449 | 0.00770560885 | 524.9764 | 6.3269668 | 0.00881324988 | 1574.945 | 0.898 | 12137.47 | 0.8764929 | 1.752986 | 48.54989 | [9 empty] | 0.4184826 | 17315.04 |  |  | 0.8369652 | 69.26015 | 0.9 | 2279.093 | 1371.658 | 939.1281 | 0.3496796 | 1529.96 | 1184.489 | 1.291662 | 232.8635 | 0.007598214 | 29.85488 | 0.521066
5.19091602 | 0.00749812555 | 564.9213 | 6.59199072 | 0.00775348954 | #DIV/0! | 6.35210303 | 0.00882920995 | 1677.581 | 0.9 | 12113.57 | 0.8785385 | 1.757077 | 48.45429 | [9 empty] | 0.4195032 | 17304.56 |  |  | 0.8390063 | 69.21823 | 0.902 | 2279.704 | 1372.255 | 939.3726 | 0.3507915 | 1530.444 | 1184.765 | 1.291769 | 232.8998 | 0.007596441 | 29.85492 | 0.5210666
5.21796484 | 0.00754600624 | 599.166 | 6.616854 | 0.00775348954 | 479.3206 | 6.37887891 | 0.00884517096 | 838.8241 | 0.902 | 12089.67 | 0.8805842 | 1.761168 | 48.3587 | [9 empty] | 0.4205237 | 17294.07 |  |  | 0.8410475 | 69.17627 | 0.904 | 2280.313 | 1372.852 | 939.6175 | 0.3519043 | 1530.927 | 1185.04 | 1.291878 | 232.9358 | 0.007594679 | 29.85495 | 0.5210672
5.24665332 | 0.00759388693 | 778.8946 | 6.6398042 | 0.00780137023 | 1814.564 | 6.4056543 | 0.00887709111 | 727.5693 | 0.904 | 12065.78 | 0.8826299 | 1.76526 | 48.26313 | [9 empty] | 0.4215443 | 17283.57 |  |  | 0.8430886 | 69.13427 | 0.906 | 2280.922 | 1373.449 | 939.8628 | 0.3530183 | 1531.411 | 1185.315 | 1.291986 | 232.9719 | 0.007592916 | 29.85498 | 0.5210678
5.27151611 | 0.00762580754 | 847.378 | 6.66876562 | 0.00781733077 | 1298.228 | 6.42887842 | 0.00890901126 | 519.2604 | 0.906 | 12041.89 | 0.8846755 | 1.769351 | 48.16757 | [9 empty] | 0.4225649 | 17273.06 |  |  | 0.8451298 | 69.09223 | 0.908 | 2281.534 | 1374.048 | 940.1096 | 0.3541332 | 1531.897 | 1185.591 | 1.292096 | 233.0079 | 0.007591152 | 29.85502 | 0.5210684
5.29856494 | 0.00765772816 | 1677.679 | 6.69362891 | 0.00783648249 | 519.2605 | 6.45374121 | 0.00895689242 | 778.9212 | 0.908 | 12018.01 | 0.8867211 | 1.773442 | 48.07204 | [9 empty] | 0.4235855 | 17262.54 |  |  | 0.8471711 | 69.05015625 | 0.91 | 2282.145 | 1374.647 | 940.3563 | 0.3552492 | 1532.383 | 1185.867 | 1.292205 | 233.0441 | 0.007589387 | 29.85505 | 0.521069
5.32534082 | 0.00767368823 | 519.2655 | 6.7184917 | 0.00788436364 | 1574.975 | 6.47860449 | 0.00898881257 | 727.5327 | 0.91 | 11994.13 | 0.8887668 | 1.777534 | 47.97652 | [9 empty] | 0.4246062 | 17252.01 |  |  | 0.8492123 | 69.00804 | 0.912 | 2282.755 | 1375.244 | 940.6014 | 0.3563662 | 1532.867 | 1186.142 | 1.292313 | 233.0802 | 0.007587623 | 29.85509 | 0.5210695
5.35020361 | 0.00772156892 | 907.2953 | 6.74362842 | 0.00790032372 | 1677.649 | 6.50182812 | 0.00902073365 | 559.2163 | 0.912 | 11970.25 | 0.8908124 | 1.781625 | 47.88102 | [9 empty] | 0.4256268 | 17241.47 |  |  | 0.8512537 | 68.96589 | 0.914 | 2283.365 | 1375.841 | 940.8459 | 0.3574842 | 1533.351 | 1186.418 | 1.29242 | 233.1164 | 0.007585856 | 29.85512 | 0.5210701
5.37916504 | 0.00775348954 | 838.812 | 6.77040381 | 0.00791628379 | 519.2706 | 6.52860352 | 0.00906861387 | #DIV/0! | 0.914 | 11946.38 | 0.892858 | 1.785716 | 47.78554 | [9 empty] | 0.4266475 | 17230.92 |  |  | 0.853295 | 68.9237 | 0.916 | 2283.975 | 1376.438 | 941.0906 | 0.3586032 | 1533.834 | 1186.695 | 1.292526 | 233.1526 | 0.007584088 | 29.85515 | 0.5210707
5.40594043 | 0.00778541015 | 838.8271 | 6.79526709 | 0.00796416495 | 1574.945 | 6.5534668 | 0.00906861387 | 389.4472 | 0.916 | 11922.52 | 0.8949035 | 1.789807 | 47.69007 | [9 empty] | 0.4276682 | 17220.37 |  |  | 0.8553364 | 68.88146875 | 0.918 | 2284.583 | 1377.033 | 941.3334 | 0.3597233 | 1534.317 | 1186.972 | 1.292631 | 233.1888 | 0.007582322 | 29.85519 | 0.5210713
5.43271631 | 0.00781733077 | 1312.479 | 6.82040332 | 0.00798012502 | 718.9878 | 6.57832959 | 0.0091324551 | 787.4875 | 0.918 | 11898.66 | 0.8969491 | 1.793898 | 47.59463 | [9 empty] | 0.4286889 | 17209.8 |  |  | 0.8573778 | 68.83921 | 0.92 | 2285.187 | 1377.631 | 941.5769 | 0.3608444 | 1534.798 | 1187.243 | 1.292742 | 233.2243 | 0.00758059 | 29.85522 | 0.5210719
5.45785254 | 0.00783648249 | 1677.649 | 6.84335352 | 0.00801204517 | 1557.751 | 6.60346631 | 0.00916437525 | #DIV/0! | 0.92 | 11874.8 | 0.8989947 | 1.797989 | 47.49921 | [9 empty] | 0.4297096 | 17199.23 |  |  | 0.8594192 | 68.79690625 | 0.922 | 2285.789 | 1378.229 | 941.8202 | 0.3619666 | 1535.279 | 1187.512 | 1.292854 | 233.2596 | 0.007578871 | 29.85525 | 0.5210725
5.48462793 | 0.00785244256 | 519.2706 | 6.8682168 | 0.00802800618 | 838.8241 | 6.6302417 | 0.00916437525 | 718.9819 | 0.922 | 11850.95 | 0.9010402 | 1.80208 | 47.40381 | [9 empty] | 0.4307303 | 17188.64 |  |  | 0.8614607 | 68.75457 | 0.924 | 2286.391 | 1378.828 | 942.064 | 0.36309 | 1535.761 | 1187.781 | 1.292966 | 233.2949 | 0.007577152 | 29.85529 | 0.521073
5.50949121 | 0.00790032372 | 1934.454 | 6.89499219 | 0.00805992633 | 564.9269 | 6.65319238 | 0.00919629633 | 787.4722 | 0.924 | 11827.11 | 0.9030858 | 1.806172 | 47.30843 | [9 empty] | 0.4317511 | 17178.05 |  |  | 0.8635022 | 68.7122 | 0.926 | 2286.995 | 1379.428 | 942.309 | 0.3642143 | 1536.244 | 1188.051 | 1.293079 | 233.3302 | 0.00757543 | 29.85532 | 0.5210736
5.54036523 | 0.00791628379 | 778.8834 | 6.92204102 | 0.00810780656 | 718.9819 | 6.67832861 | 0.00922821648 | 778.9061 | 0.926 | 11803.27 | 0.9051313 | 1.810263 | 47.21307 | [9 empty] | 0.4327719 | 17167.45 |  |  | 0.8655437 | 68.6698 | 0.928 | 2287.6 | 1380.028 | 942.5545 | 0.3653398 | 1536.727 | 1188.321 | 1.293192 | 233.3656 | 0.007573709 | 29.85535 | 0.5210742
5.56522803 | 0.00794820487 | 559.2262 | 6.9449917 | 0.00813972764 | 1557.843 | 6.70319141 | 0.00926013663 | 519.2706 | 0.928 | 11779.44 | 0.9071767 | 1.814353 | 47.11774 | [9 empty] | 0.4337927 | 17156.84 |  |  | 0.8675853 | 68.62735 | 0.93 | 2288.203 | 1380.627 | 942.7989 | 0.3664662 | 1537.21 | 1188.592 | 1.293303 | 233.401 | 0.007571985 | 29.85538 | 0.5210748
5.59200391 | 0.0079960851 | 1814.617 | 6.96985498 | 0.00815568771 | #DIV/0! | 6.72805469 | 0.00930801779 | 564.9159 | 0.93 | 11755.61 | 0.9092222 | 1.818444 | 47.02243 | [9 empty] | 0.4348135 | 17146.21875 |  |  | 0.8696269 | 68.584875 | 0.932 | 2288.806 | 1381.227 | 943.042 | 0.3675937 | 1537.692 | 1188.863 | 1.293414 | 233.4364 | 0.007570261 | 29.85542 | 0.5210753
5.62096533 | 0.00801204517 | 419.4059 | 6.99690381 | 0.00815568771 | 1437.975 | 6.75510352 | 0.00935589895 | #DIV/0! | 0.932 | 11731.79 | 0.9112677 | 1.822535 | 46.92715 | [9 empty] | 0.4358343 | 17135.59 |  |  | 0.8716685 | 68.54236 | 0.934 | 2289.41 | 1381.827 | 943.2855 | 0.3687223 | 1538.174 | 1189.133 | 1.293525 | 233.4719 | 0.007568537 | 29.85545 | 0.5210759
5.64774072 | 0.00807588641 | #DIV/0! | 7.019854 | 0.00817164779 | 559.2155 | 6.77996631 | 0.00935589895 | 762.5894 | 0.934 | 11707.97 | 0.9133132 | 1.826626 | 46.83189 | [9 empty] | 0.4368551 | 17124.95 |  |  | 0.8737102 | 68.4998125 | 0.936 | 2290.013 | 1382.426 | 943.5287 | 0.3698519 | 1538.656 | 1189.404 | 1.293636 | 233.5073 | 0.007566812 | 29.85548 | 0.5210765
5.6745166 | 0.00807588641 | 564.916 | 7.04662988 | 0.00821952894 | 847.3904 | 6.80674219 | 0.00939101074 | 1455.023 | 0.936 | 11684.17 | 0.9153586 | 1.830717 | 46.73666 | [9 empty] | 0.437876 | 17114.3 |  |  | 0.8757519 | 68.45721875 | 0.938 | 2290.613 | 1383.026 | 943.7731 | 0.3709826 | 1539.137 | 1189.671 | 1.293751 | 233.5422 | 0.007565117 | 29.85552 | 0.521077
5.70156543 | 0.00812376756 | 599.1615 | 7.07367871 | 0.00825144909 | #DIV/0! | 6.82996582 | 0.00940697175 | 719.0029 | 0.938 | 11660.37 | 0.9174041 | 1.834808 | 46.64146 | [9 empty] | 0.4388968 | 17103.65 |  |  | 0.8777936 | 68.41459375 | 0.94 | 2291.211 | 1383.627 | 944.0167 | 0.3721145 | 1539.618 | 1189.937 | 1.293865 | 233.577 | 0.007563425 | 29.85555 | 0.5210776
5.73025342 | 0.00817164779 | 639.0945 | 7.0985415 | 0.00825144909 | 718.9823 | 6.8529165 | 0.0094388919 | 1557.813 | 0.94 | 11636.57 | 0.9194494 | 1.838899 | 46.54628125 | [9 empty] | 0.4399177 | 17092.99 |  |  | 0.8798354 | 68.37195 | 0.942 | 2291.809 | 1384.229 | 944.2592 | 0.3732474 | 1540.099 | 1190.203 | 1.29398 | 233.6119 | 0.007561734 | 29.85558 | 0.5210782
5.760854 | 0.00821952894 | -727.533 | 7.12149219 | 0.00828337017 | 787.4722 | 6.8777793 | 0.00945485197 | 453.6476 | 0.942 | 11612.78125 | 0.9214948 | 1.84299 | 46.451125 | [9 empty] | 0.4409386 | 17082.3125 |  |  | 0.8818772 | 68.32925 | 0.944 | 2292.408 | 1384.831 | 944.5025 | 0.3743814 | 1540.581 | 1190.47 | 1.294095 | 233.6467 | 0.007560041 | 29.85561 | 0.5210787
5.78407764 | 0.00818760786 | 599.1599 | 7.14662842 | 0.00831529032 | 559.216 | 6.90674072 | 0.0095186932 | 1557.842 | 0.944 | 11589 | 0.9235402 | 1.84708 | 46.356 | [9 empty] | 0.4419595 | 17071.63 |  |  | 0.883919 | 68.28653125 | 0.946 | 2293.008 | 1385.434 | 944.746 | 0.3755164 | 1541.063 | 1190.737 | 1.294209 | 233.6817 | 0.007558347 | 29.85564 | 0.5210793
5.81276611 | 0.00823548902 | 519.2607 | 7.17340381 | 0.00836317055 | 1797.41 | 6.931604 | 0.00953465328 | #DIV/0! | 0.946 | 11565.22 | 0.9255856 | 1.851171 | 46.2609 | [9 empty] | 0.4429804 | 17060.94 |  |  | 0.8859608 | 68.24377 | 0.948 | 2293.607 | 1386.036 | 944.9894 | 0.3766526 | 1541.544 | 1191.003 | 1.294324 | 233.7166 | 0.007556653 | 29.85568 | 0.5210799
5.83762891 | 0.00828337017 | 847.3901 | 7.20209229 | 0.00837913156 | 1455.108 | 6.9564668 | 0.00953465328 | 393.7304 | 0.948 | 11541.46 | 0.9276309 | 1.855262 | 46.16583 | [9 empty] | 0.4440013 | 17050.25 |  |  | 0.8880027 | 68.20098 | 0.95 | 2294.206 | 1386.637 | 945.2317 | 0.3777898 | 1542.025 | 1191.271 | 1.294437 | 233.7515 | 0.007554958 | 29.85571 | 0.5210804
5.86467773 | 0.00831529032 | 838.8394 | 7.22531592 | 0.00839509163 | 559.216 | 6.98160303 | 0.00959849451 | 778.9212 | 0.95 | 11517.7 | 0.9296762 | 1.859352 | 46.07079 | [9 empty] | 0.4450223 | 17039.54 |  |  | 0.8900446 | 68.15815625 | 0.952 | 2294.803 | 1387.237 | 945.4724 | 0.378928 | 1542.504 | 1191.538 | 1.294549 | 233.7865 | 0.007553262 | 29.85574 | 0.521081
5.89145361 | 0.00834721047 | 958.6324 | 7.25209131 | 0.00844297186 | 1437.922 | 7.00646631 | 0.00963041466 | 519.2707 | 0.952 | 11493.94 | 0.9317216 | 1.863443 | 45.97577 | [9 empty] | 0.4460433 | 17028.83 |  |  | 0.8920866 | 68.1153 | 0.954 | 2295.4 | 1387.836 | 945.7128 | 0.3800673 | 1542.983 | 1191.805 | 1.29466 | 233.8215 | 0.007551568 | 29.85577 | 0.5210816
5.9220542 | 0.00837913156 | 1814.617 | 7.27504199 | 0.00845893286 | 1557.842 | 7.03132959 | 0.00967829581 | 1557.811 | 0.954 | 11470.2 | 0.9337668 | 1.867534 | 45.88079 | [9 empty] | 0.4470643 | 17018.1 |  |  | 0.8941285 | 68.07241 | 0.956 | 2295.991 | 1388.437 | 945.955 | 0.3812078 | 1543.461 | 1192.066 | 1.294779 | 233.8555 | 0.007549921 | 29.85581 | 0.5210821
5.95101562 | 0.00839509163 | 519.2707 | 7.29990527 | 0.00847489294 | 1694.781 | 7.05619238 | 0.00969425589 | 1455.109 | 0.956 | 11446.46 | 0.9358122 | 1.871624 | 45.78583 | [9 empty] | 0.4480852 | 17007.37 |  |  | 0.8961705 | 68.02949 | 0.958 | 2296.581 | 1389.04 | 946.1959 | 0.3823494 | 1543.939 | 1192.326 | 1.294897 | 233.8895 | 0.007548273 | 29.85584 | 0.5210827
5.97587842 | 0.00844297186 | 389.4549 | 7.3269541 | 0.00849085301 | 1677.648 | 7.07941602 | 0.00971021596 | 1797.514 | 0.958 | 11422.73 | 0.9378574 | 1.875715 | 45.6909 | [9 empty] | 0.4491062 | 16996.63 |  |  | 0.8982125 | 67.98654 | 0.96 | 2297.172 | 1389.643 | 946.4379 | 0.3834921 | 1544.418 | 1192.586 | 1.295016 | 233.9236 | 0.007546624 | 29.85587 | 0.5210832
6.0007417 | 0.00850681309 | #DIV/0! | 7.35372949 | 0.00850681309 | 1557.843 | 7.10810449 | 0.00972617604 | 718.9669 | 0.96 | 11399 | 0.9399027 | 1.879805 | 45.59601 | [9 empty] | 0.4501273 | 16985.89 |  |  | 0.9002545 | 67.94355 | 0.962 | 2297.765 | 1390.247 | 946.6808 | 0.3846359 | 1544.898 | 1192.847 | 1.295135 | 233.9577 | 0.007544974 | 29.8559 | 0.5210838
6.02779053 | 0.00850681309 | 1917.321 | 7.37859277 | 0.00852277316 | 1574.852 | 7.13105469 | 0.00975809712 | 847.3904 | 0.962 | 11375.29 | 0.9419479 | 1.883896 | 45.50114 | [9 empty] | 0.4511483 | 16975.13 |  |  | 0.9022967 | 67.90052 | 0.964 | 2298.358 | 1390.851 | 946.9235 | 0.3857809 | 1545.378 | 1193.108 | 1.295254 | 233.9918 | 0.007543323 | 29.85593 | 0.5210843
6.05839111 | 0.00852277316 | 559.2154 | 7.403729 | 0.00853873417 | 399.4367 | 7.15810352 | 0.00979001727 | 519.2706 | 0.964 | 11351.58 | 0.9439931 | 1.887986 | 45.4063 | [9 empty] | 0.4521694 | 16964.37 |  |  | 0.9043388 | 67.85746875 | 0.966 | 2298.95 | 1391.456 | 947.165 | 0.3869269 | 1545.857 | 1193.369 | 1.295372 | 234.026 | 0.007541672 | 29.85596 | 0.5210849
6.08516699 | 0.00857065432 | 1694.781 | 7.43050439 | 0.00860576704 | #DIV/0! | 7.1829668 | 0.00983789843 | 778.9058 | 0.966 | 11327.88 | 0.9460383 | 1.892077 | 45.3115 | [9 empty] | 0.4531904 | 16953.6 |  |  | 0.9063809 | 67.81438 | 0.968 | 2299.542 | 1392.061 | 947.4063 | 0.3880741 | 1546.336 | 1193.631 | 1.29549 | 234.0602 | 0.00754002 | 29.85599 | 0.5210854
6.11221582 | 0.00858661439 | 1497.86 | 7.45536768 | 0.00860576704 | 727.5539 | 7.20782959 | 0.00986981858 | #DIV/0! | 0.968 | 11304.18 | 0.9480835 | 1.896167 | 45.21673 | [9 empty] | 0.4542115 | 16942.82 |  |  | 0.9084231 | 67.77127 | 0.97 | 2300.133 | 1392.665 | 947.6469 | 0.3892223 | 1546.815 | 1193.893 | 1.295606 | 234.0944 | 0.007538366 | 29.85603 | 0.521086
6.14090381 | 0.00860576704 | 1797.484 | 7.47859131 | 0.00863768719 | 778.9212 | 7.23105371 | 0.00986981858 | 599.15 | 0.97 | 11280.5 | 0.9501286 | 1.900257 | 45.12199 | [9 empty] | 0.4552326 | 16932.03125 |  |  | 0.9104652 | 67.728125 | 0.972 | 2300.723 | 1393.268 | 947.887 | 0.3903716 | 1547.293 | 1194.153 | 1.295724 | 234.1285 | 0.007536721 | 29.85606 | 0.5210865
6.1695918 | 0.00862172712 | 453.6476 | 7.50345459 | 0.00866960734 | 898.7161 | 7.2597417 | 0.00991769973 | 559.216 | 0.972 | 11256.82 | 0.9521737 | 1.904347 | 45.02729 | [9 empty] | 0.4562537 | 16921.24 |  |  | 0.9125075 | 67.68495 | 0.974 | 2301.311 | 1393.871 | 948.1282 | 0.3915221 | 1547.77 | 1194.411 | 1.295844 | 234.1621 | 0.007535095 | 29.85609 | 0.5210871
6.19855322 | 0.00868556835 | 1797.485 | 7.53214258 | 0.00870152842 | 1455.107 | 7.28651709 | 0.00996557996 | 787.4646 | 0.974 | 11233.16 | 0.9542189 | 1.908438 | 44.93262 | [9 empty] | 0.4572749 | 16910.43 |  |  | 0.9145497 | 67.64173 | 0.976 | 2301.897 | 1394.476 | 948.3682 | 0.3926737 | 1548.247 | 1194.669 | 1.295963 | 234.1959 | 0.007533468 | 29.85612 | 0.5210876
6.22724121 | 0.00870152842 | 1557.842 | 7.55536621 | 0.0087174885 | 1677.679 | 7.31165381 | 0.00999750104 | #DIV/0! | 0.976 | 11209.5 | 0.9562639 | 1.912528 | 44.83799 | [9 empty] | 0.458296 | 16899.62 |  |  | 0.9165919 | 67.59849 | 0.978 | 2302.486 | 1395.081 | 948.6094 | 0.3938264 | 1548.725 | 1194.927 | 1.296083 | 234.2296 | 0.00753184 | 29.85615 | 0.5210881
6.25210449 | 0.0087174885 | 847.3904 | 7.58214209 | 0.00873344857 | 559.2051 | 7.3365166 | 0.00999750104 | 1557.844 | 0.978 | 11185.85 | 0.958309 | 1.916618 | 44.7434 | [9 empty] | 0.4593171 | 16888.81 |  |  | 0.9186342 | 67.55523 | 0.98 | 2303.074 | 1395.6875 | 948.8499 | 0.3949803 | 1549.204 | 1195.186 | 1.296204 | 234.2634 | 0.007530212 | 29.85618 | 0.5210887
6.27915332 | 0.00874940865 | 419.4059 | 7.60891748 | 0.00878132973 | #DIV/0! | 7.36137988 | 0.0100134611 | 1455.106 | 0.98 | 11162.21 | 0.960354 | 1.920708 | 44.64885 | [9 empty] | 0.4603383 | 16877.98 |  |  | 0.9206766 | 67.51192 | 0.982 | 2303.663 | 1396.294 | 949.0903 | 0.3961353 | 1549.682 | 1195.444 | 1.296323 | 234.2972 | 0.007528581 | 29.85621 | 0.5210892
6.30592871 | 0.00881324988 | 1677.679 | 7.63405371 | 0.00878132973 | 1557.843 | 7.38460352 | 0.0100294212 | 419.4061 | 0.982 | 11138.58 | 0.9623991 | 1.924798 | 44.55433 | [9 empty] | 0.4613595 | 16867.15 |  |  | 0.9227189 | 67.46859 | 0.984 | 2304.251 | 1396.901 | 949.3309 | 0.3972915 | 1550.161 | 1195.703 | 1.296443 | 234.331 | 0.007526951 | 29.85624 | 0.5210898
6.33270459 | 0.00882920995 | 1814.511 | 7.65891699 | 0.0087972898 | 519.2606 | 7.41137891 | 0.0100932624 | 778.9199 | 0.984 | 11114.96 | 0.964444 | 1.928888 | 44.45985 | [9 empty] | 0.4623806 | 16856.31 |  |  | 0.9247613 | 67.42523 | 0.986 | 2304.84 | 1397.507 | 949.5713 | 0.3984487 | 1550.639 | 1195.962 | 1.296562 | 234.3649 | 0.00752532 | 29.85628 | 0.5210903
6.36166602 | 0.00884517096 | 898.742 | 7.68377979 | 0.00884517096 | 847.3901 | 7.43624219 | 0.0101251826 | 1438.013 | 0.986 | 11091.35 | 0.966489 | 1.932978 | 44.36540625 | [9 empty] | 0.4634019 | 16845.46 |  |  | 0.9268037 | 67.38183 | 0.988 | 2305.428 | 1398.113 | 949.8105 | 0.3996071 | 1551.117 | 1196.222 | 1.29668 | 234.3988 | 0.007523687 | 29.85631 | 0.5210909
6.390354 | 0.00887709111 | 838.8394 | 7.71082861 | 0.00887709111 | 778.9212 | 7.45919287 | 0.0101411426 | 1694.778 | 0.988 | 11067.75 | 0.968534 | 1.937068 | 44.27101 | [9 empty] | 0.4644231 | 16834.6 |  |  | 0.9288462 | 67.33840625 | 0.99 | 2306.011 | 1398.72 | 950.0492 | 0.4007666 | 1551.593 | 1196.477 | 1.296802 | 234.4321 | 0.007522083 | 29.85634 | 0.5210914
6.41712988 | 0.00890901126 | 1694.781 | 7.73569189 | 0.00890901126 | 1677.649 | 7.4862417 | 0.0101571027 | 486.8108 | 0.99 | 11044.16 | 0.9705789 | 1.941158 | 44.17665 | [9 empty] | 0.4654443 | 16823.74 |  |  | 0.9308886 | 67.29496 | 0.992 | 2306.592 | 1399.327 | 950.2881 | 0.4019273 | 1552.069 | 1196.73 | 1.296925 | 234.4652 | 0.007520493 | 29.85637 | 0.5210919
6.44417871 | 0.00892497133 | 1797.379 | 7.76246729 | 0.00892497133 | 524.9712 | 7.51110449 | 0.0102081755 | 519.2702 | 0.992 | 11020.58 | 0.9726238 | 1.945248 | 44.08233 | [9 empty] | 0.4664655 | 16812.87 |  |  | 0.9329311 | 67.25148 | 0.994 | 2307.173 | 1399.935 | 950.5264 | 0.4030891 | 1552.545 | 1196.983 | 1.297048 | 234.4982 | 0.007518901 | 29.8564 | 0.5210925
6.4728667 | 0.00894093234 | 389.4606 | 7.78760352 | 0.00897285249 | #DIV/0! | 7.53596777 | 0.0102560567 | 787.4734 | 0.994 | 10997.01 | 0.9746687 | 1.949337 | 43.98805 | [9 empty] | 0.4674868 | 16801.99 |  |  | 0.9349736 | 67.20798 | 0.996 | 2307.754 | 1400.541 | 950.7649 | 0.4042521 | 1553.02 | 1197.237 | 1.29717 | 234.5314 | 0.007517309 | 29.85643 | 0.521093
6.49772998 | 0.00900477264 | 967.1834 | 7.8124668 | 0.00897285249 | #DIV/0! | 7.561104 | 0.0102879768 | 838.7991 | 0.996 | 10973.46 | 0.9767136 | 1.953427 | 43.89382 | [9 empty] | 0.4685081 | 16791.11 |  |  | 0.9370161 | 67.16445 | 0.998 | 2308.335 | 1401.149 | 951.0027 | 0.4054162 | 1553.496 | 1197.491 | 1.297292 | 234.5645 | 0.007515716 | 29.85646 | 0.5210935
6.52860352 | 0.00903669372 | 1797.514 | 7.84115479 | 0.00897285249 | 727.5539 | 7.58787939 | 0.0103198979 | 1557.84 | 0.998 | 10949.91 | 0.9787585 | 1.957517 | 43.79963 | [9 empty] | 0.4695293 | 16780.22 |  |  | 0.9390587 | 67.12088 | 1 | 2308.916 | 1401.756 | 951.2403 | 0.4065815 | 1553.971 | 1197.745 | 1.297414 | 234.5977 | 0.007514122 | 29.85649 | 0.521094
6.55729199 | 0.0090526538 | 1574.945 | 7.86437842 | 0.00900477264 | 1557.751 | 7.61274268 | 0.010335858 | #DIV/0! | 1 | 10926.37 | 0.9808033 | 1.961607 | 43.70548
6.58242822 | 0.00906861387 | 559.2051 | 7.8892417 | 0.00902073365 | 559.2161 | 7.6397915 | 0.010335858 | 778.9073
6.60920361 | 0.00911649503 | 639.1071 | 7.91601709 | 0.00906861387 | #DIV/0! | 7.6646543 | 0.0103677781 | 559.2149
6.6398042 | 0.00916437525 | #DIV/0! | 7.94306592 | 0.00906861387 | -1557.843 | 7.69143018 | 0.0104156593 | 485.0362
6.66685303 | 0.00916437525 | 1677.581 | 7.9679292 | 0.0090526538 | 419.4059 | 7.71465381 | 0.0104635395 | 1677.551
6.69362891 | 0.00918033626 | 1797.485 | 7.99470459 | 0.00911649503 | 519.2808 | 7.7414292 | 0.0104795005 | 778.9199
6.72231689 | 0.00919629633 | 564.9269 | 8.01956787 | 0.00916437525 | 787.4492 | 7.76629248 | 0.0105114207 | 727.5551
6.74936572 | 0.00924417656 | 479.3233 | 8.0447041 | 0.00919629633 | 1677.678 | 7.78951611 | 0.0105433408 | 559.2149
6.77996631 | 0.00930801779 | 599.1601 | 8.07147998 | 0.00921225641 | 838.8241 | 7.81629199 | 0.010591222 | 778.9073
6.80865479 | 0.00935589895 | 1694.781 | 8.09825537 | 0.00924417656 | 1574.945 | 7.84115479 | 0.0106231421 | #DIV/0!
6.83570361 | 0.00937185902 | 1398.067 | 8.1233916 | 0.00926013663 | 778.8982 | 7.86629102 | 0.0106231421 | 1557.84
6.862479 | 0.00939101074 | 1677.581 | 8.14825488 | 0.00929205772 | 479.3253 | 7.8911543 | 0.0106391022 | 559.2047
6.88925488 | 0.00940697175 | 847.3904 | 8.17120508 | 0.00933993794 | 1814.541 | 7.91792969 | 0.0106869834 | 1574.952
6.91630371 | 0.0094388919 | 838.8241 | 8.20016699 | 0.00935589895 | 762.5755 | 7.94306592 | 0.0107029434 | 778.898
6.9430791 | 0.00947081205 | 898.7161 | 8.22694238 | 0.00939101074 | #DIV/0! | 7.9679292 | 0.0107348645 | 778.9199
6.97176709 | 0.00950273313 | 453.6544 | 8.25180566 | 0.00939101074 | 787.4342 | 7.99279248 | 0.0107667847 | 1677.656
7.00072852 | 0.00956657343 | 1797.411 | 8.27694141 | 0.00942293182 | 898.7574 | 8.01956787 | 0.0107827447 | 393.7299
7.02941699 | 0.00958253443 | 599.1615 | 8.30562988 | 0.00945485197 | -1437.976 | 8.0447041 | 0.010846586 | #DIV/0!
7.05810498 | 0.00963041466 | -1934.453 | 8.32858008 | 0.0094388919 | 524.9815 | 8.06956738 | 0.010846586 | 838.8254
7.088979 | 0.00961445458 | #DIV/0! | 8.3537168 | 0.00948677305 | 838.8241 | 8.09634277 | 0.0108785061 | 524.9708
7.1138418 | 0.00961445458 | 564.9157 | 8.38049219 | 0.0095186932 | 1677.648 | 8.121479 | 0.0109263873 | #DIV/0!
7.14089062 | 0.00966233574 | 679.0526 | 8.40726758 | 0.00953465328 | 604.8708 | 8.14442969 | 0.0109263873 | 322.6227
7.17340381 | 0.00971021596 | #DIV/0! | 8.43622949 | 0.00958253443 | 1557.781 | 8.17120508 | 0.0110093802 | -1574.973
7.19826709 | 0.00971021596 | 847.3658 | 8.4610918 | 0.00959849451 | 1557.843 | 8.1963418 | 0.0109934201 | 778.9199
7.22531592 | 0.00974213704 | 679.0523 | 8.48595508 | 0.00961445458 | 393.738 | 8.22120508 | 0.0110253403 | 599.1391
7.2578291 | 0.00979001727 | 778.9212 | 8.5110918 | 0.00967829581 | #DIV/0! | 8.24989258 | 0.0110732215 | 787.4888
7.28269238 | 0.00982193742 | 1574.852 | 8.53786719 | 0.00967829581 | 778.9212 | 8.2750293 | 0.0111051416 | -1437.973
7.30782861 | 0.00983789843 | 599.1616 | 8.56273047 | 0.00971021596 | 524.961 | 8.29797949 | 0.0110891815 | 419.4055
7.3365166 | 0.00988577865 | 898.7161 | 8.58786621 | 0.00975809712 | #DIV/0! | 8.32475488 | 0.0111530228 | 1694.789
7.36520459 | 0.00991769973 | 907.3087 | 8.61464258 | 0.00975809712 | #DIV/0! | 8.35180371 | 0.0111689828 | 389.4545
7.39416602 | 0.00994961988 | #DIV/0! | 8.63950488 | 0.00975809712 | 564.927 | 8.37666699 | 0.0112328241 | 778.9224
7.42285449 | 0.00994961988 | 838.8241 | 8.66655371 | 0.00980597734 | 1557.842 | 8.40153027 | 0.0112647442 | #DIV/0!
7.44962988 | 0.00998154003 | 967.1991 | 8.69141699 | 0.00982193742 | 838.7996 | 8.4285791 | 0.0112647442 | 1557.84
7.48050391 | 0.0100134611 | 559.2163 | 8.71819238 | 0.0098538585 | 519.2807 | 8.45344238 | 0.0112807043 | 519.251
7.5072793 | 0.0100613413 | 898.7306 | 8.74305566 | 0.00990173873 | 1694.683 | 8.47830469 | 0.0113285854 | 1557.84
7.53596777 | 0.0100932624 | 1814.615 | 8.77010449 | 0.00991769973 | #DIV/0! | 8.50316797 | 0.0113445455 | 564.9155
7.5649292 | 0.0101092225 | 838.8254 | 8.79496777 | 0.00991769973 | 1797.515 | 8.5302168 | 0.0113924267 | 838.8254
7.59170459 | 0.0101411426 | 561.7078 | 8.82365625 | 0.00993365981 | 524.9713 | 8.55699219 | 0.0114243468 | 479.3357
7.62039258 | 0.0101922154 | 1814.614 | 8.84879199 | 0.00998154003 | 1677.55 | 8.57994336 | 0.011472228 | 727.5551
7.649354 | 0.0102081755 | 599.1596 | 8.87556738 | 0.00999750104 | 1557.844 | 8.60316699 | 0.0115041481 | -1677.656
7.67804248 | 0.0102560567 | 787.4734 | 8.90043066 | 0.0100134611 | 847.3891 | 8.62994238 | 0.0114881881 | 838.8254
7.70317871 | 0.0102879768 | 1797.38 | 8.92747949 | 0.0100453813 | 838.8254 | 8.65671777 | 0.0115201082 | 393.7382
7.7318667 | 0.0103039378 | 1797.482 | 8.95425488 | 0.0100773014 | 778.898 | 8.68185449 | 0.0115839494 | 1677.646
7.76055469 | 0.0103198979 | 967.2251 | 8.97911816 | 0.0101092225 | 847.3918 | 8.70862988 | 0.0115999095 | 778.898
7.79142871 | 0.0103518181 | 898.7437 | 9.00616699 | 0.0101411426 | 1677.646 | 8.73349316 | 0.0116318306 | 1574.912
7.8201167 | 0.0103837382 | #DIV/0! | 9.03294238 | 0.0101571027 | 708.0993 | 8.75862891 | 0.0116477907 | 838.8558
7.84880518 | 0.0103837382 | 787.4487 | 9.05780566 | 0.0101922154 | 564.9155 | 8.78540527 | 0.0116797108 | 838.7991
7.87394141 | 0.0104156593 | 838.8254 | 9.08485449 | 0.0102400966 | 1797.513 | 8.81218066 | 0.0117116319 | 715.8776
7.9007168 | 0.0104475794 | 958.6471 | 9.11354297 | 0.0102560567 | 1557.85 | 8.83731641 | 0.0117467437 | 838.8295
7.93131787 | 0.0104795005 | 907.2919 | 9.13840625 | 0.0102720167 | 1574.911 | 8.86409277 | 0.0117786648 | 659.086
7.96027881 | 0.0105114207 | 898.7591 | 9.16354199 | 0.0102879768 | 838.7991 | 8.88513086 | 0.0118105849 | 907.2919
7.98896729 | 0.0105433408 | 838.7991 | 9.19031738 | 0.0103198979 | 778.9199 | 8.9140918 | 0.0118425051 | 1557.752
8.01574268 | 0.0105752619 | 847.3915 | 9.21518066 | 0.0103518181 | 847.3918 | 8.93895508 | 0.0118584661 | 1557.84
8.0427915 | 0.010607182 | #DIV/0! | 9.24222949 | 0.0103837382 | 1677.551 | 8.96381836 | 0.0118744262 | 1814.595
8.07339209 | 0.010607182 | 419.4131 | 9.26900488 | 0.0103996992 | -1677.612 | 8.9927793 | 0.0118903862 | 479.3153
8.10016797 | 0.0106710233 | 1814.614 | 9.29578125 | 0.0103837382 | 524.9605 | 9.01572949 | 0.0119382674 | 1557.84
8.12912939 | 0.0106869834 | -1797.482 | 9.32091699 | 0.0104316194 | 1557.85 | 9.04059277 | 0.0119542275 | 778.9224
8.15781738 | 0.0106710233 | 338.9522 | 9.34578027 | 0.0104475794 | 778.898 | 9.06545605 | 0.0119861476 | 847.3652
8.18486621 | 0.0107508246 | 599.1721 | 9.37064355 | 0.0104795005 | 564.9273 | 9.09250488 | 0.0120180687 | 838.8254
8.21355469 | 0.0107987048 | #DIV/0! | 9.39769238 | 0.0105273807 | 1677.646 | 9.11928027 | 0.0120499888 | 1557.84
8.24415527 | 0.0107987048 | 907.2664 | 9.42446777 | 0.0105433408 | 1557.752 | 9.14414355 | 0.0120659489 | 524.9607
8.27311621 | 0.0108306259 | 838.8561 | 9.44933105 | 0.0105593018 | 1934.451 | 9.1692793 | 0.0121138301 | 1438.043
8.29989258 | 0.010862546 | 599.1391 | 9.48020508 | 0.0105752619 | 838.8254 | 9.19223047 | 0.0121297901 | 838.8228
8.32858008 | 0.0109104272 | -1814.542 | 9.50698047 | 0.010607182 | 519.2702 | 9.21900586 | 0.0121617103 | 604.8499
8.35754199 | 0.0108944662 | 898.7002 | 9.53184375 | 0.0106550632 | 1694.778 | 9.2479668 | 0.0122095915 | 1438.043
8.38622949 | 0.0109263873 | 524.2785 | 9.55889258 | 0.0106710233 | 778.8917 | 9.27091797 | 0.0122255515 | 1557.84
8.41300586 | 0.0109774601 | 1814.595 | 9.58375488 | 0.0107029434 | 778.898 | 9.29578125 | 0.0122415116 | 453.6403
8.4419668 | 0.0109934201 | -1797.523 | 9.60861816 | 0.0107348645 | #DIV/0! | 9.32474219 | 0.0123053528 | #DIV/0!
8.47065527 | 0.0109774601 | 898.7284 | 9.63566699 | 0.0107348645 | 1677.646 | 9.34769238 | 0.0123053528 | 778.9199
8.49934277 | 0.0110093802 | 386.8863 | 9.66244238 | 0.0107508246 | 838.8561 | 9.37255566 | 0.012337273 | 847.3652
8.5302168 | 0.0110891815 | 1557.84 | 9.68921875 | 0.0107827447 | 524.9605 | 9.39960449 | 0.0123691941 | 559.2163
8.55508008 | 0.0111051416 | 599.1594 | 9.71435449 | 0.0108306259 | 778.9224 | 9.42637988 | 0.0124170743 | 778.898
8.58376855 | 0.0111530228 | 1814.595 | 9.73921777 | 0.010862546 | #DIV/0! | 9.45124316 | 0.0124489954 | 564.9273
8.61272949 | 0.0111689828 | 838.7991 | 9.76790625 | 0.010862546 | 847.3891 | 9.47829199 | 0.0124968756 | #DIV/0!
8.63950488 | 0.0112009039 | #DIV/0! | 9.79495508 | 0.0108944662 | #DIV/0! | 9.50315527 | 0.0124968756 | 1557.84
8.66655371 | 0.0112009039 | 639.1074 | 9.81981738 | 0.0108944662 | 898.7309 | 9.52801855 | 0.0125128357 | 715.8592
8.6971543 | 0.0112487841 | #DIV/0! | 9.84850586 | 0.0109263873 | 1455.115 | 9.5531543 | 0.0125479484 | 335.5257
8.72584277 | 0.0112487841 | 423.6886 | 9.87172949 | 0.0109423473 | 708.0973 | 9.57992969 | 0.0126277497 | 1557.84
8.7528916 | 0.0113126254 | 599.1721 | 9.89659277 | 0.0109774601 | 898.7591 | 9.60479297 | 0.0126437098 | 787.4641
8.78158008 | 0.0113605056 | -1917.318 | 9.92528125 | 0.0110093802 | -1574.911 | 9.62992969 | 0.0126756309 | 559.2163
8.81218066 | 0.0113445455 | 564.9155 | 9.95041699 | 0.0109934201 | 559.2047 | 9.65670508 | 0.0127235111 | -1557.84
8.83922949 | 0.0113924267 | 1018.565 | 9.97719238 | 0.0110413013 | 1677.71 | 9.68156836 | 0.012707551 | 778.9199
8.87174219 | 0.0114243468 | 838.8295 | 10.0039688 | 0.0110572614 | 907.2935 | 9.70643164 | 0.0127394712 | 847.3679
8.89851855 | 0.0114562679 | 847.3891 | 10.0329297 | 0.0110891815 | 479.3155 | 9.73348047 | 0.0127713922 | 1437.973
8.92556738 | 0.0114881881 | #DIV/0! | 10.0558799 | 0.0111370627 | 898.7597 | 9.75643066 | 0.0127873523 | 1557.84
8.95234277 | 0.0114881881 | 599.1721 | 10.0845684 | 0.0111689828 | #DIV/0! | 9.78129395 | 0.0128033124 | 564.9164
8.98103125 | 0.0115360683 | 644.7857 | 10.1116172 | 0.0111689828 | 1677.646 | 9.80834277 | 0.0128511935 | 559.2152
9.0119043 | 0.0115839494 | 838.8531 | 10.1383926 | 0.0111849429 | 519.2706 | 9.83511816 | 0.0128990738 | 778.8983
9.03868066 | 0.0116158696 | 1557.691 | 10.1632559 | 0.0112328241 | 389.4538 | 9.85998145 | 0.0129309949 | 1694.788
9.06354297 | 0.0116318306 | 1934.45 | 10.1881191 | 0.0112966653 | 1574.915 | 9.88703027 | 0.0129469549 | 1677.646
9.09441699 | 0.0116477907 | -1917.318 | 10.2132549 | 0.0113126254 | 1917.331 | 9.91380566 | 0.012962915 | 778.9202
9.12501758 | 0.0116318306 | 338.9522 | 10.2438555 | 0.0113285854 | 778.9206 | 9.93866895 | 0.0129948352 | 524.9616
9.15206641 | 0.0117116319 | #DIV/0! | 10.2687188 | 0.0113605056 | 524.9806 | 9.96380469 | 0.0130427163 | 1557.84
9.17884277 | 0.0117116319 | 817.033 | 10.2938555 | 0.0114083868 | 1557.851 | 9.98866797 | 0.0130586764 | #DIV/0!
9.20753027 | 0.0117467437 | 564.9155 | 10.3187188 | 0.0114243468 | -1797.456 | 10.0135312 | 0.0130586764 | 787.4353
9.2345791 | 0.0117946249 | 958.6621 | 10.3474062 | 0.0114083868 | 847.394 | 10.038667 | 0.0130905975 | 778.923
9.26517969 | 0.011826545 | 838.8295 | 10.3744551 | 0.0114403069 | 778.8986 | 10.0635303 | 0.0131225176 | 838.8231
9.29195605 | 0.0118584661 | 1814.584 | 10.3993184 | 0.011472228 | 778.9199 | 10.0903057 | 0.0131544378 | 847.3669
9.32091699 | 0.0118744262 | 1797.524 | 10.4241816 | 0.0115041481 | 847.3913 | 10.1173545 | 0.0131863588 | 389.4609
9.34960547 | 0.0118903862 | 898.7256 | 10.4512305 | 0.0115360683 | 1677.552 | 10.1422178 | 0.0132501991 | 778.8986
9.37829297 | 0.0119223064 | 1814.542 | 10.4780059 | 0.0115520293 | 1677.64 | 10.1670811 | 0.0132821202 | -1574.919
9.40725488 | 0.0119382674 | 599.1721 | 10.5047812 | 0.0115679894 | #DIV/0! | 10.1922168 | 0.0132661602 | 817.0638
9.43594336 | 0.0119861476 | 1677.646 | 10.5318301 | 0.0115679894 | 519.2815 | 10.2209053 | 0.0133012719 | 519.2706
9.46271875 | 0.0120021077 | 1934.341 | 10.5566934 | 0.0116158696 | -1557.835 | 10.2457686 | 0.0133491531 | 1574.909
9.49359277 | 0.0120180687 | 559.2163 | 10.5815566 | 0.0115999095 | 302.4287 | 10.2709043 | 0.0133651132 | 778.8986
9.52036816 | 0.0120659489 | 1814.584 | 10.6105176 | 0.0116956709 | 1677.552 | 10.2957676 | 0.0133970343 | 1677.657
9.5493291 | 0.012081909 | #DIV/0! | 10.637293 | 0.0117116319 | -1557.747 | 10.322543 | 0.0134129943 | 719.0149
9.57801758 | 0.012081909 | 599.1606 | 10.6621562 | 0.0116956709 | 1574.889 | 10.3454941 | 0.0134449145 | 907.2682
9.60670605 | 0.0121297901 | 1694.778 | 10.687293 | 0.0117116319 | 399.4367 | 10.3744551 | 0.0134768356 | 519.2815
9.63375488 | 0.0121457502 | 449.3565 | 10.7140684 | 0.0117786648 | 1797.508 | 10.3993184 | 0.0135247158 | 718.989
9.66244238 | 0.0122095915 | 1917.33 | 10.7427568 | 0.0117946249 | #DIV/0! | 10.4222686 | 0.0135566359 | #DIV/0!
9.69304297 | 0.0122255515 | 787.4863 | 10.7698057 | 0.0117946249 | 778.8917 | 10.4493174 | 0.0135566359 | 559.2258
9.71817969 | 0.0122574717 | 838.7991 | 10.794668 | 0.011826545 | 838.8276 | 10.4760938 | 0.0136045171 | 1557.778
9.74495508 | 0.0122893928 | #DIV/0! | 10.8214443 | 0.0118584661 | 1574.915 | 10.5009561 | 0.0136204772 | 847.3643
9.77555566 | 0.0122893928 | 644.8183 | 10.8465801 | 0.0118744262 | 559.2165 | 10.5280049 | 0.0136523983 | 519.2815
9.80642969 | 0.012337273 | 559.2058 | 10.8733555 | 0.0119223064 | 898.7284 | 10.5528682 | 0.0137002785 | 1557.835
9.83320508 | 0.0123851541 | 1677.707 | 10.9020439 | 0.0119542275 | 787.4913 | 10.5777314 | 0.0137162386 | 1574.826
9.85998145 | 0.0124011142 | 967.2251 | 10.9271807 | 0.0119861476 | #DIV/0! | 10.6028672 | 0.0137321996 | 559.2374
9.89085547 | 0.0124330344 | 838.8017 | 10.952043 | 0.0119861476 | 898.7284 | 10.6296436 | 0.0137800798 | 599.1404
9.91763086 | 0.0124649554 | 898.7256 | 10.9807314 | 0.0120180687 | 1694.783 | 10.6583311 | 0.0138279609 | -1574.883
9.94631836 | 0.0124968756 | 1694.778 | 11.0077803 | 0.0120340288 | 1557.851 | 10.6834678 | 0.0138119999 | 778.8986
9.97336719 | 0.0125128357 | 1497.891 | 11.0326436 | 0.0120499888 | 778.9174 | 10.7083311 | 0.013843921 | 778.8892
10.0020557 | 0.0125319883 | 847.3882 | 11.0575068 | 0.012081909 | 847.3674 | 10.7331934 | 0.0138758412 | 847.3669
10.0291045 | 0.0125639085 | 639.0956 | 11.0845557 | 0.0121138301 | #DIV/0! | 10.7602422 | 0.0139077622 | 778.9206
10.0597051 | 0.0126117896 | 639.1063 | 11.1132432 | 0.0121138301 | 419.4263 | 10.7851055 | 0.0139396824 | 479.3343
10.0903057 | 0.0126596699 | #DIV/0! | 11.1400195 | 0.0121776704 | 524.9629 | 10.8080566 | 0.0139875636 | #DIV/0!
10.1173545 | 0.0126596699 | 1797.412 | 11.1651553 | 0.0122255515 | 1677.646 | 10.8331924 | 0.0139875636 | 419.4122
10.146043 | 0.0126756309 | 1677.657 | 11.1919307 | 0.0122415116 | 898.7284 | 10.8599678 | 0.0140514039 | 524.2781
10.1728184 | 0.0126915909 | 907.322 | 11.2206191 | 0.0122734327 | #DIV/0! | 10.8867441 | 0.0141024766 | #DIV/0!
10.2017803 | 0.0127235111 | #DIV/0! | 11.2457559 | 0.0122734327 | 1557.778 | 10.913793 | 0.0141024766 | 718.9665
10.2323809 | 0.0127235111 | 1677.64 | 11.2706182 | 0.0122893928 | 559.2353 | 10.9367432 | 0.0141343977 | 559.2154
10.2591562 | 0.0127394712 | 423.6903 | 11.2973945 | 0.012337273 | 847.3674 | 10.9635186 | 0.014182278 | 778.8979
10.2862051 | 0.0128033124 | 599.1613 | 11.3244434 | 0.0123691941 | 1677.657 | 10.9883818 | 0.014214199 | 787.4575
10.3148936 | 0.0128511935 | 1917.313 | 11.3512188 | 0.0123851541 | 838.8199 | 11.0135176 | 0.0142461192 | #DIV/0!
10.3454941 | 0.0128671536 | 847.3913 | 11.3779941 | 0.0124170743 | 1574.978 | 11.0402939 | 0.0142461192 | 519.2508
10.372543 | 0.0128990738 | 449.3572 | 11.4031309 | 0.0124330344 | 898.703 | 11.0651562 | 0.0142940003 | 787.4888
10.4012305 | 0.012962915 | #DIV/0! | 11.4318184 | 0.0124649554 | #DIV/0! | 11.090293 | 0.0143259205 | -1557.835
10.4280068 | 0.012962915 | 1814.588 | 11.4585938 | 0.0124649554 | 787.4857 | 11.1151562 | 0.0143099604 | 838.8231
10.4569678 | 0.0129788751 | 958.6324 | 11.4837305 | 0.0124968756 | 1677.646 | 11.1419316 | 0.0143418806 | 423.6903
10.4875684 | 0.0130107962 | 604.8826 | 11.5105059 | 0.0125128357 | 524.2575 | 11.1689805 | 0.0144057218 | #DIV/0!
10.5165303 | 0.0130586764 | 1677.646 | 11.5372812 | 0.0125639085 | 847.3674 | 11.1957559 | 0.0144057218 | 838.8226
10.5433057 | 0.0130746365 | 1797.406 | 11.5643301 | 0.0125958296 | 838.8539 | 11.2225312 | 0.0144376419 | 363.788
10.5719941 | 0.0130905975 | 564.9287 | 11.5911064 | 0.0126277497 | 559.2049 | 11.2457559 | 0.0145014832 | 778.8917
10.599043 | 0.0131384777 | 599.1404 | 11.6178818 | 0.0126756309 | #DIV/0! | 11.2706182 | 0.0145334033 | #DIV/0!
10.6277305 | 0.0131863588 | #DIV/0! | 11.6449307 | 0.0126756309 | #DIV/0! | 11.2973945 | 0.0145334033 | 524.9618
10.6564189 | 0.0131863588 | 967.2276 | 11.6697939 | 0.0126756309 | 1557.788 | 11.3225303 | 0.0145812845 | 1557.841
10.687293 | 0.013218279 | 898.7284 | 11.6946562 | 0.0126915909 | 1814.65 | 11.3473936 | 0.0145972446 | 559.2039
10.7159805 | 0.0132501991 | #DIV/0! | 11.7236182 | 0.012707551 | 419.4063 | 11.3741689 | 0.0146451257 | 1574.978
10.7427568 | 0.0132501991 | -1814.599 | 11.7503936 | 0.0127713922 | 778.9174 | 11.3993057 | 0.0146610858 | 838.8257
10.7717178 | 0.0132342391 | 898.7284 | 11.7752568 | 0.0128033124 | 1814.588 | 11.4260811 | 0.0146930059 | 778.8955
10.8004062 | 0.0132661602 | 427.9636 | 11.8042178 | 0.0128192725 | #DIV/0! | 11.4509443 | 0.014724927 | -1574.826
10.8290938 | 0.013333193 | 1574.971 | 11.8309941 | 0.0128192725 | 1557.691 | 11.4760801 | 0.014708966 | 519.2706
10.8542305 | 0.0133491531 | 838.8231 | 11.8558564 | 0.0128352335 | 847.394 | 11.5009434 | 0.0147568472 | 838.8257
10.8810059 | 0.0133810733 | 898.7312 | 11.8829053 | 0.0128671536 | 898.7569 | 11.5277188 | 0.0147887673 | 564.9148
10.9096943 | 0.0134129943 | #DIV/0! | 11.9115938 | 0.0128990738 | 1557.845 | 11.5547676 | 0.0148366485 | 1677.646
10.9386553 | 0.0134129943 | 639.1063 | 11.936457 | 0.0129150338 | 564.9169 | 11.581543 | 0.0148526086 | 1298.163
10.9692559 | 0.0134608746 | 907.2993 | 11.9635059 | 0.012962915 | 1677.64 | 11.6064062 | 0.0148717612 | 778.9206
10.9982178 | 0.0134927956 | 838.8231 | 11.9902812 | 0.0129788751 | 838.7994 | 11.6312695 | 0.0149036814 | 564.9181
11.0249932 | 0.0135247158 | 1797.508 | 12.0170566 | 0.0130107962 | 1574.987 | 11.6583184 | 0.0149515625 | 1557.835
11.0536816 | 0.0135406759 | 1694.793 | 12.0421934 | 0.0130267562 | 898.7256 | 11.6831816 | 0.0149675226 | 838.8257
11.0807305 | 0.0135566359 | 359.4866 | 12.0708809 | 0.0130586764 | 838.8276 | 11.709957 | 0.0149994427 | 423.6897
11.109418 | 0.0136364372 | #DIV/0! | 12.0976572 | 0.0130905975 | 1574.925 | 11.7370059 | 0.015063284 | 838.8226
11.1381064 | 0.0136364372 | 1694.676 | 12.122793 | 0.0131065575 | 898.7538 | 11.7637812 | 0.0150952041 | 718.9978
11.1651553 | 0.0136523983 | 1797.525 | 12.1514814 | 0.0131384777 | 1557.841 | 11.7867324 | 0.0151271252 | -1455.11
11.1938438 | 0.0136683583 | 449.3549 | 12.1763447 | 0.0131544378 | 564.9181 | 11.8099561 | 0.0151111651 | #DIV/0!
11.2225312 | 0.0137321996 | 1814.662 | 12.2033936 | 0.0132023189 | 838.8199 | 11.8367314 | 0.0151111651 | 559.2165
11.2514932 | 0.0137481596 | 838.8231 | 12.2301689 | 0.0132342391 | 1557.851 | 11.8635068 | 0.0151590453 | 524.9827
11.2782686 | 0.0137800798 | 958.6593 | 12.2550322 | 0.0132501991 | 787.4353 | 11.8886436 | 0.0152069265 | 1677.64
11.3088691 | 0.0138119999 | 1814.548 | 12.280168 | 0.0132821202 | 1497.956 | 11.9154189 | 0.0152228866 | 838.8257
11.3378311 | 0.0138279609 | 559.2133 | 12.3088564 | 0.0133012719 | #DIV/0! | 11.9421943 | 0.0152548067 | 1694.783
11.3646064 | 0.0138758412 | 907.2711 | 12.3375449 | 0.0133012719 | 564.9169 | 11.9692432 | 0.0152707668 | 359.4889
11.3935674 | 0.0139077622 | #DIV/0! | 12.3645938 | 0.0133491531 | #DIV/0! | 11.9921934 | 0.015334608 | 1677.703
11.4222559 | 0.0139077622 | 898.7538 | 12.3932812 | 0.0133491531 | 719.0181 | 12.0189697 | 0.0153505681 | 787.4353
11.4509443 | 0.0139396824 | 907.2967 | 12.4162324 | 0.0133810733 | 1694.681 | 12.0441055 | 0.0153824892 | 519.2815
11.4799053 | 0.0139716025 | 838.7994 | 12.4432812 | 0.0133970343 | 559.2165 | 12.0689688 | 0.0154303694 | #DIV/0!
11.5066807 | 0.0140035236 | 898.7538 | 12.4700566 | 0.0134449145 | 838.7994 | 12.0957441 | 0.0154303694 | 1574.978
11.5353691 | 0.0140354438 | 1934.455 | 12.496832 | 0.0134768356 | 847.394 | 12.1208809 | 0.0154463295 | 419.4047
11.5662432 | 0.0140514039 | 762.556 | 12.5238809 | 0.0135087557 | 778.9174 | 12.1476562 | 0.0155101707 | 1557.841
11.5930186 | 0.0140865166 | #DIV/0! | 12.5487441 | 0.0135406759 | #DIV/0! | 12.1725195 | 0.0155261308 | 524.9618
11.6236191 | 0.0140865166 | 453.6569 | 12.5774316 | 0.0135406759 | 1694.793 | 12.1976553 | 0.015574012 | 1557.851
11.6525811 | 0.0141503578 | #DIV/0! | 12.6044805 | 0.0135566359 | 838.8276 | 12.2225186 | 0.015589972 | 1677.64
11.6774434 | 0.0141503578 | #DIV/0! | 12.6312568 | 0.013588557 | 419.4056 | 12.2492939 | 0.0156059321 | 778.9206
11.7080449 | 0.0141503578 | 604.8638 | 12.6580322 | 0.0136523983 | #DIV/0! | 12.2741572 | 0.0156378523 | 770.3452
11.7370059 | 0.014198238 | 559.2028 | 12.6831689 | 0.0136523983 | 1677.657 | 12.3012061 | 0.015672965 | 419.3988
11.7637812 | 0.0142461192 | #DIV/0! | 12.7099443 | 0.0136683583 | 838.8231 | 12.3279814 | 0.0157368071 | 1557.929
11.7924697 | 0.0142461192 | 1814.588 | 12.7367197 | 0.0137002785 | 1694.783 | 12.3528447 | 0.0157527663 | 1574.883
11.8214307 | 0.0142620793 | 519.2696 | 12.7637686 | 0.0137162386 | 838.7989 | 12.3779814 | 0.0157687273 | #DIV/0!
11.8462939 | 0.0143099604 | 419.4122 | 12.7905439 | 0.0137481596 | 838.8231 | 12.4028438 | 0.0157687273 | 559.2248
11.8730693 | 0.0143738007 | 967.2004 | 12.8173193 | 0.0137800798 | 847.394 | 12.4296201 | 0.0158166084 | #DIV/0!
11.9039434 | 0.0144057218 | #DIV/0! | 12.8443682 | 0.0138119999 | #DIV/0! | 12.4547559 | 0.0158166084 | 838.8199
11.9326318 | 0.0144057218 | #DIV/0! | 12.8711445 | 0.0138119999 | 838.7994 | 12.4815312 | 0.0158485286 | 389.4609
11.9596807 | 0.0144057218 | 639.1055 | 12.8979199 | 0.013843921 | 1694.783 | 12.5063945 | 0.0159123689 | 787.4881
11.9902812 | 0.014453602 | 419.4056 | 12.9249688 | 0.0138598811 | 838.8226 | 12.5315312 | 0.015944289 | #DIV/0!
12.0170566 | 0.0145174433 | #DIV/0! | 12.9517441 | 0.0138918012 | 778.8986 | 12.5563945 | 0.015944289 | 838.7731
12.0441055 | 0.0145174433 | 639.0956 | 12.9766074 | 0.0139237223 | -1694.776 | 12.5831699 | 0.0159762111 | 314.9798
12.0747061 | 0.0145653244 | 1797.508 | 13.0036562 | 0.0139077622 | 419.4122 | 12.6083057 | 0.0160560124 | 1677.808
12.1033945 | 0.0145812845 | 1694.783 | 13.0304316 | 0.0139716025 | 898.7316 | 12.635082 | 0.0160719715 | 1677.552
12.1304434 | 0.0145972446 | 898.7566 | 13.0591201 | 0.0140035236 | 524.9716 | 12.6618574 | 0.0160879325 | 1575.004
12.1591318 | 0.0146291647 | 838.7994 | 13.0842559 | 0.0140514039 | #DIV/0! | 12.6869932 | 0.0161038917 | 778.8735
12.1859072 | 0.0146610858 | -1814.588 | 13.1110322 | 0.0140514039 | 762.556 | 12.7118564 | 0.0161358137 | 519.2912
12.2148682 | 0.0146451257 | 958.6594 | 13.1378076 | 0.0140865166 | 1694.787 | 12.7367197 | 0.016183693 | 1694.687
12.2454688 | 0.0146770459 | 559.2248 | 13.1648564 | 0.0141024766 | 1677.646 | 12.7637686 | 0.016199654 | 778.9199
12.2722451 | 0.014724927 | 1814.588 | 13.1916318 | 0.0141184367 | 898.7316 | 12.7886318 | 0.0162315741 | 559.2049
12.3012061 | 0.0147408871 | 639.1055 | 13.2203203 | 0.0141503578 | -1574.915 | 12.8154072 | 0.0162794553 | 787.4881
12.3318066 | 0.0147887673 | 847.3674 | 13.2454561 | 0.0141343977 | 559.2133 | 12.8405439 | 0.0163113754 | 1557.691
12.3588555 | 0.0148206884 | 838.8231 | 13.2722314 | 0.014182278 | 335.5384 | 12.8654062 | 0.0163273364 | 1677.803
12.3856309 | 0.0148526086 | 762.5816 | 13.2990078 | 0.0142620793 | 1814.599 | 12.8921826 | 0.0163432956 | 564.916
12.4124072 | 0.0148877213 | 1694.783 | 13.3279688 | 0.0142780393 | 1677.545 | 12.9192314 | 0.0163911767 | 1677.552
12.4394561 | 0.0149036814 | 1917.325 | 13.3547441 | 0.0142940003 | 1797.514 | 12.9460068 | 0.0164071377 | 524.2687
12.4700566 | 0.0149196414 | 599.1391 | 13.3834326 | 0.0143099604 | 787.4857 | 12.9727822 | 0.0164582096 | 1437.892
12.4987441 | 0.0149675226 | 1814.65 | 13.4085693 | 0.0143418806 | 838.8257 | 12.9957324 | 0.0164741706 | -1694.681
12.5277061 | 0.0149834827 | 1797.519 | 13.4353447 | 0.0143738007 | 778.8986 | 13.0227812 | 0.0164582096 | 419.4279
12.5563945 | 0.0149994427 | 559.2049 | 13.460208 | 0.0144057218 | #DIV/0! | 13.0495576 | 0.0165220499 | 519.2497
12.5831699 | 0.0150473239 | 1814.588 | 13.4872568 | 0.0144057218 | 1677.646 | 13.0744199 | 0.0165699311 | 1455.028
12.6121309 | 0.015063284 | 898.7566 | 13.5140322 | 0.0144216819 | 898.7284 | 13.0976436 | 0.0165858921 | 1677.808
12.6408193 | 0.0150952041 | 778.8986 | 13.5427197 | 0.014453602 | 1694.687 | 13.1244199 | 0.0166018512 | 389.4336
12.6656826 | 0.0151271252 | 907.2967 | 13.5697686 | 0.014469563 | 1677.703 | 13.1492822 | 0.0166656934 | 847.394
12.6946436 | 0.0151590453 | 898.7538 | 13.5965449 | 0.0144855231 | 838.8231 | 13.1763311 | 0.0166976135 | #DIV/0!
12.723332 | 0.0151909655 | 1797.412 | 13.6233203 | 0.0145174433 | 1694.787 | 13.2011943 | 0.0166976135 | #DIV/0!
12.7520205 | 0.0152069265 | 1694.776 | 13.6503691 | 0.0145334033 | 419.4056 | 13.2279697 | 0.0166976135 | 524.9806
12.7790693 | 0.0152228866 | 958.6624 | 13.6771445 | 0.0145972446 | 1677.657 | 13.2531064 | 0.0167454947 | 419.4122
12.8096699 | 0.0152548067 | 1694.783 | 13.7039199 | 0.0146132046 | 1574.971 | 13.2798818 | 0.016809335 | #DIV/0!
12.8367188 | 0.0152707668 | #DIV/0! | 13.7290566 | 0.0146291647 | 599.16 | 13.302833 | 0.016809335 | 847.3908
12.8634941 | 0.0152707668 | 898.7316 | 13.7577451 | 0.0146770459 | 1677.657 | 13.3298818 | 0.0168412551 | 599.1391
12.8921826 | 0.0153026879 | 564.9266 | 13.7845205 | 0.0146930059 | 1694.776 | 13.3585693 | 0.0168891363 | 778.923
12.9192314 | 0.0153505681 | 1917.211 | 13.8115693 | 0.014708966 | 559.2049 | 13.3834326 | 0.0169210564 | #DIV/0!
12.949832 | 0.0153665291 | 898.7256 | 13.8383447 | 0.0147568472 | 519.2717 | 13.4085693 | 0.0169210564 | 778.8453
12.9785195 | 0.0153984493 | 604.8826 | 13.863208 | 0.0148047283 | 1694.776 | 13.4334316 | 0.0169529784 | 559.2479
13.0074814 | 0.0154463295 | #DIV/0! | 13.8902568 | 0.0148206884 | #DIV/0! | 13.460208 | 0.0170008577 | 1574.826
13.0361689 | 0.0154463295 | 559.2269 | 13.9189443 | 0.0148206884 | 838.8544 | 13.4853438 | 0.0170168187 | 718.9836
13.0629453 | 0.0154942106 | 524.9618 | 13.9457207 | 0.0148526086 | #DIV/0! | 13.5082939 | 0.0170487389 | 838.857
13.0880811 | 0.0155420918 | #DIV/0! | 13.9727695 | 0.0148526086 | 762.556 | 13.5350703 | 0.017080659 | 1694.67
13.1186816 | 0.0155420918 | 1917.319 | 13.9995449 | 0.0148877213 | 838.8257 | 13.5621191 | 0.0170966201 | 1557.876
13.1492822 | 0.0155580519 | 1574.971 | 14.0263203 | 0.0149196414 | 907.2964 | 13.5869814 | 0.0171125792 | 718.9775
13.1744189 | 0.015574012 | 958.6624 | 14.0552822 | 0.0149515625 | #DIV/0! | 13.6099326 | 0.0171445012 | 270.587
13.2050195 | 0.0156059321 | 838.8231 | 14.0820576 | 0.0149515625 | 389.4609 | 13.636708 | 0.0172434542 | 1574.883
13.2317949 | 0.0156378523 | 567.0609 | 14.1069209 | 0.0150154028 | 1574.82 | 13.6618447 | 0.0172594152 | 1677.741
13.2607568 | 0.015688926 | 898.7284 | 14.1320566 | 0.0150313638 | -1797.412 | 13.6886201 | 0.0172753744 | #DIV/0!
13.2894443 | 0.0157208461 | 644.8063 | 14.1607451 | 0.0150154028 | 335.5259 | 13.7134834 | 0.0172753744 | 847.3908
13.3203184 | 0.0157687273 | #DIV/0! | 14.1875205 | 0.0150952041 | -1694.776 | 13.7405322 | 0.0173072945 | 838.8231
13.3451816 | 0.0157687273 | 1677.751 | 14.2145693 | 0.015079244 | 1797.514 | 13.7673076 | 0.0173392147 | 1437.892
13.371957 | 0.0157846864 | 1027.1 | 14.2432578 | 0.0150952041 | 419.4063 | 13.7902578 | 0.0173551757 | #DIV/0!
13.4047441 | 0.0158166084 | 519.2703 | 14.2700332 | 0.0151590453 | 524.9597 | 13.8192197 | 0.0173551757 | 389.4452
13.4296064 | 0.0158644877 | #DIV/0! | 14.2951689 | 0.0152069265 | 1677.709 | 13.844082 | 0.017419016 | 479.3374
13.4563828 | 0.0158644877 | 907.2427 | 14.3219453 | 0.0152228866 | #DIV/0! | 13.8670332 | 0.0174668971 | 1694.67
13.4853438 | 0.0158964097 | 1797.609 | 14.3468076 | 0.0152228866 | 847.3908 | 13.894082 | 0.0174828582 | 519.2508
13.5140322 | 0.0159123689 | 1797.35 | 14.3738564 | 0.0152548067 | 599.16 | 13.9189443 | 0.0175307393 | #DIV/0!
13.5427197 | 0.0159283299 | 604.87 | 14.4025449 | 0.0153026879 | #DIV/0! | 13.9457207 | 0.0175307393 | 564.9372
13.5716816 | 0.0159762111 | 559.2282 | 14.4274082 | 0.0153026879 | 1694.776 | 13.9727695 | 0.0175786186 | 1437.892
13.598457 | 0.0160240903 | 1797.401 | 14.454457 | 0.015318648 | 1797.525 | 13.9957197 | 0.0175945796 | 559.2049
13.6271455 | 0.0160400514 | 967.2275 | 14.4831455 | 0.015334608 | 1677.646 | 14.0224951 | 0.0176424608 | 1814.758
13.6580195 | 0.0160719715 | #DIV/0! | 14.5099209 | 0.0153505681 | 423.6888 | 14.051457 | 0.0176584199 | 519.2497
13.6847949 | 0.0160719715 | 1797.412 | 14.5369697 | 0.0154144093 | 898.7256 | 14.0763193 | 0.0177063011 | #DIV/0!
13.7134834 | 0.0160879325 | 524.9597 | 14.5656572 | 0.0154463295 | #DIV/0! | 14.0992705 | 0.0177063011 | 564.916
13.7386191 | 0.0161358137 | 599.1838 | 14.5924336 | 0.0154463295 | 393.7222 | 14.1263193 | 0.0177541822 | 718.9867
13.7673076 | 0.016183693 | 1797.35 | 14.6175693 | 0.0155101707 | 1557.841 | 14.1492695 | 0.0177861024 | 1677.552
13.7959951 | 0.016199654 | 907.3249 | 14.6424326 | 0.0155261308 | 1557.753 | 14.1760449 | 0.0178020634 | 453.6617
13.824957 | 0.0162315741 | 599.16 | 14.6672959 | 0.0155420918 | 1814.581 | 14.2050068 | 0.0178659037 | 1437.892
13.8536455 | 0.0162794553 | 1694.883 | 14.6962568 | 0.0155580519 | #DIV/0! | 14.227957 | 0.0178818647 | 519.2912
13.8806943 | 0.0162954144 | #DIV/0! | 14.7249453 | 0.0155580519 | 898.7597 | 14.2528203 | 0.017929744 | 1557.753
13.9093818 | 0.0162954144 | 838.7758 | 14.7536338 | 0.015589972 | 564.9254 | 14.2776836 | 0.017945705 | 1814.479
13.9361572 | 0.0163273364 | 604.894 | 14.7806826 | 0.0156378523 | 1497.768 | 14.3066445 | 0.017961666 | 1438.064
13.9651191 | 0.0163752157 | 1677.552 | 14.8093701 | 0.0156570058 | 519.2912 | 14.3295947 | 0.0179776251 | #DIV/0!
13.9918945 | 0.0163911767 | 1797.412 | 14.8342334 | 0.0157048851 | 1455.022 | 14.354458 | 0.0179776251 | 529.6023
14.020583 | 0.0164071377 | #DIV/0! | 14.857457 | 0.0157208461 | 1677.552 | 14.3815068 | 0.0180286989 | 559.206
14.051457 | 0.0164071377 | 486.8098 | 14.8842324 | 0.0157368071 | 958.6594 | 14.4082822 | 0.01807658 | 778.9206
14.0763193 | 0.0164582096 | 599.16 | 14.914833 | 0.0157687273 | 1814.758 | 14.4331455 | 0.0181085002 | 847.3908
14.1050078 | 0.0165060908 | #DIV/0! | 14.9437949 | 0.0157846864 | 718.9462 | 14.4601943 | 0.0181404203 | 479.3364
14.1301445 | 0.0165060908 | 639.0956 | 14.9667451 | 0.0158166084 | 778.9206 | 14.4831455 | 0.0181883015 | 1677.751
14.1607451 | 0.0165539719 | 958.6594 | 14.9916084 | 0.0158485286 | 847.3908 | 14.5099209 | 0.0182042606 | #DIV/0!
14.1913457 | 0.0165858921 | 1575.007 | 15.0186572 | 0.0158804487 | 1797.412 | 14.5369697 | 0.0182042606 | 389.4493
14.2164814 | 0.0166018512 | 599.16 | 15.0473457 | 0.0158964097 | 1677.741 | 14.561833 | 0.0182681028 | 838.8257
14.2451699 | 0.0166497324 | 1797.412 | 15.0741211 | 0.0159123689 | 847.3908 | 14.5886084 | 0.0183000229 | 727.5518
14.2738584 | 0.0166656934 | 1814.695 | 15.1011699 | 0.015944289 | 1797.412 | 14.611832 | 0.0183319431 | 1557.753
14.3028193 | 0.0166816525 | 1557.753 | 15.1298584 | 0.01596025 | 1677.541 | 14.6366953 | 0.0183479041 | 1557.876
14.3276826 | 0.0166976135 | 599.16 | 15.1566338 | 0.0159762111 | 393.7278 | 14.6615576 | 0.0183638632 | 564.9148
14.3563711 | 0.0167454947 | 907.2935 | 15.1817695 | 0.0160400514 | #DIV/0! | 14.6886064 | 0.0184117444 | 479.3374
14.385332 | 0.0167774148 | 838.8231 | 15.2066328 | 0.0160400514 | 1917.211 | 14.7115576 | 0.0184596255 | 838.8231
14.4121074 | 0.016809335 | 1797.412 | 15.2372334 | 0.0160560124 | 1694.883 | 14.738333 | 0.0184915457 | #DIV/0!
14.4407959 | 0.016825296 | 644.8056 | 15.2642822 | 0.0160719715 | 419.3997 | 14.7672939 | 0.0184915457 | 1677.614
14.4716699 | 0.0168731771 | -1677.552 | 15.2910576 | 0.0161358137 | 778.923 | 14.7940703 | 0.0185075067 | 718.989
14.4984453 | 0.0168572161 | 1694.681 | 15.3159209 | 0.0161677338 | 1694.872 | 14.8170205 | 0.0185394268 | 847.3882
14.5254941 | 0.0168731771 | 599.1838 | 15.3429697 | 0.016183693 | 1557.753 | 14.8440693 | 0.018571347 | 559.2049
14.5541826 | 0.0169210564 | 898.6749 | 15.367833 | 0.016199654 | 599.1613 | 14.8708447 | 0.0186192282 | -1557.744
14.5828701 | 0.0169529784 | 564.9372 | 15.3965215 | 0.0162475351 | #DIV/0! | 14.895708 | 0.0186032671 | 718.9867
14.6099189 | 0.0170008577 | #DIV/0! | 15.4235703 | 0.0162475351 | 1797.553 | 14.9186582 | 0.0186351873 | 423.6821
14.6386074 | 0.0170008577 | 1797.412 | 15.4522578 | 0.0162634943 | 599.1613 | 14.945707 | 0.0186990295 | 519.2912
14.6672959 | 0.0170168187 | 423.6948 | 15.4809463 | 0.0163113754 | 1574.883 | 14.9705703 | 0.0187469088 | 486.8122
14.6943447 | 0.017080659 | #DIV/0! | 15.506083 | 0.0163273364 | #DIV/0! | 14.9954336 | 0.0187979825 | 1574.82
14.7268574 | 0.017080659 | 719.0181 | 15.5309453 | 0.0163273364 | 559.2479 | 15.0205693 | 0.0188139435 | 1797.626
14.7498086 | 0.0171125792 | 564.9148 | 15.5577217 | 0.0163752157 | 787.4099 | 15.0492578 | 0.0188299026 | #DIV/0!
14.7768574 | 0.0171604604 | 1917.211 | 15.5828574 | 0.0164071377 | 817.0382 | 15.0760332 | 0.0188299026 | 667.6493
14.807458 | 0.0171764214 | 817.0121 | 15.6115459 | 0.0164422505 | 1797.564 | 15.0973447 | 0.0188618228 | 559.206
14.8361455 | 0.0172115341 | 847.3908 | 15.6402334 | 0.0164582096 | 1694.681 | 15.1241201 | 0.0189097039 | 1677.552
14.8631943 | 0.0172434542 | -1677.614 | 15.6672822 | 0.0164741706 | #DIV/0! | 15.1508955 | 0.0189256649 | 1575.06
14.8899707 | 0.0172274932 | 449.3501 | 15.6940586 | 0.0164741706 | 838.8231 | 15.1760322 | 0.0189416241 | 559.206
14.9186582 | 0.0172913354 | #DIV/0! | 15.720834 | 0.0165060908 | 787.4568 | 15.2028076 | 0.0189895052 | 838.8231
14.9495322 | 0.0172913354 | #DIV/0! | 15.7459697 | 0.0165380109 | 449.3792 | 15.229583 | 0.0190214254 | 1455.084
14.9763076 | 0.0172913354 | 604.894 | 15.7746582 | 0.0166018512 | -838.8257 | 15.2528076 | 0.0190373864 | 335.5259
15.0052695 | 0.0173392147 | 898.7062 | 15.8014336 | 0.0165699311 | 1694.681 | 15.279583 | 0.0191171877 | -778.923
15.033958 | 0.0173711367 | 838.8257 | 15.8284824 | 0.0165858921 | 599.1613 | 15.3044463 | 0.0190852676 | 524.9805
15.0607334 | 0.0174030568 | 604.8491 | 15.8571709 | 0.0166337732 | 519.2912 | 15.329582 | 0.0191331469 | 449.3665
15.0896943 | 0.017450938 | 898.7569 | 15.8820342 | 0.0166816525 | 1814.479 | 15.3582705 | 0.019196989 | 1557.929
15.1183828 | 0.0174828582 | #DIV/0! | 15.9109951 | 0.0166976135 | 778.9206 | 15.3831338 | 0.0192129482 | 1574.82
15.1470713 | 0.0174828582 | 1694.883 | 15.9358584 | 0.0167295337 | 419.4004 | 15.4082695 | 0.0192289092 | 1557.753
15.1741201 | 0.0174988173 | 1797.35 | 15.9626338 | 0.0167933758 | 1694.872 | 15.4331328 | 0.0192448702 | 519.2912
15.2028076 | 0.0175147783 | 958.6594 | 15.9896826 | 0.016809335 | 958.6624 | 15.4579961 | 0.0192927495 | 564.916
15.2334082 | 0.0175466985 | 847.3908 | 16.0202832 | 0.0168412551 | 1557.753 | 15.4850449 | 0.0193406306 | #DIV/0!
15.260457 | 0.0175786186 | 1677.614 | 16.0451465 | 0.0168572161 | 1694.681 | 15.5118203 | 0.0193406306 | 778.9206
15.2872334 | 0.0175945796 | 559.2049 | 16.0721953 | 0.0168731771 | 1677.741 | 15.5366836 | 0.0193725508 | #DIV/0!
15.3140088 | 0.0176424608 | 453.6461 | 16.0989707 | 0.0168891363 | 559.2269 | 15.5615459 | 0.0193725508 | 564.916
15.3429697 | 0.0177063011 | 639.0956 | 16.1257471 | 0.0169370174 | 564.9148 | 15.5885947 | 0.0194204319 | 778.9206
15.3735703 | 0.0177541822 | -1677.614 | 16.1527959 | 0.0169848986 | #DIV/0! | 15.613458 | 0.0194523521 | 1557.753
15.4003467 | 0.0177382212 | 1934.277 | 16.1814834 | 0.0169848986 | 787.4881 | 15.6383213 | 0.0194683131 | 524.9817
15.4312197 | 0.0177541822 | 1557.753 | 16.2066201 | 0.0170168187 | 1677.741 | 15.663458 | 0.0195161942 | 778.8892
15.456083 | 0.0177701432 | 604.894 | 16.2333955 | 0.0170327779 | 559.206 | 15.6883203 | 0.0195481144 | #DIV/0!
15.4850449 | 0.0178180225 | 898.7256 | 16.2601709 | 0.017080659 | #DIV/0! | 15.7150967 | 0.0195481144 | 715.8578
15.5137324 | 0.0178499427 | #DIV/0! | 16.2872197 | 0.017080659 | #DIV/0! | 15.7402324 | 0.0195832271 | 778.9206
15.5424209 | 0.0178499427 | 1694.681 | 16.3159082 | 0.017080659 | 559.2049 | 15.7650957 | 0.0196151473 | 898.7597
15.5694697 | 0.0178659037 | 479.3305 | 16.3426836 | 0.0171285402 | 524.9806 | 15.7937842 | 0.0196470674 | 524.9597
15.6000703 | 0.017929744 | 898.7062 | 16.3678203 | 0.0171764214 | 762.556 | 15.8189199 | 0.0196949486 | 778.923
15.6287588 | 0.017961666 | #DIV/0! | 16.3945957 | 0.0172115341 | 1917.502 | 15.8437832 | 0.0197268687 | 778.9206
15.6538945 | 0.017961666 | 1797.626 | 16.4251973 | 0.0172274932 | #DIV/0! | 15.8686465 | 0.0197587889 | 787.4099
15.682583 | 0.0179776251 | 599.1448 | 16.450332 | 0.0172274932 | 1557.753 | 15.8937822 | 0.0197907109 | -1557.753
15.7131836 | 0.0180286989 | 1814.758 | 16.4751953 | 0.0172434542 | 419.4122 | 15.9186455 | 0.0197747499 | 599.1613
15.7421455 | 0.018044658 | 778.8453 | 16.5019707 | 0.0173072945 | 644.8251 | 15.947334 | 0.019822631 | 524.9805
15.7670078 | 0.01807658 | 958.6594 | 16.5328457 | 0.0173551757 | #DIV/0! | 15.9724697 | 0.0198705103 | 778.8766
15.7976084 | 0.0181085002 | 453.6617 | 16.5596211 | 0.0173551757 | 519.2717 | 15.997333 | 0.0199024323 | 659.0842
15.8265703 | 0.0181723405 | 778.923 | 16.5844844 | 0.0174030568 | 1575.06 | 16.0183711 | 0.0199343525 | 1677.751
15.8514336 | 0.0182042606 | 1797.35 | 16.6096211 | 0.017419016 | #DIV/0! | 16.0451465 | 0.0199503116 | 1814.542
15.8801211 | 0.0182202216 | #DIV/0! | 16.6344824 | 0.017419016 | 898.7375 | 16.0741084 | 0.0199662726 | 778.8892
15.909083 | 0.0182202216 | -1797.35 | 16.6631719 | 0.017450938 | 847.3882 | 16.0989707 | 0.0199981928 | 519.2717
15.9377705 | 0.0182042606 | 604.87 | 16.6902207 | 0.0174828582 | 958.6311 | 16.123834 | 0.0200460739 | 847.3882
15.9667324 | 0.0182521418 | 519.2717 | 16.7208203 | 0.0175147783 | 838.8231 | 16.1508828 | 0.0200779941 | 1557.753
15.9915957 | 0.0183000229 | 479.3305 | 16.7475957 | 0.0175466985 | #DIV/0! | 16.1757461 | 0.0200939551 | 778.923
16.0221963 | 0.0183638632 | 907.2907 | 16.7746445 | 0.0175466985 | 778.923 | 16.2006094 | 0.0201258752 | #DIV/0!
16.0511572 | 0.0183957834 | -1677.741 | 16.7995078 | 0.0175786186 | 778.8766 | 16.223833 | 0.0201258752 | 559.2049
16.0779326 | 0.0183798242 | 1917.49 | 16.8243711 | 0.0176105406 | 1694.872 | 16.2506084 | 0.0201737564 | 778.9206
16.1085342 | 0.0183957834 | #DIV/0! | 16.8514199 | 0.0176264998 | 1917.273 | 16.2754717 | 0.0202056766 | 1694.681
16.135583 | 0.0183957834 | 419.4004 | 16.8820215 | 0.0176424608 | 419.4122 | 16.3025205 | 0.0202216376 | 389.4609
16.1623584 | 0.0184596255 | 599.1391 | 16.9087969 | 0.0177063011 | #DIV/0! | 16.3273838 | 0.0202854779 | 778.8917
16.1910459 | 0.0185075067 | 1694.883 | 16.9358457 | 0.0177063011 | 1677.552 | 16.3522461 | 0.020317398 | #DIV/0!
16.2180947 | 0.0185234658 | 1677.614 | 16.9626211 | 0.0177222621 | 389.4609 | 16.3773828 | 0.020317398 | 817.0121
16.2448711 | 0.0185394268 | 1018.562 | 16.9874844 | 0.0177861024 | 1694.681 | 16.4060703 | 0.0203525107 | 778.9206
16.2773838 | 0.018571347 | 1814.542 | 17.0145332 | 0.0178020634 | 1557.939 | 16.4309336 | 0.0203844309 | 564.916
16.3063457 | 0.018587308 | 898.7256 | 17.0393965 | 0.0178180225 | #DIV/0! | 16.4579824 | 0.020432312 | 559.2049
16.3350332 | 0.0186192282 | 559.2269 | 17.068084 | 0.0178180225 | 453.6326 | 16.4847578 | 0.0204801932 | 1557.939
16.3618096 | 0.0186671093 | 1694.809 | 17.0970449 | 0.0178818647 | 1557.939 | 16.5096211 | 0.0204961523 | 1455.084
16.3888574 | 0.0186830685 | 898.791 | 17.1219082 | 0.0178978238 | #DIV/0! | 16.5328457 | 0.0205121133 | 519.2706
16.4175469 | 0.0187149886 | 599.1391 | 17.1486836 | 0.0178978238 | 907.3533 | 16.557709 | 0.0205599945 | 838.8231
16.4462344 | 0.0187628698 | 770.3424 | 17.1776465 | 0.017929744 | 519.2299 | 16.5844844 | 0.0205919147 | 847.3908
16.4732832 | 0.0187979825 | 1677.552 | 17.2025078 | 0.0179776251 | 871.5226 | 16.6115332 | 0.0206238348 | 1437.83
16.5000586 | 0.0188139435 | 1934.633 | 17.2331094 | 0.0180127379 | #DIV/0! | 16.6344824 | 0.0206397958 | #DIV/0!
16.5309336 | 0.0188299026 | 1677.552 | 17.2601582 | 0.0180127379 | 838.8257 | 16.6612598 | 0.0206397958 | 519.2288
16.557709 | 0.0188458636 | #DIV/0! | 17.2869336 | 0.018044658 | 838.7758 | 16.6861211 | 0.020687677 | 1455.258
16.5863965 | 0.0188458636 | 1814.684 | 17.313709 | 0.01807658 | 1694.872 | 16.7093457 | 0.0207036361 | 599.1391
16.6153574 | 0.0188618228 | 599.1821 | 17.3407578 | 0.0180925392 | 719.0203 | 16.7380332 | 0.0207515173 | 778.923
16.6440469 | 0.0189097039 | 838.8231 | 17.363709 | 0.0181244593 | 1917.148 | 16.7628965 | 0.0207834374 | 1574.883
16.6708223 | 0.0189416241 | 1814.479 | 17.3943086 | 0.0181404203 | 564.9148 | 16.7880332 | 0.0207993984 | 1677.741
16.6997832 | 0.0189575851 | 898.7284 | 17.4213574 | 0.0181883015 | 519.2912 | 16.8148086 | 0.0208153576 | 838.8257
16.7284707 | 0.0189895052 | 778.9206 | 17.4462207 | 0.0182361808 | #DIV/0! | 16.841584 | 0.0208472777 | 787.4413
16.753334 | 0.0190214254 | 907.2935 | 17.4749102 | 0.0182361808 | 1574.757 | 16.8667207 | 0.0208791997 | 838.8231
16.7822949 | 0.0190533455 | #DIV/0! | 17.5000449 | 0.0182521418 | 958.6937 | 16.8934961 | 0.0209111199 | 719.0203
16.8109844 | 0.0190533455 | 1797.339 | 17.5306465 | 0.0182840619 | 559.2049 | 16.9164473 | 0.02094304 | 787.4857
16.8396719 | 0.0190693066 | 604.8503 | 17.5574219 | 0.0183319431 | #DIV/0! | 16.941584 | 0.0209749602 | 1677.552
16.8686328 | 0.0191171877 | 599.1809 | 17.5825586 | 0.0183319431 | 838.8257 | 16.9683594 | 0.0209909212 | 559.206
16.8973223 | 0.0191650689 | 559.2271 | 17.609334 | 0.0183638632 | 838.8231 | 16.9951348 | 0.0210388023 | 727.5205
16.9240977 | 0.0192129482 | -1814.684 | 17.6361094 | 0.0183957834 | #DIV/0! | 17.0183574 | 0.0210707225 | 486.8294
16.9530586 | 0.019196989 | 559.2049 | 17.6650703 | 0.0183957834 | 898.7375 | 17.0432207 | 0.0211217944 | 1677.552
16.979834 | 0.0192448702 | 1677.751 | 17.6937598 | 0.0184277054 | 519.2891 | 17.0699961 | 0.0211377554 | 727.5854
17.0066094 | 0.0192608293 | 1694.681 | 17.718623 | 0.0184755847 | 524.942 | 17.0932207 | 0.0211696755 | 1557.753
17.0336582 | 0.0192767903 | 599.1391 | 17.7437578 | 0.0185234658 | #DIV/0! | 17.118084 | 0.0211856365 | 838.8231
17.0623457 | 0.0193246715 | 907.3562 | 17.7724473 | 0.0185234658 | -1797.564 | 17.1448594 | 0.0212175567 | #DIV/0!
17.0913086 | 0.0193565916 | 599.1391 | 17.8011348 | 0.0185075067 | 1575.07 | 17.1699961 | 0.0212175567 | 838.8257
17.1199961 | 0.0194044728 | #DIV/0! | 17.8262715 | 0.0185234658 | 389.4493 | 17.1967715 | 0.0212494768 | 838.8231
17.1448594 | 0.0194044728 | 1814.695 | 17.8511348 | 0.018587308 | 559.2271 | 17.2235469 | 0.021281397 | 389.4499
17.1738203 | 0.0194204319 | 1917.273 | 17.8779102 | 0.0186351873 | 1694.681 | 17.2484102 | 0.0213452391 | 847.3882
17.2044219 | 0.0194363929 | 559.2049 | 17.904959 | 0.0186511483 | 898.7256 | 17.275459 | 0.0213771593 | 1438.001
17.2311973 | 0.0194842741 | 1694.883 | 17.9336465 | 0.0186830685 | 1677.552 | 17.2984082 | 0.0213931184 | 559.2445
17.2582461 | 0.0195002332 | 1797.35 | 17.9604219 | 0.0186990295 | 1814.695 | 17.3251855 | 0.0214409996 | #DIV/0!
17.2869336 | 0.0195161942 | 838.8231 | 17.9893828 | 0.0187149886 | 838.8857 | 17.3522344 | 0.0214409996 | 519.2299
17.313709 | 0.0195481144 | 567.0613 | 18.0161602 | 0.0187469088 | 486.773 | 17.3770957 | 0.0214888807 | 519.2706
17.3426699 | 0.0195991863 | #DIV/0! | 18.0410215 | 0.0187979825 | #DIV/0! | 17.401959 | 0.0215367619 | 787.4881
17.3713594 | 0.0195991863 | 838.7758 | 18.0680703 | 0.0187979825 | #DIV/0! | 17.4270957 | 0.021568682 | #DIV/0!
17.3981348 | 0.0196311083 | 847.3908 | 18.0929336 | 0.0187979825 | 838.8257 | 17.4538711 | 0.021568682 | 778.9206
17.4251836 | 0.0196630284 | 838.8231 | 18.119709 | 0.0188299026 | 907.3533 | 17.4787344 | 0.0216006022 | 1574.883
17.451959 | 0.0196949486 | 838.8257 | 18.1486719 | 0.0188618228 | 898.6749 | 17.5038711 | 0.0216165632 | 1677.751
17.4787344 | 0.0197268687 | 1934.403 | 18.1773594 | 0.0188937448 | 838.8257 | 17.5306465 | 0.0216325223 | 719.0181
17.5096094 | 0.0197428297 | 838.8231 | 18.2041348 | 0.0189256649 | 485.0463 | 17.5535977 | 0.0216644425 | 787.3786
17.5363848 | 0.0197747499 | 1677.552 | 18.2273594 | 0.0189735461 | -1557.753 | 17.5787324 | 0.0216963645 | 838.8857
17.5631602 | 0.0197907109 | 644.8089 | 18.2522227 | 0.0189575851 | 1797.35 | 17.6055098 | 0.0217282847 | 419.4122
17.5940332 | 0.0198385902 | 898.791 | 18.2809102 | 0.0189735461 | 423.6948 | 17.6322852 | 0.021792125 | #DIV/0!
17.6227227 | 0.0198705103 | #DIV/0! | 18.307959 | 0.0190373864 | 1677.751 | 17.6574199 | 0.021792125 | 778.923
17.649498 | 0.0198705103 | 847.3435 | 18.3347344 | 0.0190533455 | 898.6721 | 17.6822832 | 0.0218240451 | 778.8766
17.6765469 | 0.0199024323 | 898.7256 | 18.3634219 | 0.0190852676 | 1575.07 | 17.7071465 | 0.0218559671 | 787.4857
17.7052344 | 0.0199343525 | 907.2935 | 18.3885586 | 0.0191012267 | 838.8231 | 17.7322832 | 0.0218878873 | 762.556
17.7341953 | 0.0199662726 | 1797.475 | 18.415334 | 0.0191331469 | #DIV/0! | 17.7590586 | 0.021923 | 1557.939
17.7628848 | 0.0199822336 | 898.7256 | 18.4440234 | 0.0191331469 | 423.6844 | 17.7839219 | 0.0219389591 | 479.3343
17.7915723 | 0.0200141538 | 1694.883 | 18.4710723 | 0.019196989 | 838.8231 | 17.806873 | 0.0219868403 | 847.394
17.8186211 | 0.0200301129 | 898.6749 | 18.4978477 | 0.0192289092 | 838.8226 | 17.8339219 | 0.0220187604 | 1677.552
17.8473086 | 0.0200620349 | 559.2271 | 18.524623 | 0.0192608293 | 847.3913 | 17.8606973 | 0.0220347214 | 838.8231
17.874084 | 0.0201099142 | 847.3377 | 18.5516719 | 0.0192927495 | #DIV/0! | 17.8874727 | 0.0220666416 | 787.4881
17.9011328 | 0.0201418363 | 1917.502 | 18.5784473 | 0.0192927495 | 1677.552 | 17.9126094 | 0.0220985617 | 778.9206
17.9317344 | 0.0201577954 | 898.7284 | 18.6052227 | 0.0193087105 | 727.5854 | 17.9374727 | 0.0221304819 | 838.7726
17.9604219 | 0.0201897155 | 847.3377 | 18.6284473 | 0.0193406306 | 449.3501 | 17.964248 | 0.0221624039 | 1455.129
17.9874707 | 0.0202216376 | 838.8257 | 18.6571348 | 0.0194044728 | #DIV/0! | 17.9874707 | 0.0221783631 | 1677.552
18.0142461 | 0.0202535577 | 1797.672 | 18.6858223 | 0.0194044728 | 907.2935 | 18.0142461 | 0.0221943241 | 778.923
18.0429355 | 0.0202695169 | -1694.878 | 18.7147832 | 0.0194363929 | 778.9206 | 18.0391094 | 0.0222262442 | 847.3882
18.0699844 | 0.0202535577 | 838.8231 | 18.7396465 | 0.0194683131 | 898.7879 | 18.0661582 | 0.0222581644 | 1557.753
18.0967598 | 0.0202854779 | 639.0747 | 18.7683359 | 0.0195002332 | #DIV/0! | 18.0910215 | 0.0222741254 | 519.2717
18.1273594 | 0.020333359 | 567.1005 | 18.7953848 | 0.0195002332 | 838.8231 | 18.1158848 | 0.0223220065 | 564.9372
18.1563223 | 0.0203844309 | #DIV/0! | 18.8221602 | 0.0195321534 | 1797.35 | 18.1429336 | 0.0223698858 | #DIV/0!
18.1830977 | 0.0203844309 | 1677.545 | 18.8508477 | 0.0195481144 | 346.4657 | 18.1677969 | 0.0223698858 | 838.7758
18.209873 | 0.0204003919 | 564.9181 | 18.8740723 | 0.0196151473 | -1677.552 | 18.1945723 | 0.0224018078 | 727.5832
18.2369219 | 0.020448273 | 1797.553 | 18.9008477 | 0.0195991863 | 559.2039 | 18.2177969 | 0.022433728 | 778.8603
18.2656094 | 0.0204642322 | #DIV/0! | 18.927623 | 0.0196470674 | 967.1963 | 18.2426582 | 0.0224656481 | 1677.86
18.2964844 | 0.0204642322 | 838.8257 | 18.9584961 | 0.0196789876 | 1557.753 | 18.2694355 | 0.0224816073 | 787.3817
18.3232598 | 0.0204961523 | 838.7731 | 18.9833594 | 0.0196949486 | 1797.469 | 18.2945703 | 0.0225135293 | 778.923
18.3500352 | 0.0205280744 | 847.3908 | 19.0120488 | 0.0197109096 | 847.394 | 18.3194336 | 0.0225454494 | 898.7851
18.377084 | 0.0205599945 | 898.7256 | 19.0390977 | 0.0197428297 | 778.8579 | 18.348123 | 0.0225773696 | 1574.763
18.4057715 | 0.0205919147 | 449.3635 | 19.063959 | 0.0197747499 | 1797.469 | 18.3732578 | 0.0225933306 | 1557.939
18.434459 | 0.020655755 | #DIV/0! | 19.0926484 | 0.0197907109 | 847.394 | 18.3981211 | 0.0226092897 | 419.3997
18.4615078 | 0.020655755 | 838.8384 | 19.1196973 | 0.019822631 | #DIV/0! | 18.4248965 | 0.0226731319 | 449.39
18.4882852 | 0.020687677 | 599.1629 | 19.1464727 | 0.019822631 | 1557.923 | 18.4478477 | 0.0227242038 | 847.3908
18.5169727 | 0.0207355563 | 1814.479 | 19.1713359 | 0.0198385902 | 847.394 | 18.4748965 | 0.0227561239 | #DIV/0!
18.5459336 | 0.0207515173 | 1677.751 | 19.1983848 | 0.0198705103 | 838.7758 | 18.4997598 | 0.0227561239 | 559.2049
18.572709 | 0.0207674764 | 1797.469 | 19.2251602 | 0.0199024323 | 599.1629 | 18.5265352 | 0.0228040051 | 847.3908
18.6013984 | 0.0207834374 | #DIV/0! | 19.2538477 | 0.0199503116 | 1694.681 | 18.553584 | 0.0228359252 | 1437.955
18.6284473 | 0.0207834374 | 449.3635 | 19.2808965 | 0.0199662726 | 359.5096 | 18.5765352 | 0.0228518862 | 1557.923
18.6571348 | 0.0208472777 | 599.1391 | 19.3038477 | 0.0200301129 | #DIV/0! | 18.6013984 | 0.0228678454 | 1694.687
18.6858223 | 0.0208951589 | #DIV/0! | 19.3325352 | 0.0200301129 | 1694.681 | 18.6284473 | 0.0228838064 | 559.206
18.7147832 | 0.0208951589 | 599.1821 | 19.359584 | 0.0200460739 | 559.2049 | 18.6552227 | 0.0229316875 | 718.9554
18.7434727 | 0.02094304 | 898.7256 | 19.3863594 | 0.0200939551 | #DIV/0! | 18.6781719 | 0.0229636077 | #DIV/0!
18.7721602 | 0.0209749602 | #DIV/0! | 19.4131348 | 0.0200939551 | 907.3562 | 18.7033086 | 0.0229636077 | 389.4609
18.7972969 | 0.0209749602 | #DIV/0! | 19.4420977 | 0.0201258752 | 778.9174 | 18.7281719 | 0.023027448 | 1677.552
18.8259844 | 0.0209749602 | 335.5259 | 19.4669609 | 0.0201577954 | 838.8257 | 18.7549473 | 0.023043409 | 847.3908
18.8527598 | 0.0210547615 | 907.3562 | 19.4937363 | 0.0201897155 | 564.9169 | 18.7819961 | 0.0230753291 | 559.2049
18.8817227 | 0.0210866816 | #DIV/0! | 19.5207852 | 0.0202375967 | 1797.35 | 18.8087715 | 0.0231232103 | -1557.753
18.9104102 | 0.0210866816 | 1694.681 | 19.5494727 | 0.0202535577 | 719.0149 | 18.8336348 | 0.0231072493 | 393.7317
18.937459 | 0.0211026426 | 486.8294 | 19.5724238 | 0.0202854779 | 847.394 | 18.8587715 | 0.0231710915 | 778.923
18.9623223 | 0.0211537145 | 958.574 | 19.5994727 | 0.020317398 | -1797.564 | 18.8836348 | 0.0232030116 | 1557.747
18.9929219 | 0.0211856365 | 907.3533 | 19.6281602 | 0.0203014389 | 838.8226 | 18.908498 | 0.0232189726 | 1557.929
19.0218848 | 0.0212175567 | 778.8603 | 19.6549355 | 0.020333359 | 824.8013 | 18.9333613 | 0.0232349318 | 847.394
19.0467461 | 0.0212494768 | 1797.469 | 19.6838965 | 0.0203684717 | 419.4122 | 18.9604102 | 0.0232668519 | 778.8579
19.0754355 | 0.0212654378 | 1694.878 | 19.7106719 | 0.020432312 | 1557.753 | 18.9852715 | 0.0232987721 | 559.2457
19.1024844 | 0.021281397 | 1797.35 | 19.7355352 | 0.020448273 | #DIV/0! | 19.0120488 | 0.0233466532 | 787.4261
19.1311719 | 0.021297358 | 1797.564 | 19.764498 | 0.020448273 | 1437.998 | 19.0371836 | 0.0233785734 | 559.206
19.1598594 | 0.0213133171 | 564.9148 | 19.7874473 | 0.0204642322 | 838.8257 | 19.063959 | 0.0234264545 | 1437.955
19.1869082 | 0.0213611983 | 1677.671 | 19.8142227 | 0.0204961523 | 847.3377 | 19.0869102 | 0.0234424155 | 1575.06
19.2136855 | 0.0213771593 | 898.7284 | 19.8412715 | 0.0205280744 | #DIV/0! | 19.1120469 | 0.0234583747 | 762.556
19.242373 | 0.0214090794 | 907.2938 | 19.8680469 | 0.0205280744 | 907.3562 | 19.1388223 | 0.0234934874 | 1677.552
19.271334 | 0.0214409996 | 838.8257 | 19.8970098 | 0.0205599945 | 449.3635 | 19.1655977 | 0.0235094484 | 787.4881
19.2981094 | 0.0214729197 | #DIV/0! | 19.9256973 | 0.0206238348 | #DIV/0! | 19.1907344 | 0.0235413685 | 778.9206
19.3267988 | 0.0214729197 | 1814.485 | 19.9524727 | 0.0206238348 | -1694.883 | 19.2155977 | 0.0235732887 | 778.9199
19.3557598 | 0.0214888807 | 778.9174 | 19.9795215 | 0.0206078757 | 419.4122 | 19.2404609 | 0.0236052088 | 524.9409
19.380623 | 0.0215208009 | 898.7284 | 20.0062969 | 0.020671716 | 519.2717 | 19.2655957 | 0.02365309 | 838.8826
19.4093105 | 0.021552721 | 604.8512 | 20.0311602 | 0.0207195971 | #DIV/0! | 19.292373 | 0.0236850102 | 1677.552
19.4382715 | 0.0216006022 | 1917.267 | 20.0560234 | 0.0207195971 | 847.3913 | 19.3191484 | 0.0237009712 | #DIV/0!
19.468873 | 0.0216165632 | 1694.889 | 20.0830723 | 0.0207515173 | 559.206 | 19.3442832 | 0.0237009712 | 519.2717
19.4959219 | 0.0216325223 | 1677.541 | 20.1098477 | 0.0207993984 | 1814.684 | 19.3691465 | 0.0237488523 | 1677.741
19.5226973 | 0.0216484834 | 898.7284 | 20.1388086 | 0.0208153576 | 838.8257 | 19.3959219 | 0.0237648115 | 423.6828
19.5513848 | 0.0216804035 | 787.4857 | 20.165584 | 0.0208472777 | 838.8353 | 19.4229707 | 0.0238286536 | 719.0181
19.5765215 | 0.0217123237 | 898.7284 | 20.1923613 | 0.0208791997 | #DIV/0! | 19.4459219 | 0.0238605738 | #DIV/0!
19.605209 | 0.0217442438 | 599.1788 | 20.2172227 | 0.0208791997 | 564.9372 | 19.4707852 | 0.0238605738 | 1694.681
19.6338984 | 0.021792125 | -907.2938 | 20.2442715 | 0.020927079 | 838.8353 | 19.497834 | 0.0238765348 | 719.0203
19.6628594 | 0.0217602048 | 419.4122 | 20.2710488 | 0.020959001 | 778.861 | 19.5207852 | 0.0239084549 | 778.9174
19.6896348 | 0.0218240451 | 559.2049 | 20.2959102 | 0.0209909212 | #DIV/0! | 19.5456484 | 0.0239403751 | 599.1404
19.7164102 | 0.0218719263 | 1814.479 | 20.324873 | 0.0209909212 | 519.2717 | 19.5743359 | 0.0239882562 | #DIV/0!
19.7453711 | 0.0218878873 | 817.0662 | 20.3497363 | 0.0210388023 | 907.2938 | 19.5975586 | 0.0239882562 | 778.9206
19.7740605 | 0.021923 | 1797.564 | 20.3786973 | 0.0210707225 | #DIV/0! | 19.6224219 | 0.0240201764 | 898.7879
19.802748 | 0.0219389591 | #DIV/0! | 20.4054727 | 0.0210707225 | 399.4352 | 19.6511113 | 0.0240520965 | 727.5236
19.8297969 | 0.0219389591 | 419.3997 | 20.432248 | 0.0211377554 | #DIV/0! | 19.674334 | 0.0240840167 | 719.0203
19.8565723 | 0.0220028013 | 1557.932 | 20.461209 | 0.0211377554 | 559.206 | 19.6972852 | 0.0241159368 | 1677.545
19.8814355 | 0.0220187604 | 1934.284 | 20.4879844 | 0.0211856365 | #DIV/0! | 19.7240605 | 0.0241318978 | 524.9827
19.9123086 | 0.0220347214 | 1797.672 | 20.5109355 | 0.0211856365 | -1557.753 | 19.7491973 | 0.024179779 | 479.2956
19.940998 | 0.0220506806 | 1677.552 | 20.5357988 | 0.0211696755 | 564.9169 | 19.7721465 | 0.0242276601 | 1677.86
19.9677734 | 0.0220666416 | 453.6476 | 20.5628477 | 0.0212175567 | 479.3148 | 19.7989238 | 0.0242436193 | #DIV/0!
19.9967344 | 0.0221304819 | 838.7758 | 20.5934473 | 0.021281397 | 519.2696 | 19.8259727 | 0.0242436193 | 708.043
20.0235098 | 0.0221624039 | 958.6876 | 20.6183105 | 0.0213292781 | -1814.604 | 19.850834 | 0.024278732 | 519.2706
20.0541113 | 0.0221943241 | #DIV/0! | 20.6472734 | 0.0213133171 | 1557.634 | 19.8756973 | 0.0243266132 | 787.4881
20.0811602 | 0.0221943241 | #DIV/0! | 20.6721348 | 0.0213292781 | 838.8826 | 19.900834 | 0.0243585333 | 838.8231
20.1117598 | 0.0221943241 | 519.2696 | 20.6989121 | 0.0213611983 | 787.4286 | 19.9276094 | 0.0243904535 | 1677.552
20.136623 | 0.0222422052 | 1814.69 | 20.7240469 | 0.0213931184 | #DIV/0! | 19.9543848 | 0.0244064145 | 787.4881
20.165584 | 0.0222581644 | 599.1801 | 20.7508223 | 0.0213931184 | 604.8909 | 19.9795215 | 0.0244383346 | 559.2049
20.1942734 | 0.0223060455 | 564.9169 | 20.7797852 | 0.0214409996 | 559.2039 | 20.0062969 | 0.0244862158 | #DIV/0!
20.2213223 | 0.0223539267 | 1677.751 | 20.8065605 | 0.0214888807 | 1677.552 | 20.0311602 | 0.0244862158 | 719.0172
20.2480977 | 0.0223698858 | 898.6749 | 20.8333359 | 0.0215048417 | 1438.117 | 20.0541113 | 0.0245181359 | 393.7435
20.2767852 | 0.0224018078 | #DIV/0! | 20.8562871 | 0.0215208009 | #DIV/0! | 20.079248 | 0.0245819762 | 838.7758
20.3057461 | 0.0224018078 | 559.2667 | 20.8833359 | 0.0215208009 | 559.206 | 20.1060234 | 0.0246138982 | #DIV/0!
20.3325234 | 0.0224496871 | 599.1391 | 20.9101113 | 0.021568682 | 838.8231 | 20.1308867 | 0.0246138982 | 524.9617
20.3612109 | 0.0224975683 | 1814.485 | 20.9368867 | 0.0216006022 | 727.5259 | 20.1560215 | 0.0246617775 | 838.7731
20.3901719 | 0.0225135293 | 838.8257 | 20.9601094 | 0.0216325223 | 1677.541 | 20.1827969 | 0.0246936996 | #DIV/0!
20.4169473 | 0.0225454494 | 898.7851 | 20.9868848 | 0.0216484834 | 1677.87 | 20.2095742 | 0.0246936996 | 1574.951
20.4456367 | 0.0225773696 | #DIV/0! | 21.0136621 | 0.0216644425 | 1574.763 | 20.234709 | 0.0247096587 | 559.2049
20.4726855 | 0.0225773696 | 838.8257 | 21.0387969 | 0.0216804035 | 559.2049 | 20.2614844 | 0.0247575399 | 719.0172
20.4994609 | 0.0226092897 | 958.6281 | 21.0655723 | 0.0217282847 | 1557.932 | 20.2844355 | 0.02478946 | 1574.889
20.5300605 | 0.0226412099 | 492.1672 | 21.0904355 | 0.0217442438 | 1814.604 | 20.3095723 | 0.024805421 | 1677.741
20.5551973 | 0.0226922836 | 898.7256 | 21.1193984 | 0.0217602048 | 778.861 | 20.3363477 | 0.0248213802 | 838.7726
20.5838848 | 0.0227242038 | #DIV/0! | 21.1442598 | 0.021792125 | 419.4301 | 20.363123 | 0.0248533022 | 727.5886
20.6125742 | 0.0227242038 | 1814.485 | 21.1710371 | 0.0218559671 | #DIV/0! | 20.3863477 | 0.0248852223 | 419.4106
20.6415352 | 0.0227401648 | 1677.745 | 21.1980859 | 0.0218559671 | 838.8231 | 20.413123 | 0.0249490626 | 838.8231
20.6683105 | 0.0227561239 | 958.6907 | 21.2248613 | 0.0218878873 | 653.5869 | 20.4398984 | 0.0249809828 | #DIV/0!
20.6989121 | 0.0227880441 | 787.3817 | 21.2478105 | 0.021923 | 1694.889 | 20.4631211 | 0.0249809828 | 1437.955
20.7240469 | 0.0228199661 | 599.2026 | 21.2748594 | 0.0219389591 | #DIV/0! | 20.4860723 | 0.0249969438 | 561.7092
20.7527363 | 0.0228678454 | 1694.687 | 21.2997227 | 0.0219389591 | 958.6876 | 20.5147598 | 0.0250480156 | 1574.883
20.7797852 | 0.0228838064 | #DIV/0! | 21.3303242 | 0.0219708793 | 393.7323 | 20.5398965 | 0.0250639766 | 519.2706
20.8084727 | 0.0228838064 | 519.2696 | 21.3554609 | 0.0220347214 | 389.4311 | 20.5647598 | 0.0251118578 | 778.9174
20.8333359 | 0.0229316875 | 907.2938 | 21.3803223 | 0.0220985617 | #DIV/0! | 20.589623 | 0.025143778 | 1437.955
20.8622969 | 0.0229636077 | 1917.267 | 21.4070996 | 0.0220985617 | #DIV/0! | 20.6125742 | 0.025159739 | 847.3908
20.8928984 | 0.0229795687 | 1917.376 | 21.4341484 | 0.0220985617 | #DIV/0! | 20.639623 | 0.0251916591 | 519.2706
20.923498 | 0.0229955278 | 787.4888 | 21.4609238 | 0.0220985617 | 519.2706 | 20.6644863 | 0.0252395403 | 838.8257
20.9486348 | 0.023027448 | 1557.747 | 21.4857871 | 0.0221464429 | 907.2907 | 20.6912617 | 0.0252714604 | #DIV/0!
20.973498 | 0.023043409 | 898.7284 | 21.514748 | 0.0221783631 | 778.923 | 20.7163965 | 0.0252714604 | #DIV/0!
21.0021855 | 0.0230753291 | #DIV/0! | 21.5396113 | 0.0222102832 | #DIV/0! | 20.7431738 | 0.0252714604 | 778.861
21.0311465 | 0.0230753291 | 419.4295 | 21.5663867 | 0.0222102832 | 727.4826 | 20.7680352 | 0.0253033806 | 485.0473
21.0579238 | 0.0231391713 | 1797.564 | 21.5896094 | 0.0222422052 | 559.2271 | 20.7912598 | 0.0253512617 | 559.2271
21.0866113 | 0.0231551304 | 564.9169 | 21.6163848 | 0.0222900845 | 778.8735 | 20.8180352 | 0.025399141 | 718.9744
21.1136602 | 0.0232030116 | -1917.148 | 21.641248 | 0.0223220065 | #DIV/0! | 20.8409863 | 0.025431063 | 907.2938
21.1442598 | 0.0231870506 | 838.8353 | 21.6682969 | 0.0223220065 | 838.8231 | 20.8699473 | 0.0254629832 | 1557.932
21.1710371 | 0.0232189726 | 423.6948 | 21.6950723 | 0.0223539267 | #DIV/0! | 20.8948105 | 0.0254789423 | 1557.753
21.1980859 | 0.0232828129 | #DIV/0! | 21.7218496 | 0.0223539267 | 907.2935 | 20.9196738 | 0.0254949033 | 787.4857
21.2248613 | 0.0232828129 | 958.6281 | 21.7508105 | 0.0223858468 | 778.9206 | 20.9448105 | 0.0255268235 | 559.206
21.2554609 | 0.0233147331 | 564.9181 | 21.7756738 | 0.022417767 | 519.2717 | 20.9715859 | 0.0255747046 | 838.8231
21.2825098 | 0.0233626142 | 1797.672 | 21.8005371 | 0.0224656481 | 1694.872 | 20.9983613 | 0.0256066248 | 1574.883
21.3111992 | 0.0233785734 | #DIV/0! | 21.8275859 | 0.0224816073 | 559.206 | 21.023498 | 0.0256225858 | #DIV/0!
21.3379746 | 0.0233785734 | 847.3404 | 21.8543613 | 0.0225294884 | 1797.35 | 21.0464473 | 0.0256225858 | 778.9199
21.3650234 | 0.0234104954 | 838.8257 | 21.8830488 | 0.0225454494 | 787.4857 | 21.0713105 | 0.0256545059 | 519.2706
21.3917988 | 0.0234424155 | 817.0121 | 21.9081855 | 0.0225773696 | #DIV/0! | 21.0961738 | 0.0257023871 | 524.9806
21.4204863 | 0.0234775282 | 1694.878 | 21.936873 | 0.0225773696 | 479.3374 | 21.1213105 | 0.0257502683 | #DIV/0!
21.4475352 | 0.0234934874 | 559.2039 | 21.9598242 | 0.0226252507 | 1694.872 | 21.1461738 | 0.0257502683 | 898.7284
21.4743105 | 0.0235413685 | 907.2938 | 21.986873 | 0.0226412099 | 345.6579 | 21.1748613 | 0.0257821884 | 715.8863
21.5032715 | 0.0235732887 | 1677.671 | 22.0155605 | 0.0227242038 | 1557.753 | 21.199998 | 0.0258173011 | 1437.998
21.5300488 | 0.0235892497 | 1797.564 | 22.0404238 | 0.0227401648 | -847.3913 | 21.2229473 | 0.0258332603 | 479.331
21.5587363 | 0.0236052088 | 1694.676 | 22.0674727 | 0.0227082446 | 838.8199 | 21.2535488 | 0.0258971024 | 1455.248
21.5857852 | 0.0236211699 | 898.7284 | 22.094248 | 0.0227401648 | 838.8257 | 21.2767734 | 0.0259130616 | 778.8635
21.6144727 | 0.02365309 | 559.2028 | 22.1210234 | 0.0227720849 | 787.4888 | 21.3016348 | 0.0259449817 | 419.4295
21.641248 | 0.0237009712 | 967.2589 | 22.1461602 | 0.0228040051 | 1677.545 | 21.3284121 | 0.0260088239 | 1574.951
21.672123 | 0.0237328913 | 559.2049 | 22.1729355 | 0.0228199661 | 1797.564 | 21.3535469 | 0.026024783 | -1677.751
21.6988984 | 0.0237807725 | 1557.753 | 22.201623 | 0.0228359252 | 564.9169 | 21.3803223 | 0.0260088239 | 719.0172
21.7237617 | 0.0237967335 | 1814.701 | 22.2286719 | 0.0228838064 | 778.923 | 21.4032734 | 0.026040744 | 787.4888
21.7527227 | 0.0238126926 | 599.1391 | 22.2535352 | 0.0229157265 | 778.9174 | 21.4284102 | 0.0260726642 | 1557.747
21.7814102 | 0.0238605738 | 1677.545 | 22.2783984 | 0.0229476467 | 1694.687 | 21.4532734 | 0.0260886252 | 778.923
21.8081855 | 0.0238765348 | 1694.889 | 22.3054473 | 0.0229636077 | #DIV/0! | 21.4781367 | 0.0261205453 | 604.8512
21.8352344 | 0.0238924939 | -838.8852 | 22.3322227 | 0.0229636077 | 838.8226 | 21.5070977 | 0.0261684265 | 479.3533
21.8620117 | 0.0238605738 | 449.3635 | 22.358998 | 0.0229955278 | 907.3533 | 21.5300488 | 0.0262163058 | #DIV/0!
21.8906992 | 0.0239244141 | 604.8524 | 22.3879609 | 0.023027448 | 838.7758 | 21.5568242 | 0.0262163058 | 1574.763
21.9196602 | 0.0239722952 | 1677.545 | 22.4147363 | 0.02305937 | 389.4609 | 21.581959 | 0.0262322668 | 479.3364
21.9464355 | 0.0239882562 | 778.9206 | 22.4395996 | 0.0231232103 | 847.3908 | 21.6049102 | 0.026280148 | 778.9199
21.9712988 | 0.0240201764 | 1694.687 | 22.4666484 | 0.0231551304 | -1677.751 | 21.6297734 | 0.0263120681 | 1557.753
21.9983477 | 0.0240361374 | 639.1384 | 22.4934238 | 0.0231391713 | 778.9206 | 21.6546367 | 0.0263280291 | 564.9372
22.0289492 | 0.0240840167 | 838.8257 | 22.5182871 | 0.0231710915 | 519.2717 | 21.6816855 | 0.0263759084 | #DIV/0!
22.0557246 | 0.0241159368 | 1814.479 | 22.5431504 | 0.0232189726 | -1814.479 | 21.7084609 | 0.0263759084 | 519.2706
22.0846855 | 0.0241318978 | #DIV/0! | 22.5721113 | 0.0232030116 | 1677.552 | 21.7333242 | 0.0264237896 | 847.3908
22.1114609 | 0.0241318978 | 838.8231 | 22.5988867 | 0.0232189726 | 519.2912 | 21.760373 | 0.0264557097 | 1557.753
22.1382363 | 0.024163818 | 604.8524 | 22.62375 | 0.0232668519 | 604.8491 | 21.7852363 | 0.0264716707 | 559.2049
22.1671973 | 0.0242116991 | 838.8826 | 22.6527109 | 0.0233147331 | 1677.552 | 21.8120117 | 0.0265195519 | 1575.07
22.1939746 | 0.0242436193 | 1397.93 | 22.6794863 | 0.0233306941 | 1694.889 | 21.8371484 | 0.026535511 | 718.918
22.22075 | 0.0242627729 | 604.8731 | 22.7065352 | 0.0233466532 | 559.2028 | 21.8600977 | 0.026567433 | 708.1334
22.2497109 | 0.0243106522 | #DIV/0! | 22.7333105 | 0.0233945344 | 1677.552 | 21.8849609 | 0.0266025439 | 1694.687
22.2764863 | 0.0243106522 | 1677.552 | 22.7600859 | 0.0234104954 | 1694.889 | 21.9120098 | 0.0266185049 | 359.508
22.3032617 | 0.0243266132 | 907.2967 | 22.7871348 | 0.0234264545 | 898.7851 | 21.9349609 | 0.0266823452 | #DIV/0!
22.3322227 | 0.0243585333 | 1677.545 | 22.8158242 | 0.0234583747 | 762.556 | 21.9617363 | 0.0266823452 | 1694.687
22.358998 | 0.0243744943 | 1814.809 | 22.8425996 | 0.0234934874 | -1694.872 | 21.9887852 | 0.0266983062 | 778.9174
22.3879609 | 0.0243904535 | 599.1404 | 22.8696484 | 0.0234775282 | 419.4122 | 22.0136484 | 0.0267302264 | 1557.753
22.4166484 | 0.0244383346 | 838.8231 | 22.8964238 | 0.0235413685 | 838.8231 | 22.0385117 | 0.0267461874 | 479.2956
22.4434238 | 0.0244702548 | 524.9817 | 22.9231992 | 0.0235732887 | 787.4881 | 22.0614609 | 0.0267940685 | 1575.066
22.4685605 | 0.0245181359 | #DIV/0! | 22.9483359 | 0.0236052088 | 838.7731 | 22.0865977 | 0.0268100277 | 838.8226
22.4934238 | 0.0245181359 | 958.6281 | 22.9751113 | 0.0236371309 | 838.8257 | 22.113373 | 0.0268419478 | 1677.552
22.5240234 | 0.0245500561 | 1574.889 | 23.0018867 | 0.023669051 | -1814.485 | 22.1401484 | 0.0268579088 | 524.9827
22.5491602 | 0.0245660171 | 1917.495 | 23.0308477 | 0.02365309 | 389.4477 | 22.1652852 | 0.02690579 | 519.2696
22.5797617 | 0.0245819762 | 1677.552 | 23.0557109 | 0.0237169322 | 599.1629 | 22.1901484 | 0.0269536711 | 559.2271
22.6065371 | 0.0245979372 | 524.9806 | 23.0843984 | 0.0237648115 | -1814.809 | 22.2169238 | 0.0270015504 | 667.6807
22.6316738 | 0.0246458184 | 778.8635 | 23.1133613 | 0.0237488523 | 1557.929 | 22.2382363 | 0.0270334706 | -778.861
22.6565352 | 0.0246777385 | 1797.458 | 23.1382246 | 0.0237648115 | 519.2299 | 22.2630977 | 0.0270015504 | 778.9174
22.6852246 | 0.0246936996 | 453.6461 | 23.1630859 | 0.0238126926 | 1694.687 | 22.2879609 | 0.0270334706 | 453.6646
22.7141855 | 0.0247575399 | 778.923 | 23.1901348 | 0.0238286536 | 1677.86 | 22.3169238 | 0.0270973127 | 778.861
22.7390488 | 0.02478946 | #DIV/0! | 23.2169121 | 0.0238446128 | 419.4004 | 22.3417852 | 0.0271292329 | 778.9199
22.7696484 | 0.02478946 | 847.3913 | 23.2436875 | 0.0239084549 | 907.2907 | 22.3666484 | 0.027161153 | #DIV/0!
22.7966973 | 0.0248213802 | #DIV/0! | 23.2726484 | 0.0239403751 | 1677.552 | 22.3917852 | 0.027161153 | 389.4477
22.8253867 | 0.0248213802 | 559.206 | 23.2994238 | 0.0239563361 | 1557.939 | 22.4166484 | 0.0272249952 | #DIV/0!
22.8521621 | 0.0248692613 | 1694.681 | 23.3242871 | 0.0239722952 | 847.3882 | 22.4415117 | 0.0272249952 | 847.3908
22.8792109 | 0.0248852223 | 838.8231 | 23.3513359 | 0.0240042154 | 958.574 | 22.4685605 | 0.0272569153 | 479.3364
22.9059863 | 0.0249171425 | 838.8257 | 23.3819355 | 0.0240361374 | 1557.939 | 22.4915117 | 0.0273047965 | 559.2271
22.9327617 | 0.0249490626 | 1694.681 | 23.4067988 | 0.0240520965 | 847.3913 | 22.5182871 | 0.0273526758 | 1694.681
22.9598105 | 0.0249650236 | 838.8231 | 23.4338477 | 0.0240840167 | #DIV/0! | 22.5453359 | 0.0273686368 | #DIV/0!
22.9865859 | 0.0249969438 | 561.7484 | 23.4587109 | 0.0240840167 | 898.791 | 22.5682852 | 0.0273686368 | 561.7453
23.0152754 | 0.0250480156 | 1574.763 | 23.4874004 | 0.0241159368 | 604.8491 | 22.5969746 | 0.0274197087 | 778.8766
23.0404102 | 0.0250639766 | 1797.458 | 23.5163613 | 0.024163818 | 778.923 | 22.6218379 | 0.0274516307 | 1455.132
23.0690996 | 0.0250799377 | #DIV/0! | 23.5412246 | 0.0241957381 | 838.7758 | 22.6450605 | 0.0274675898 | 778.9206
23.0977871 | 0.0250799377 | 1575.07 | 23.568 | 0.0242276601 | #DIV/0! | 22.6699238 | 0.02749951 | 838.7758
23.1229238 | 0.0250958968 | 838.8257 | 23.5950488 | 0.0242276601 | #DIV/0! | 22.6966992 | 0.027531432 | 564.9372
23.1496992 | 0.0251278169 | 958.571 | 23.6218242 | 0.0242276601 | 561.7081 | 22.723748 | 0.0275793113 | 1557.753
23.1802988 | 0.025159739 | 564.9393 | 23.6505117 | 0.024278732 | 1694.681 | 22.7486113 | 0.0275952723 | 778.923
23.2073477 | 0.0252076183 | 778.8735 | 23.6775605 | 0.024294693 | 838.8231 | 22.7734746 | 0.0276271924 | 847.3882
23.2322109 | 0.0252395403 | 1797.689 | 23.7043359 | 0.0243266132 | 419.4122 | 22.8005234 | 0.0276591126 | #DIV/0!
23.2609004 | 0.0252554994 | 564.9148 | 23.7311113 | 0.0243904535 | #DIV/0! | 22.8253867 | 0.0276591126 | 778.8766
23.2879492 | 0.0253033806 | #DIV/0! | 23.7581602 | 0.0243904535 | 1677.671 | 22.85025 | 0.0276910346 | 1694.883
23.3185488 | 0.0253033806 | 719.0203 | 23.7849375 | 0.0244064145 | 389.4296 | 22.8772988 | 0.0277069937 | 778.9206
23.3415 | 0.0253353007 | 907.2907 | 23.8097988 | 0.0244702548 | 907.3562 | 22.9021621 | 0.0277389139 | 778.814
23.3704609 | 0.0253672209 | 599.1404 | 23.8387617 | 0.0245021749 | 838.7758 | 22.9270234 | 0.0277708359 | 363.7922
23.3991484 | 0.025415102 | 838.8857 | 23.8655371 | 0.0245340969 | 838.8231 | 22.950248 | 0.0278346762 | 898.7256
23.4259258 | 0.0254470222 | 847.3908 | 23.8923125 | 0.0245660171 | #DIV/0! | 22.9789355 | 0.0278665964 | 1437.955
23.4529746 | 0.0254789423 | #DIV/0! | 23.9174492 | 0.0245660171 | 1677.751 | 23.0018867 | 0.0278825574 | 787.4881
23.47975 | 0.0254789423 | 838.7758 | 23.9442246 | 0.0245819762 | 479.3005 | 23.0270234 | 0.0279144775 | 1557.929
23.5065254 | 0.0255108643 | 907.2907 | 23.9748242 | 0.0246458184 | 1695.133 | 23.0518867 | 0.0279304367 | 519.2717
23.5354863 | 0.0255427845 | #DIV/0! | 24.001877 | 0.0246617775 | 1561.174 | 23.07675 | 0.0279783178 | #DIV/0!
23.5641738 | 0.0255427845 | 604.8921 | 24.0267949 | 0.0246777385 | 840.6589 | 23.1016113 | 0.0279783178 | #DIV/0!
23.5931367 | 0.0255906656 | 1557.804 | 24.0536289 | 0.0247096587 | 1698.352 | 23.126748 | 0.0279783178 | 419.3997
23.617998 | 0.0256066248 | #DIV/0! | 24.0807363 | 0.0247256197 | 1801.48 | 23.1535234 | 0.02804216 | 519.2912
23.6447754 | 0.0256066248 | 564.916 | 24.1094863 | 0.0247415788 | #DIV/0! | 23.1783867 | 0.0280900393 | 847.3404
23.6718242 | 0.0256545059 | 838.8231 | 24.1363203 | 0.0247415788 | 526.123 | 23.2054355 | 0.0281219613 | #DIV/0!
23.6985996 | 0.0256864261 | 1917.148 | 24.1615117 | 0.02478946 | 560.4287 | 23.2302988 | 0.0281219613 | 719.0203
23.7291992 | 0.0257023871 | 787.4881 | 24.1883457 | 0.0248373412 | 1681.098 | 23.25325 | 0.0281538814 | 661.3742
23.7543359 | 0.0257343072 | 838.8231 | 24.2151777 | 0.0248533022 | #DIV/0! | 23.2764727 | 0.0281889942 | 559.2261
23.7811113 | 0.0257662274 | #DIV/0! | 24.2422852 | 0.0248533022 | 600.5079 | 23.303248 | 0.0282368734 | 838.8358
23.8097988 | 0.0257662274 | 847.394 | 24.2710371 | 0.0249011815 | 560.4299 | 23.3300254 | 0.0282687955 | 1574.951
23.8368477 | 0.0257981475 | 427.9898 | 24.2978711 | 0.0249490626 | 909.2487 | 23.3551602 | 0.0282847546 | 778.9174
23.8655371 | 0.0258651804 | 838.7758 | 24.3268945 | 0.0249809828 | 840.6615 | 23.3800234 | 0.0283166748 | 1557.753
23.8923125 | 0.0258971024 | #DIV/0! | 24.3537285 | 0.0250129029 | 1561.055 | 23.4048867 | 0.0283326358 | 787.4881
23.9212734 | 0.0258971024 | 559.2271 | 24.3786445 | 0.0250288639 | #DIV/0! | 23.4300234 | 0.0283645559 | 479.3364
23.9480488 | 0.0259449817 | 1677.552 | 24.4076699 | 0.0250288639 | 1401.129 | 23.4529746 | 0.0284124371 | 1677.552
23.9748242 | 0.0259609427 | 907.5977 | 24.4345039 | 0.0250480156 | 560.387 | 23.47975 | 0.0284283981 | #DIV/0!
24.0037949 | 0.0259928629 | 420.3183 | 24.4613359 | 0.0250958968 | 566.1805 | 23.5087109 | 0.0284283981 | 778.923
24.0306289 | 0.026056705 | -960.6541 | 24.4884453 | 0.025143778 | 840.5989 | 23.5335742 | 0.0284603182 | 419.4122
24.0612949 | 0.026024783 | #DIV/0! | 24.5152773 | 0.0251756981 | #DIV/0! | 23.5603496 | 0.0285241585 | 1437.955
24.0884023 | 0.026024783 | 560.4287 | 24.5421113 | 0.0251756981 | 789.1993 | 23.5833008 | 0.0285401195 | 847.3882
24.1152363 | 0.0260726642 | 1681.223 | 24.5673027 | 0.0252076183 | 960.7167 | 23.6103496 | 0.0285720397 | 1557.628
24.1420703 | 0.0260886252 | 566.1612 | 24.5979707 | 0.0252395403 | 840.5989 | 23.6352109 | 0.0285880007 | 1438.126
24.1691777 | 0.0261365045 | 900.6328 | 24.6248027 | 0.0252714604 | 849.2271 | 23.6581621 | 0.0286039598 | 423.6948
24.1979277 | 0.0261684265 | 1801.48 | 24.6519102 | 0.0253033806 | 840.6584 | 23.6852109 | 0.0286678001 | 838.7758
24.2266777 | 0.0261843856 | 1578.31 | 24.6787441 | 0.0253353007 | #DIV/0! | 23.7119863 | 0.0286997221 | 1438.117
24.2518691 | 0.0262003466 | 560.4287 | 24.7055781 | 0.0253353007 | 909.3113 | 23.7349375 | 0.0287156813 | 1574.883
24.2787031 | 0.0262482278 | 1801.48 | 24.7346035 | 0.0253672209 | 780.574 | 23.7600742 | 0.0287316423 | 838.8257
24.3074531 | 0.0262641869 | 849.224 | 24.7595195 | 0.025399141 | #DIV/0! | 23.7868496 | 0.0287635624 | 1677.552
24.3345605 | 0.0262961071 | 1801.391 | 24.7863535 | 0.025399141 | 526.123 | 23.813625 | 0.0287795234 | 485.0259
24.3633125 | 0.0263120681 | 1818.395 | 24.8115449 | 0.0254470222 | 640.4615 | 23.8368477 | 0.0288274027 | 1437.949
24.3923359 | 0.0263280291 | 1681.413 | 24.8422109 | 0.0254949033 | 840.6589 | 23.8597988 | 0.0288433637 | 419.4122
24.4191699 | 0.0263439883 | 560.4299 | 24.8690449 | 0.0255268235 | 849.2267 | 23.8865742 | 0.028907204 | 1694.67
24.4460039 | 0.0263918694 | 1578.191 | 24.8961523 | 0.0255587436 | #DIV/0! | 23.913623 | 0.0289231651 | 1677.552
24.4711934 | 0.0264078304 | 1801.588 | 24.9249023 | 0.0255587436 | 1818.52 | 23.9403984 | 0.0289391261 | 1198.39
24.4999453 | 0.0264237896 | 840.5989 | 24.9539277 | 0.0255747046 | 780.5747 | 23.9633496 | 0.0289582778 | 847.3908
24.5267773 | 0.0264557097 | 363.7209 | 24.9788438 | 0.0256066248 | 1681.217 | 23.9903984 | 0.0289901979 | 479.9483
24.5558027 | 0.026535511 | #DIV/0! | 25.0056777 | 0.0256225858 | 840.6615 | 24.0133789 | 0.0290380791 | -1681.098
24.5807188 | 0.026535511 | #DIV/0! | 25.0325117 | 0.0256545059 | 1818.401 | 24.0402109 | 0.0290221181 | 780.6367
24.6113867 | 0.026535511 | 606.1565 | 25.0615352 | 0.0256704669 | 520.4316 | 24.0651289 | 0.0290540382 | 789.1548
24.6404102 | 0.0265833922 | 818.8462 | 25.0864531 | 0.0257183462 | 560.4287 | 24.0903203 | 0.0290859602 | 1681.287
24.6691621 | 0.0266185049 | 840.5989 | 25.1132871 | 0.0257662274 | 909.2515 | 24.1171523 | 0.0291019194 | 312.2506
24.6959941 | 0.026650425 | 789.1993 | 25.1423105 | 0.0257981475 | 1501.023 | 24.1420703 | 0.0291817207 | -1578.488
24.7211855 | 0.0266823452 | #DIV/0! | 25.1710605 | 0.0258173011 | 1578.494 | 24.1672617 | 0.0291657615 | 780.5716
24.7480195 | 0.0266823452 | 640.5019 | 25.196252 | 0.0258332603 | #DIV/0! | 24.1921777 | 0.0291976817 | 1561.366
24.7786875 | 0.0267302264 | #DIV/0! | 25.225002 | 0.0258332603 | 840.6584 | 24.2170957 | 0.0292136408 | 364.5457
24.8077109 | 0.0267302264 | 780.5771 | 25.2518359 | 0.0258651804 | 606.1962 | 24.2403691 | 0.029277483 | 560.4287
24.832627 | 0.0267621465 | 900.6923 | 25.2808613 | 0.0259130616 | 560.3902 | 24.2672031 | 0.0293253642 | -1681.223
24.8613789 | 0.0267940685 | 849.224 | 25.3076934 | 0.0259609427 | #DIV/0! | 24.2940371 | 0.0293094032 | 789.2018
24.8884863 | 0.0268259887 | 1681.423 | 25.3345273 | 0.0259609427 | 909.3113 | 24.3192285 | 0.0293413233 | 480.3555
24.9153203 | 0.0268419478 | 900.6328 | 25.3635527 | 0.0259928629 | 840.6615 | 24.3422285 | 0.0293892045 | 640.4615
24.9440703 | 0.0268738698 | 909.2518 | 25.3903867 | 0.026024783 | #DIV/0! | 24.3728945 | 0.0294370856 | 1458.432
24.9730938 | 0.02690579 | 840.6584 | 25.4191367 | 0.026024783 | 394.5885 | 24.3961699 | 0.0294530448 | 720.5062
24.9999277 | 0.0269377101 | 840.6589 | 25.4443281 | 0.0260886252 | 900.6864 | 24.4191699 | 0.0294849668 | 520.3919
25.0267617 | 0.0269696303 | #DIV/0! | 25.4730781 | 0.0261205453 | 520.3713 | 24.4440859 | 0.0295328461 | -520.4337
25.0538691 | 0.0269696303 | 960.7739 | 25.4979941 | 0.0261684265 | 1698.561 | 24.4690039 | 0.0294849668 | 789.2018
25.0845371 | 0.0270015504 | 780.5716 | 25.5251016 | 0.0261843856 | 900.7431 | 24.4941953 | 0.0295168869 | 480.3746
25.1094531 | 0.0270334706 | 909.2601 | 25.5538535 | 0.0262163058 | #DIV/0! | 24.5171953 | 0.0295647662 | 560.4287
25.1384785 | 0.0270653926 | 840.5989 | 25.5787695 | 0.0262163058 | 909.2006 | 24.5440293 | 0.0296126474 | 849.2267
25.1653105 | 0.0270973127 | 840.6589 | 25.607793 | 0.0262482278 | 1801.599 | 24.5711367 | 0.0296445675 | 390.2748
25.1921445 | 0.0271292329 | 1818.52 | 25.6365449 | 0.0262641869 | 390.2748 | 24.5960527 | 0.0297084097 | 1401.129
25.2211699 | 0.0271451939 | 900.6864 | 25.6614609 | 0.0263280291 | 909.3113 | 24.6228867 | 0.0297275614 | #DIV/0!
25.2499199 | 0.027177114 | 1818.606 | 25.6904863 | 0.0263599493 | #DIV/0! | 24.6480781 | 0.0297275614 | 1561.055
25.2789434 | 0.0271930732 | 520.412 | 25.7173184 | 0.0263599493 | 1681.417 | 24.6729941 | 0.0297435224 | 480.3555
25.3038613 | 0.0272409543 | 1681.223 | 25.7441523 | 0.0263759084 | 526.1251 | 24.6959941 | 0.0297914036 | 789.2018
25.3306953 | 0.0272569153 | 1818.606 | 25.7693438 | 0.0264237896 | 1681.217 | 24.7211855 | 0.0298233237 | 780.6342
25.3597188 | 0.0272728745 | 840.6084 | 25.7961777 | 0.0264397506 | 1681.423 | 24.7461035 | 0.0298552439 | 840.6615
25.3865527 | 0.0273047965 | 1801.48 | 25.8230117 | 0.0264557097 | 1938.563 | 24.7729375 | 0.029887164 | 849.224
25.4153027 | 0.0273207556 | 849.2271 | 25.8539531 | 0.0264716707 | 336.2364 | 24.8000449 | 0.0299190842 | 1441.012
25.4424102 | 0.0273526758 | 1801.266 | 25.8807852 | 0.026551472 | 1681.217 | 24.8230449 | 0.0299350452 | 840.6615
25.4711602 | 0.0273686368 | 709.6549 | 25.9076191 | 0.026567433 | 1818.725 | 24.8498789 | 0.0299669653 | 849.224
25.4960781 | 0.0274037495 | 454.6266 | 25.9366445 | 0.0265833922 | 764.2249 | 24.8769863 | 0.0299988855 | 720.5491
25.5251016 | 0.0274675898 | #DIV/0! | 25.9634785 | 0.0266185049 | 780.574 | 24.8999863 | 0.0300308056 | 1561.055
25.5538535 | 0.0274675898 | 560.387 | 25.9883945 | 0.026650425 | 1578.3 | 24.9249023 | 0.0300467666 | 840.6589
25.5806855 | 0.027515471 | 849.2298 | 26.0135859 | 0.0266663861 | 1681.423 | 24.9517363 | 0.0300786868 | 729.1769
25.607793 | 0.0275473911 | 840.6589 | 26.0404199 | 0.0266823452 | 900.6328 | 24.9750117 | 0.0301106069 | #DIV/0!
25.634627 | 0.0275793113 | -1801.588 | 26.0691699 | 0.0267142672 | 849.224 | 25.0018438 | 0.0301106069 | 840.6084
25.6633789 | 0.0275633521 | #DIV/0! | 26.0962773 | 0.0267461874 | 1801.48 | 25.0286777 | 0.0301425289 | 364.5879
25.6904863 | 0.0275633521 | 280.2001 | 26.1250273 | 0.0267621465 | 840.6115 | 25.0519531 | 0.0302063692 | 1681.223
25.7173184 | 0.0276591126 | 900.6923 | 26.1518613 | 0.0267940685 | #DIV/0! | 25.0787871 | 0.0302223302 | 1681.287
25.7460703 | 0.0276910346 | 1698.554 | 26.1770527 | 0.0267940685 | 640.4876 | 25.1056191 | 0.0302382894 | 526.1241
25.7731777 | 0.0277069937 | #DIV/0! | 26.2077188 | 0.0268419478 | 520.4109 | 25.1308105 | 0.0302861705 | 780.6342
25.8019277 | 0.0277069937 | 840.6589 | 26.2326367 | 0.026889829 | 1818.401 | 25.1557285 | 0.0303180907 | 480.3565
25.8287617 | 0.0277389139 | 566.1399 | 26.2616602 | 0.02690579 | 560.4278 | 25.1787285 | 0.0303659718 | 789.1993
25.8558691 | 0.027786795 | 1801.254 | 26.2884941 | 0.0269536711 | 1561.356 | 25.2039199 | 0.030397892 | #DIV/0!
25.8846191 | 0.0278027561 | #DIV/0! | 26.3134121 | 0.0269696303 | 424.6127 | 25.230752 | 0.030397892 | 390.3161
25.9133691 | 0.0278027561 | 1818.737 | 26.3405195 | 0.0270334706 | -1801.469 | 25.2556699 | 0.0304617323 | 1578.31
25.9423945 | 0.0278187152 | 840.6615 | 26.3692695 | 0.0270175114 | 840.6589 | 25.2808613 | 0.0304776933 | 1681.104
25.9692285 | 0.0278506353 | 600.4444 | 26.3961035 | 0.0270494316 | 1818.401 | 25.3076934 | 0.0304936543 | 1201.037
25.9979785 | 0.0278985165 | 849.224 | 26.425127 | 0.0270653926 | 840.6584 | 25.3306953 | 0.030512806 | 526.0833
26.0250859 | 0.0279304367 | 1681.223 | 26.4519609 | 0.0270973127 | 560.4287 | 25.3558848 | 0.0305606872 | 1681.423
26.0519199 | 0.0279463977 | 780.574 | 26.4787949 | 0.0271451939 | 566.1612 | 25.3827188 | 0.0305766463 | 1441.012
26.0768359 | 0.0279783178 | 1818.52 | 26.5059023 | 0.0271930732 | 1681.223 | 25.4057188 | 0.0305926073 | 390.3161
26.1058613 | 0.0279942788 | 1801.469 | 26.5327363 | 0.0272090342 | -1681.223 | 25.4306367 | 0.0306564476 | 1698.352
26.1346113 | 0.028010238 | 909.2006 | 26.5595703 | 0.0271930732 | 566.1399 | 25.4577441 | 0.0306724086 | #DIV/0!
26.1636348 | 0.02804216 | 1561.36 | 26.5866777 | 0.0272409543 | 1801.266 | 25.4845781 | 0.0306724086 | 720.5469
26.1885527 | 0.0280581191 | 600.4444 | 26.6154277 | 0.0272569153 | 780.5747 | 25.5075781 | 0.0307043288 | 486.0686
26.2173027 | 0.0281060003 | 1698.358 | 26.6403438 | 0.0272888355 | 909.3111 | 25.5308516 | 0.0307522099 | 1681.406
26.2444102 | 0.0281219613 | 840.6584 | 26.6693691 | 0.0273207556 | 780.5747 | 25.5576855 | 0.0307681691 | 780.5902
26.2712441 | 0.0281538814 | 562.9319 | 26.6942852 | 0.0273526758 | 1818.514 | 25.5826035 | 0.0308000911 | 424.6127
26.2999941 | 0.0282049533 | 566.1408 | 26.7233105 | 0.0273686368 | 400.3109 | 25.6097109 | 0.0308639314 | #DIV/0!
26.3271016 | 0.0282528345 | #DIV/0! | 26.7501445 | 0.0274356697 | 840.602 | 25.634627 | 0.0308639314 | #DIV/0!
26.3539355 | 0.0282528345 | 1921.433 | 26.7769766 | 0.0274675898 | 1818.52 | 25.6595449 | 0.0308639314 | 364.5581
26.3846035 | 0.0282687955 | 849.2267 | 26.806002 | 0.0274835508 | #DIV/0! | 25.6828184 | 0.0309277717 | 840.6084
26.4117109 | 0.0283007156 | 560.389 | 26.834752 | 0.0274835508 | 780.6311 | 25.7096523 | 0.0309596937 | #DIV/0!
26.438543 | 0.0283485968 | -1441.132 | 26.8596699 | 0.027515471 | 566.1399 | 25.7384023 | 0.0309596937 | 669.0904
26.4615449 | 0.0283326358 | 1938.444 | 26.8867773 | 0.0275633521 | #DIV/0! | 25.7597598 | 0.0309916139 | 420.3301
26.4924844 | 0.0283485968 | 450.3723 | 26.9155273 | 0.0275633521 | 780.5747 | 25.7865938 | 0.0310554542 | #DIV/0!
26.5212363 | 0.0284124371 | 900.6864 | 26.9404434 | 0.0275952723 | #DIV/0! | 25.8115117 | 0.0310554542 | 1441.012
26.5499863 | 0.0284443572 | 566.1408 | 26.9694688 | 0.0275952723 | 450.3425 | 25.8345117 | 0.0310714152 | 526.1241
26.5770938 | 0.0284922384 | 780.574 | 26.9982188 | 0.0276591126 | 1561.055 | 25.8597031 | 0.0311192963 | 840.5994
26.6020098 | 0.0285241585 | #DIV/0! | 27.0231348 | 0.0276750736 | 1818.52 | 25.8865352 | 0.0311512165 | 1561.36
26.6288438 | 0.0285241585 | 1938.563 | 27.0521602 | 0.0276910346 | 420.3285 | 25.9114531 | 0.0311671756 | 849.224
26.6597852 | 0.0285401195 | 1801.469 | 27.0789941 | 0.0277548749 | #DIV/0! | 25.9385605 | 0.0311990958 | 1561.18
26.6885352 | 0.0285560787 | 780.5871 | 27.1058281 | 0.0277548749 | 1698.352 | 25.9634785 | 0.0312150568 | 1441.012
26.7134531 | 0.0285880007 | 909.2547 | 27.1329355 | 0.0277708359 | 390.288 | 25.9864785 | 0.0312310178 | 1458.322
26.7424766 | 0.0286199208 | 600.4683 | 27.1578516 | 0.0278346762 | #DIV/0! | 26.009752 | 0.0312469769 | 525.4142
26.7712266 | 0.0286678001 | #DIV/0! | 27.1866016 | 0.0278346762 | 1698.554 | 26.0365859 | 0.0312980488 | 560.4287
26.7999785 | 0.0286678001 | 364.5473 | 27.213709 | 0.0278506353 | 560.4287 | 26.0634199 | 0.03134593 | 486.0686
26.823252 | 0.0287316423 | 1801.48 | 27.240543 | 0.0278985165 | 1801.385 | 26.0866934 | 0.0313938111 | #DIV/0!
26.852002 | 0.0287476014 | 1681.217 | 27.2692949 | 0.0279144775 | 849.224 | 26.1135273 | 0.0313938111 | 780.5902
26.8788359 | 0.0287635624 | 909.2518 | 27.2964023 | 0.0279463977 | 520.3744 | 26.1384453 | 0.0314257331 | #DIV/0!
26.9078594 | 0.0287954826 | 1681.223 | 27.3213184 | 0.0279942788 | 1801.469 | 26.1636348 | 0.0314257331 | 780.6775
26.9346934 | 0.0288114436 | 1681.417 | 27.3500684 | 0.028010238 | 909.2601 | 26.1885527 | 0.0314576514 | 520.3733
26.9615273 | 0.0288274027 | 1938.569 | 27.3790938 | 0.02804216 | 1561.241 | 26.2134688 | 0.0315055326 | 520.412
26.9924688 | 0.0288433637 | 900.6836 | 27.4040098 | 0.0280581191 | 900.6836 | 26.2383867 | 0.0315534137 | 1698.544
27.0212188 | 0.0288752839 | 1578.31 | 27.4327598 | 0.0280900393 | 606.1974 | 26.2654941 | 0.0315693729 | 720.5062
27.0464102 | 0.0288912449 | 900.6836 | 27.4617852 | 0.0281379204 | 1561.055 | 26.2884941 | 0.0316012949 | 840.6115
27.0751602 | 0.0289231651 | 562.933 | 27.4867012 | 0.0281538814 | 818.8438 | 26.3153281 | 0.0316332169 | 1578.498
27.1039102 | 0.0289742369 | 849.1761 | 27.5154531 | 0.0281889942 | 1698.554 | 26.3405195 | 0.031649176 | 1441.175
27.1310176 | 0.0290061589 | 900.7431 | 27.5425605 | 0.0282049533 | 840.602 | 26.3635195 | 0.0316651352 | 780.5275
27.1597695 | 0.0290380791 | 1801.48 | 27.5693926 | 0.0282368734 | 840.6089 | 26.3884355 | 0.0316970572 | 526.1262
27.1885195 | 0.0290540382 | 789.0953 | 27.5962266 | 0.0282687955 | 566.1612 | 26.413627 | 0.0317449383 | 840.7058
27.213709 | 0.0290859602 | 1681.413 | 27.623334 | 0.0283166748 | #DIV/0! | 26.4404609 | 0.0317768566 | 840.6115
27.240543 | 0.0291019194 | 560.4299 | 27.650168 | 0.0283166748 | 560.4299 | 26.4672949 | 0.0318087786 | 729.1585
27.267377 | 0.0291498005 | 1698.352 | 27.677002 | 0.0283645559 | #DIV/0! | 26.4905684 | 0.0318406969 | 660.4818
27.2944844 | 0.0291657615 | 1801.469 | 27.7041094 | 0.0283645559 | 560.4287 | 26.5116523 | 0.0318726189 | 780.5282
27.3232344 | 0.0291817207 | 840.6615 | 27.7309434 | 0.0284124371 | 840.6584 | 26.5365684 | 0.031904541 | #DIV/0!
27.3500684 | 0.0292136408 | 1698.352 | 27.7577773 | 0.0284443572 | #DIV/0! | 26.5636758 | 0.031904541 | 780.6831
27.3771758 | 0.0292296018 | #DIV/0! | 27.7868008 | 0.0284443572 | 420.3176 | 26.5885938 | 0.0319364592 | 520.3713
27.4059277 | 0.0292296018 | 840.5994 | 27.8136348 | 0.0285081994 | #DIV/0! | 26.6135098 | 0.0319843404 | 1681.423
27.4327598 | 0.029261522 | 566.1387 | 27.8385527 | 0.0285081994 | 606.1805 | 26.6403438 | 0.0320002995 | -1458.434
27.4598672 | 0.0293094032 | 560.4299 | 27.8675762 | 0.0285560787 | 1801.266 | 26.6636191 | 0.0319843404 | 288.209
27.4867012 | 0.0293572843 | 1921.644 | 27.8963262 | 0.0285720397 | 1681.223 | 26.6866191 | 0.0320641436 | 1501.172
27.5173691 | 0.0293732435 | 909.2006 | 27.9231602 | 0.0285880007 | 849.2267 | 26.7153691 | 0.0320832953 | 789.2463
27.5463926 | 0.0294051655 | #DIV/0! | 27.9502676 | 0.0286199208 | 450.3425 | 26.7405605 | 0.0321152136 | 840.6115
27.5732266 | 0.0294051655 | #DIV/0! | 27.9790176 | 0.0286837611 | #DIV/0! | 26.7673945 | 0.0321471356 | 840.6115
27.5981445 | 0.0294051655 | 1938.674 | 28.0039355 | 0.0286837611 | 1578.316 | 26.7942285 | 0.0321790576 | 789.1868
27.629084 | 0.0294211246 | 420.3176 | 28.029127 | 0.0286997221 | 900.6836 | 26.819418 | 0.0322109759 | #DIV/0!
27.655918 | 0.0294849668 | 600.5079 | 28.057877 | 0.0287316423 | 840.6584 | 26.842418 | 0.0322109759 | 600.4854
27.6846699 | 0.0295328461 | 566.1399 | 28.0847109 | 0.0287635624 | 909.2518 | 26.8711699 | 0.032258857 | 446.0498
27.7117773 | 0.0295807272 | 1561.061 | 28.1137344 | 0.0287954826 | 900.6864 | 26.8925273 | 0.0323067382 | 1561.247
27.7366934 | 0.0295966882 | #DIV/0! | 28.1424844 | 0.0288274027 | 780.5846 | 26.9174434 | 0.0323226973 | #DIV/0!
27.7654434 | 0.0295966882 | 1578.488 | 28.1674023 | 0.0288593248 | 566.1644 | 26.9461934 | 0.0323226973 | 526.123
27.7906348 | 0.0296126474 | 1801.266 | 28.1945098 | 0.028907204 | #DIV/0! | 26.9713848 | 0.0323705785 | 780.5871
27.8193848 | 0.0296286084 | 840.6615 | 28.2232598 | 0.028907204 | 780.5846 | 26.9963027 | 0.0324025005 | 720.5898
27.8462188 | 0.0296605285 | 404.3895 | 28.2481777 | 0.0289391261 | 1515.453 | 27.0193027 | 0.0324344188 | #DIV/0!
27.8733262 | 0.0297275614 | 900.6864 | 28.2772012 | 0.0289582778 | 900.6864 | 27.0464102 | 0.0324344188 | 560.4266
27.9020762 | 0.0297594815 | #DIV/0! | 28.3059512 | 0.0289901979 | 1578.31 | 27.0732441 | 0.0324823 | 520.3744
27.9330176 | 0.0297594815 | 840.6089 | 28.3311426 | 0.0290061589 | 840.6589 | 27.0981602 | 0.0325301811 | 780.5871
27.9598516 | 0.0297914036 | 1681.417 | 28.3579766 | 0.0290380791 | 600.4457 | 27.1230781 | 0.0325621031 | 1458.312
27.9866855 | 0.0298073627 | 1698.358 | 28.3867266 | 0.0290859602 | 394.6003 | 27.1463516 | 0.0325780623 | 1561.36
28.013793 | 0.0298233237 | 780.5716 | 28.411918 | 0.0291498005 | -1801.266 | 27.1712695 | 0.0325940214 | 780.5275
28.038709 | 0.0298552439 | 450.3723 | 28.440668 | 0.0291338395 | 600.4444 | 27.1961855 | 0.0326259434 | 566.1408
28.0674609 | 0.0299190842 | #DIV/0! | 28.469418 | 0.0291817207 | #DIV/0! | 27.223293 | 0.0326738246 | 720.5898
28.0984004 | 0.0299190842 | 840.6615 | 28.4965254 | 0.0291817207 | 840.6615 | 27.246293 | 0.0327057429 | 840.6115
28.1252344 | 0.0299510043 | 560.4287 | 28.5233594 | 0.0292136408 | 600.4444 | 27.273127 | 0.0327376649 | 1578.498
28.1520684 | 0.0299988855 | 849.2267 | 28.5521094 | 0.029261522 | 1698.352 | 27.2983184 | 0.032753624 | #DIV/0!
28.1791758 | 0.0300308056 | #DIV/0! | 28.5792168 | 0.029277483 | 1561.366 | 27.3232344 | 0.032753624 | 288.2328
28.2060098 | 0.0300308056 | 900.6328 | 28.6041348 | 0.0292934421 | 1681.212 | 27.3462363 | 0.0328334272 | #DIV/0!
28.2347598 | 0.0300627276 | 849.224 | 28.6309688 | 0.0293094032 | 454.6251 | 27.3733438 | 0.0328334272 | 1561.241
28.2618672 | 0.0300946478 | 960.7739 | 28.6599922 | 0.0293732435 | 560.4299 | 27.3982598 | 0.0328493863 | 400.3109
28.2925352 | 0.0301265679 | 1681.217 | 28.6868262 | 0.0294211246 | 1561.174 | 27.4250938 | 0.0329164192 | #DIV/0!
28.3193691 | 0.0301425289 | 1578.369 | 28.7117441 | 0.0294370856 | 1818.606 | 27.4502852 | 0.0329164192 | #DIV/0!
28.3445586 | 0.0301584881 | 450.3596 | 28.7407676 | 0.0294530448 | 840.6115 | 27.4752012 | 0.0329164192 | 600.4444
28.3733105 | 0.0302223302 | 1801.469 | 28.7676016 | 0.0294849668 | 1681.417 | 27.5039512 | 0.0329643004 | 729.1335
28.4020605 | 0.0302382894 | 1698.358 | 28.7944355 | 0.0295009259 | 1818.401 | 27.5272266 | 0.0329962224 | 390.2864
28.429168 | 0.0302542504 | 420.3301 | 28.823459 | 0.0295168869 | 840.6589 | 27.5521426 | 0.0330600627 | #DIV/0!
28.456002 | 0.0303180907 | 1801.266 | 28.850293 | 0.0295488071 | 420.3301 | 27.5770605 | 0.0330600627 | 780.6211
28.484752 | 0.0303340517 | #DIV/0! | 28.877127 | 0.0296126474 | 909.2515 | 27.6019766 | 0.033091981 | 849.1761
28.5118594 | 0.0303340517 | 780.6335 | 28.9061504 | 0.0296445675 | -1921.662 | 27.629084 | 0.033123903 | 1681.423
28.5367773 | 0.0303659718 | 1681.294 | 28.9368184 | 0.0296286084 | 560.4278 | 27.655918 | 0.0331398621 | 520.4109
28.5636094 | 0.030381931 | 646.2132 | 28.9636523 | 0.0296764895 | 789.1398 | 27.6808359 | 0.0331877433 | #DIV/0!
28.5945508 | 0.0304298121 | 560.4287 | 28.9888418 | 0.0297084097 | 764.2249 | 27.7041094 | 0.0331877433 | 720.5062
28.6213848 | 0.0304776933 | #DIV/0! | 29.0156758 | 0.0297435224 | -1681.223 | 27.7271094 | 0.0332196653 | 560.4299
28.6501348 | 0.0304776933 | 826.6354 | 29.0425098 | 0.0297275614 | #DIV/0! | 27.7539434 | 0.0332675464 | 1578.488
28.6791602 | 0.030512806 | 1561.055 | 29.0696172 | 0.0297275614 | 780.6367 | 27.7791348 | 0.0332835056 | 840.6115
28.7040762 | 0.030528767 | 1681.413 | 29.0945352 | 0.0297594815 | 900.63 | 27.8059688 | 0.0333154276 | 780.618
28.7309102 | 0.0305447262 | 454.6122 | 29.1232852 | 0.0297914036 | 526.1439 | 27.8308848 | 0.0333473459 | 394.6003
28.7599336 | 0.0306085683 | 560.451 | 29.1484766 | 0.0298392829 | 600.4457 | 27.8560762 | 0.0334111862 | #DIV/0!
28.7867676 | 0.0306564476 | -1818.737 | 29.1772266 | 0.029887164 | 1801.266 | 27.8809941 | 0.0334111862 | 780.5307
28.815793 | 0.0306404885 | 840.6615 | 29.2059766 | 0.029903125 | 1698.544 | 27.9059102 | 0.0334431082 | 849.2746
28.842627 | 0.0306724086 | 1681.287 | 29.233084 | 0.0299190842 | 560.4299 | 27.9330176 | 0.0334750265 | 840.6115
28.869459 | 0.0306883678 | 606.1974 | 29.259918 | 0.0299669653 | 1681.223 | 27.9598516 | 0.0335069485 | 1561.36
28.8984844 | 0.0307362489 | 840.6589 | 29.286752 | 0.0299829263 | 566.1612 | 27.9847695 | 0.0335229076 | 1440.841
28.9253184 | 0.0307681691 | 840.6084 | 29.3138594 | 0.0300308056 | 960.6541 | 28.0077695 | 0.0335388705 | 566.1408
28.9521523 | 0.0308000911 | 909.2518 | 29.3445254 | 0.0300627276 | 840.6589 | 28.034877 | 0.0335867517 | 1561.241
28.9811758 | 0.0308320113 | #DIV/0! | 29.3713594 | 0.0300946478 | 1698.554 | 28.059793 | 0.0336027108 | 1561.35
29.0099258 | 0.0308320113 | #DIV/0! | 29.3984668 | 0.0301106069 | #DIV/0! | 28.0847109 | 0.03361867 | 530.7526
29.0348438 | 0.0308320113 | 909.2515 | 29.4233848 | 0.0301106069 | 780.5275 | 28.1118184 | 0.0336697437 | 520.3723
29.0638672 | 0.0308639314 | 780.6342 | 29.4483008 | 0.0301425289 | 909.3113 | 28.1367344 | 0.0337176248 | #DIV/0!
29.0887852 | 0.0308958516 | 1681.217 | 29.4773262 | 0.0301744491 | 640.4615 | 28.1616523 | 0.0337176248 | 849.2777
29.1156191 | 0.0309118126 | 606.1578 | 29.5079922 | 0.0302223302 | 1681.413 | 28.1887598 | 0.0337495431 | 520.3713
29.1446426 | 0.0309596937 | #DIV/0! | 29.5348262 | 0.0302382894 | 526.1241 | 28.2136758 | 0.0337974243 | 1440.96
29.1695586 | 0.0309596937 | 960.7709 | 29.5600176 | 0.0302861705 | 1801.266 | 28.2366777 | 0.0338133872 | 526.1251
29.2002266 | 0.0309916139 | 454.6251 | 29.5887676 | 0.0303021315 | 840.6589 | 28.2618672 | 0.0338612646 | 840.6115
29.22925 | 0.0310554542 | 520.4141 | 29.6156016 | 0.0303340517 | 1698.554 | 28.2887012 | 0.0338931866 | 1561.36
29.254168 | 0.0311033353 | -1561.055 | 29.642709 | 0.0303500108 | 780.6342 | 28.3136191 | 0.0339091457 | #DIV/0!
29.279084 | 0.0310873743 | 1818.52 | 29.667627 | 0.030381931 | 1681.098 | 28.3388086 | 0.0339091457 | 780.5877
29.3081094 | 0.0311033353 | 1921.308 | 29.694459 | 0.030397892 | 566.1805 | 28.3637266 | 0.0339410678 | 560.4278
29.3387754 | 0.0311192963 | 1681.413 | 29.7215684 | 0.0304457732 | 1801.48 | 28.3905605 | 0.0339889489 | 729.1585
29.3656094 | 0.0311352555 | 566.1399 | 29.7503184 | 0.0304617323 | 525.3957 | 28.413834 | 0.0340208672 | 1560.995
29.3927168 | 0.0311831366 | 960.7709 | 29.7771523 | 0.030512806 | 969.2765 | 28.438752 | 0.0340368301 | 560.4278
29.4233848 | 0.0312150568 | 560.4299 | 29.8080918 | 0.0305447262 | 780.6367 | 28.4655859 | 0.0340847112 | 1561.237
29.4502188 | 0.0312629379 | 455.6818 | 29.8330098 | 0.0305766463 | 789.1548 | 28.490502 | 0.0341006704 | 526.1241
29.4734922 | 0.0313140117 | -1801.051 | 29.8582012 | 0.0306085683 | -1801.266 | 28.5156934 | 0.0341485515 | 1561.231
29.5022422 | 0.0312980488 | 840.6115 | 29.8869512 | 0.0305926073 | 520.3713 | 28.5406094 | 0.0341645107 | 1681.423
29.5290762 | 0.0313299708 | 909.2601 | 29.9118672 | 0.0306404885 | 606.2202 | 28.5674434 | 0.0341804698 | -1578.498
29.5581016 | 0.0313618928 | 840.6463 | 29.9408926 | 0.0306883678 | #DIV/0! | 28.5926348 | 0.0341645107 | 360.274
29.5849336 | 0.0313938111 | 1801.588 | 29.9677266 | 0.0306883678 | 1801.266 | 28.6156348 | 0.034228351 | 520.412
29.6136855 | 0.0314097703 | 606.1578 | 29.9964766 | 0.0307043288 | 849.2267 | 28.6405527 | 0.0342762321 | 1578.003
29.642709 | 0.0314576514 | 780.5902 | 30.023584 | 0.0307362489 | 840.6589 | 28.6657422 | 0.034292195 | 900.7372
29.667627 | 0.0314895734 | #DIV/0! | 30.050418 | 0.0307681691 | 520.3723 | 28.6944922 | 0.0343241133 | 1561.366
29.694459 | 0.0314895734 | 606.1962 | 30.075334 | 0.0308160502 | 1938.551 | 28.7194102 | 0.0343400724 | 789.1548
29.7234844 | 0.0315374546 | 900.7372 | 30.1062754 | 0.0308320113 | 1681.423 | 28.7446016 | 0.0343719944 | 780.5275
29.7522344 | 0.0315693729 | 1698.161 | 30.1331094 | 0.0308479704 | 560.4287 | 28.7695176 | 0.0344039164 | 487.9156
29.7793418 | 0.0315853357 | #DIV/0! | 30.1599434 | 0.0308958516 | 849.2267 | 28.7944355 | 0.0344549865 | 1578.013
29.8061758 | 0.0315853357 | 900.7372 | 30.1870508 | 0.0309277717 | 1561.055 | 28.819625 | 0.0344709493 | 840.7089
29.8349258 | 0.031617254 | 526.123 | 30.2119668 | 0.0309437327 | 960.7709 | 28.846459 | 0.0345028676 | #DIV/0!
29.8601172 | 0.0316651352 | 1681.033 | 30.2426348 | 0.0309756529 | 1698.352 | 28.871377 | 0.0345028676 | 789.1548
29.8869512 | 0.031681098 | 1801.469 | 30.2697422 | 0.0309916139 | 560.4299 | 28.8965684 | 0.0345347896 | 780.618
29.9157012 | 0.0316970572 | 424.6127 | 30.2965762 | 0.031039495 | 1681.413 | 28.9214844 | 0.0345667079 | 390.2935
29.9428086 | 0.0317608975 | 900.6328 | 30.3234102 | 0.0310554542 | 394.5578 | 28.9464023 | 0.0346305519 | 1681.294
29.9715586 | 0.0317928195 | #DIV/0! | 30.3485996 | 0.0311192963 | #DIV/0! | 28.9732344 | 0.0346465111 | -1578.488
30.0003086 | 0.0317928195 | 1698.68 | 30.3773516 | 0.0311192963 | 1681.287 | 28.9984258 | 0.0346305519 | 360.274
30.027418 | 0.0318087786 | #DIV/0! | 30.4041836 | 0.0311352555 | 606.1974 | 29.0214258 | 0.0346943922 | 600.4841
30.05425 | 0.0318087786 | 420.3301 | 30.433209 | 0.0311831366 | 1681.413 | 29.0501777 | 0.0347422734 | 1578.378
30.081084 | 0.0318726189 | 909.2572 | 30.460043 | 0.0311990958 | 1561.055 | 29.0753672 | 0.0347582325 | 1681.413
30.1101094 | 0.031904541 | 1681.423 | 30.484959 | 0.0312150568 | 909.3142 | 29.1022012 | 0.0347741917 | 480.3565
30.1369434 | 0.0319205001 | 1681.298 | 30.5139844 | 0.0312469769 | 840.5962 | 29.1252012 | 0.0348220728 | 1698.544
30.1637754 | 0.0319364592 | 909.2572 | 30.5408164 | 0.0312788971 | #DIV/0! | 29.1523086 | 0.034838032 | 780.5902
30.1928008 | 0.0319683813 | 520.3723 | 30.5676504 | 0.0312788971 | 293.3195 | 29.1772266 | 0.034869954 | 1681.417
30.2177168 | 0.0320162624 | 1801.594 | 30.5966758 | 0.031377852 | 1801.48 | 29.2040605 | 0.0348859131 | 729.074
30.2464688 | 0.0320322216 | 849.1761 | 30.6254258 | 0.0313938111 | #DIV/0! | 29.227334 | 0.0349178351 | 520.413
30.2735762 | 0.0320641436 | 1401.024 | 30.6541758 | 0.0313938111 | 849.1761 | 29.252252 | 0.0349657163 | #DIV/0!
30.3004082 | 0.0320832953 | 840.7089 | 30.6812832 | 0.0314257331 | 780.6807 | 29.279084 | 0.0349657163 | 1458.441
30.3272422 | 0.0321152136 | 1818.315 | 30.7062012 | 0.0314576514 | #DIV/0! | 29.3023594 | 0.0349816754 | 390.2864
30.3562676 | 0.0321311764 | 560.4287 | 30.7330352 | 0.0314576514 | 394.5461 | 29.3272754 | 0.0350455157 | 1681.023
30.3831016 | 0.0321790576 | 840.6463 | 30.7582246 | 0.0315214954 | 840.7089 | 29.3541094 | 0.0350614786 | 1578.488
30.4099336 | 0.0322109759 | 1698.68 | 30.7850586 | 0.0315534137 | 1801.469 | 29.3793008 | 0.0350774378 | 390.2864
30.437043 | 0.032226935 | 1801.051 | 30.8138086 | 0.0315693729 | 1698.161 | 29.4042168 | 0.0351412781 | 780.5902
30.465793 | 0.0322428979 | 450.3425 | 30.840916 | 0.0315853357 | 600.4862 | 29.4291348 | 0.0351732001 | 1698.554
30.494543 | 0.0323067382 | #DIV/0! | 30.869668 | 0.0316332169 | 1561.241 | 29.4562422 | 0.0351891592 | 709.6941
30.5216504 | 0.0323067382 | 1681.423 | 30.894584 | 0.031649176 | 1818.725 | 29.4811602 | 0.0352242701 | 1440.85
30.5484844 | 0.0323226973 | 600.4444 | 30.9236094 | 0.0316651352 | 840.5488 | 29.5041602 | 0.0352402329 | 520.3713
30.5772344 | 0.0323705785 | 1698.554 | 30.9504414 | 0.0316970572 | 900.7999 | 29.5290762 | 0.0352881141 | 849.2746
30.6043418 | 0.0323865376 | 780.5877 | 30.9791934 | 0.0317289755 | 566.1399 | 29.5561836 | 0.0353200324 | #DIV/0!
30.6292598 | 0.0324184597 | 1801.48 | 31.0063008 | 0.0317768566 | 1681.023 | 29.5830176 | 0.0353200324 | 840.6115
30.6580098 | 0.0324344188 | 1818.178 | 31.0331348 | 0.0317928195 | 1801.48 | 29.6098516 | 0.0353519544 | 315.6841
30.6870332 | 0.0324503817 | 780.6807 | 31.0618848 | 0.0318087786 | 1698.544 | 29.635043 | 0.0354317538 | #DIV/0!
30.7119512 | 0.0324823 | 560.4299 | 31.0889922 | 0.0318247378 | 780.5275 | 29.659959 | 0.0354317538 | #DIV/0!
30.7387852 | 0.0325301811 | 849.1761 | 31.1139082 | 0.0318566598 | 520.413 | 29.682959 | 0.0354317538 | 526.123
30.7658926 | 0.0325621031 | 960.7655 | 31.1388262 | 0.031904541 | 909.3057 | 29.7081504 | 0.035479635 | 900.6328
30.7965586 | 0.0325940214 | 1698.15 | 31.1678496 | 0.0319364592 | 900.63 | 29.7369004 | 0.035511557 | #DIV/0!
30.823666 | 0.0326099843 | #DIV/0! | 31.1965996 | 0.0319683813 | #DIV/0! | 29.7618184 | 0.035511557 | 526.123
30.852418 | 0.0326099843 | 420.2988 | 31.2215176 | 0.0319683813 | 849.2772 | 29.7870098 | 0.0355594382 | 1561.241
30.87925 | 0.0326738246 | 789.2463 | 31.248625 | 0.0320002995 | 560.4287 | 29.8119258 | 0.0355753973 | #DIV/0!
30.9044414 | 0.0327057429 | 1801.062 | 31.275459 | 0.0320481807 | 818.7478 | 29.8387598 | 0.0355753973 | 446.0498
30.9331914 | 0.0327217057 | 840.7089 | 31.304209 | 0.0320832953 | 849.2746 | 29.8601172 | 0.0356232785 | 560.4299
30.9600254 | 0.032753624 | #DIV/0! | 31.3313164 | 0.0321152136 | #DIV/0! | 29.8869512 | 0.0356711596 | 1681.413
30.9871328 | 0.032753624 | 600.4444 | 31.3619844 | 0.0321152136 | 849.1761 | 29.9137852 | 0.0356871188 | 526.0823
31.0158828 | 0.0328015052 | 780.5902 | 31.3890918 | 0.0321471356 | 720.5062 | 29.9389746 | 0.0357349999 | 1441.3
31.0408008 | 0.0328334272 | 1818.611 | 31.4120918 | 0.0321790576 | 960.8281 | 29.9619766 | 0.0357509591 | 780.5275
31.0698242 | 0.0328493863 | 1401.122 | 31.4427598 | 0.0322109759 | 849.1761 | 29.9868926 | 0.0357828811 | 1681.423
31.0966582 | 0.0328685381 | 1801.062 | 31.4698672 | 0.0322428979 | 780.618 | 30.0137266 | 0.0357988402 | 566.1387
31.1254082 | 0.0328845009 | 1698.669 | 31.4947832 | 0.0322748162 | 600.4457 | 30.040834 | 0.0358467214 | 560.4299
31.1525176 | 0.0329004601 | 450.3425 | 31.5235332 | 0.0323226973 | 849.1735 | 30.067668 | 0.0358946025 | #DIV/0!
31.1812676 | 0.0329643004 | 520.3723 | 31.5506406 | 0.0323546194 | #DIV/0! | 30.092584 | 0.0358946025 | 729.1335
31.2061836 | 0.0330121815 | 909.3655 | 31.5755586 | 0.0323546194 | 1921.537 | 30.1158594 | 0.0359265245 | 840.7089
31.235209 | 0.0330440998 | -840.7089 | 31.6062246 | 0.0323705785 | 339.7032 | 30.1426934 | 0.0359584428 | 1561.231
31.262043 | 0.0330121815 | 560.387 | 31.633334 | 0.0324503817 | 1681.298 | 30.1676094 | 0.035974402 | 530.7507
31.288875 | 0.0330600627 | 1698.554 | 31.660166 | 0.0324663408 | 1681.413 | 30.1947168 | 0.0360254757 | 1681.413
31.3159824 | 0.0330760218 | 600.4862 | 31.687 | 0.0324823 | 1698.161 | 30.2215508 | 0.0360414349 | 720.5062
31.3447344 | 0.033123903 | 1681.423 | 31.7141074 | 0.0324982628 | 840.7089 | 30.2445508 | 0.0360733569 | 334.5442
31.3715684 | 0.0331398621 | -1818.611 | 31.7409414 | 0.0325301811 | 900.6328 | 30.2659082 | 0.0361371972 | 780.5902
31.4005918 | 0.033123903 | 900.6328 | 31.7696914 | 0.0325621031 | 909.3655 | 30.2908262 | 0.0361691192 | 1801.48
31.4293418 | 0.033155825 | 420.3301 | 31.7987168 | 0.0325940214 | 780.5275 | 30.3195762 | 0.0361850783 | -1578.498
31.4561758 | 0.0332196653 | 789.2463 | 31.8236328 | 0.0326259434 | 780.6807 | 30.3447676 | 0.0361691192 | 560.4299
31.4813672 | 0.0332515836 | 900.6328 | 31.8485508 | 0.0326578617 | 909.1974 | 30.3716016 | 0.0362170003 | 1561.231
31.5101172 | 0.0332835056 | 900.6328 | 31.8775742 | 0.0326897837 | 840.6115 | 30.3965176 | 0.0362329595 | 720.5062
31.5388672 | 0.0333154276 | 1818.737 | 31.9044082 | 0.0327217057 | 960.8281 | 30.4195176 | 0.0362648815 | 849.2746
31.5678926 | 0.0333313867 | 560.387 | 31.9350762 | 0.032753624 | #DIV/0! | 30.446625 | 0.0362967998 | 780.5902
31.5947246 | 0.0333792679 | 780.6807 | 31.9583496 | 0.032753624 | 900.6328 | 30.471543 | 0.0363287218 | 420.3301
31.6196426 | 0.0334111862 | -1698.544 | 31.9870996 | 0.032785546 | 560.4287 | 30.498377 | 0.0363925621 | 1818.611
31.64675 | 0.033395227 | 840.6089 | 32.0139336 | 0.0328334272 | 772.0508 | 30.5274004 | 0.0364085212 | 1560.995
31.673584 | 0.0334271491 | 900.74 | 32.041041 | 0.0328685381 | 840.6602 | 30.5523184 | 0.0364244841 | 720.5898
31.702334 | 0.0334590673 | 1818.6 | 32.094709 | 0.0329323784 | #DIV/0! | 30.5753184 | 0.0364564024 | 1338.258
31.7313574 | 0.0334750265 | 840.6115 | 32.094709 | 0.0329323784 | -849.2746 | 30.5966758 | 0.0364723615 | 840.6115
31.7581914 | 0.0335069485 | 840.6115 | 32.1218164 | 0.0329004601 | 420.3301 | 30.6235098 | 0.0365042835 | 1681.287
31.7850254 | 0.0335388705 | 909.3655 | 32.1486504 | 0.0329643004 | 960.6541 | 30.6503418 | 0.0365202427 | 849.2388
31.8140508 | 0.0335707888 | 560.387 | 32.1793164 | 0.0329962224 | -849.1761 | 30.6774512 | 0.0365521647 | 480.3555
31.8408828 | 0.03361867 | 709.6214 | 32.2064238 | 0.0329643004 | 840.6115 | 30.7004512 | 0.0366000459 | 560.4299
31.8658008 | 0.0336537845 | 849.2746 | 32.2332578 | 0.0329962224 | 420.3301 | 30.7272852 | 0.036647927 | 1578.362
31.8929082 | 0.0336857028 | #DIV/0! | 32.2600918 | 0.0330600627 | 283.0696 | 30.7524746 | 0.0366638862 | 780.5902
31.9235762 | 0.0336857028 | 1577.996 | 32.2871992 | 0.033155825 | -840.6115 | 30.7773926 | 0.0366958082 | 840.7089
31.9487656 | 0.0337016657 | 960.8281 | 32.3140332 | 0.033123903 | 1801.48 | 30.8042266 | 0.0367277265 | 1578.006
31.9794336 | 0.033733584 | 420.3301 | 32.3427832 | 0.0331398621 | 606.1962 | 30.829416 | 0.0367436893 | 655.1242
32.0062676 | 0.0337974243 | #DIV/0! | 32.3718086 | 0.0331877433 | 720.5062 | 30.852418 | 0.0367788002 | 1561.241
32.033375 | 0.0337974243 | 980.344 | 32.3948086 | 0.0332196653 | -1801.051 | 30.877334 | 0.0367947593 | 1698.15
32.1429004 | 0.0339091457 | #DIV/0! | 32.4235586 | 0.0332037024 | 1818.178 | 30.9044414 | 0.0368107222 | 1681.423
32.1429004 | 0.0339091457 | #DIV/0! | 32.452582 | 0.0332196653 | 390.3177 | 30.9312754 | 0.0368266813 | 780.618
32.1429004 | 0.0339091457 | #DIV/0! | 32.4775 | 0.0332835056 | 560.4299 | 30.9561914 | 0.0368585996 | 560.4287
32.1429004 | 0.0339091457 | 840.6089 | 32.504334 | 0.0333313867 | 969.3937 | 30.9830254 | 0.0369064808 | 486.1083
32.1697344 | 0.0339410678 | 566.1399 | 32.5352754 | 0.033363305 | 520.3713 | 31.0063008 | 0.0369543619 | 780.5251
32.1968418 | 0.0339889489 | 1561.231 | 32.5601914 | 0.0334111862 | 900.6328 | 31.0312168 | 0.036986284 | 520.4141
32.2217578 | 0.0340049081 | 900.6328 | 32.5889414 | 0.0334431082 | 789.2463 | 31.0561348 | 0.0370341651 | 1578.362
32.2505078 | 0.0340368301 | #DIV/0! | 32.6141328 | 0.0334750265 | -1681.413 | 31.0813242 | 0.0370501243 | 1681.423
32.2814492 | 0.0340368301 | 780.6807 | 32.6409668 | 0.0334590673 | 900.63 | 31.1081582 | 0.0370660834 | #DIV/0!
32.3063672 | 0.0340687484 | 960.6541 | 32.6697168 | 0.0334909894 | 606.1974 | 31.1311582 | 0.0370660834 | 606.1962
32.3370332 | 0.0341006704 | 789.1548 | 32.6987422 | 0.0335388705 | 720.5898 | 31.1601836 | 0.0371139646 | 1440.85
32.3622246 | 0.0341325924 | #DIV/0! | 32.7217422 | 0.0335707888 | 900.6328 | 31.1831836 | 0.0371299274 | 520.4532
32.3890586 | 0.0341325924 | 960.7655 | 32.7504922 | 0.0336027108 | 909.3028 | 31.2081016 | 0.0371778049 | 849.1761
32.4197246 | 0.0341645107 | 789.1548 | 32.7795156 | 0.0336346291 | #DIV/0! | 31.235209 | 0.0372097269 | 780.5275
32.444916 | 0.0341964327 | 1681.423 | 32.8063516 | 0.0336346291 | 771.9125 | 31.260125 | 0.0372416489 | 1681.423
32.47175 | 0.0342123918 | 840.6115 | 32.833457 | 0.0336697437 | 600.4457 | 31.286959 | 0.037257608 | 789.2463
32.498584 | 0.0342443138 | 909.3028 | 32.862207 | 0.0337176248 | 840.7716 | 31.3121504 | 0.0372895263 | 420.3057
32.5276074 | 0.0342762321 | 560.4287 | 32.889043 | 0.0337495431 | 849.1135 | 31.3389844 | 0.0373533703 | #DIV/0!
32.5544414 | 0.0343241133 | 840.6115 | 32.9161484 | 0.0337814651 | #DIV/0! | 31.3639004 | 0.0373533703 | -1457.977
32.5812754 | 0.0343560353 | 729.1554 | 32.9429844 | 0.0337814651 | 1801.469 | 31.3871738 | 0.0373374075 | 840.6115
32.6045488 | 0.0343879536 | 1801.188 | 32.9717344 | 0.0337974243 | 566.0981 | 31.4140078 | 0.0373693295 | 520.4141
32.6333008 | 0.0344039164 | 1601.207 | 32.9988398 | 0.0338453054 | 600.4444 | 31.4389258 | 0.0374172106 | 480.3555
32.6639668 | 0.0344230682 | 1698.554 | 33.0275898 | 0.0338931866 | 1681.548 | 31.4619258 | 0.0374650918 | 909.3028
32.6910742 | 0.0344390273 | 520.413 | 33.0544258 | 0.0339091457 | 1698.025 | 31.4909492 | 0.0374970101 | 780.5902
32.7159922 | 0.0344869085 | 1801.48 | 33.0815312 | 0.0339251086 | 1681.538 | 31.5158672 | 0.0375289321 | 1561.241
32.7447422 | 0.0345028676 | 909.1974 | 33.1083672 | 0.0339410678 | 840.5488 | 31.5407832 | 0.0375448912 | #DIV/0!
32.7737656 | 0.0345347896 | 900.7372 | 33.1351992 | 0.0339729898 | 606.2046 | 31.5678926 | 0.0375448912 | 709.5624
32.8025156 | 0.0345667079 | 900.6328 | 33.1642227 | 0.0340208672 | 520.4109 | 31.5928086 | 0.0375800058 | 420.3301
32.8312656 | 0.0345986299 | 1458.557 | 33.1891406 | 0.0340687484 | 840.6741 | 31.6196426 | 0.0376438461 | 1338.25
32.854543 | 0.0346145891 | 840.5488 | 33.2159766 | 0.0341006704 | 1818.611 | 31.641 | 0.0376598053 | 560.4299
32.881375 | 0.0346465111 | 900.7372 | 33.245 | 0.0341166295 | 1680.898 | 31.667834 | 0.0377076864 | 780.5275
32.910125 | 0.0346784294 | #DIV/0! | 33.271832 | 0.0341325924 | 780.6807 | 31.69275 | 0.0377396084 | #DIV/0!
32.9353164 | 0.0346784294 | #DIV/0! | 33.29675 | 0.0341645107 | 849.2388 | 31.7198574 | 0.0377396084 | 1681.413
32.9640664 | 0.0346784294 | 560.3881 | 33.3238594 | 0.0341964327 | 900.7372 | 31.7466914 | 0.0377555676 | 1441.184
32.9908984 | 0.0347263105 | 849.2388 | 33.3526094 | 0.034228351 | 840.5488 | 31.7696914 | 0.0377715267 | 566.1387
33.0180078 | 0.0347582325 | 960.7167 | 33.3794414 | 0.034260273 | 1578.498 | 31.7967988 | 0.0378194079 | 560.4299
33.0486758 | 0.0347901545 | 780.6807 | 33.4046328 | 0.0342762321 | 600.4444 | 31.8236328 | 0.037867289 | #DIV/0!
33.0735938 | 0.0348220728 | 424.5813 | 33.4333828 | 0.0343241133 | 900.6328 | 31.8447168 | 0.037867289 | 1578.488
33.1006992 | 0.0348859131 | #DIV/0! | 33.4621328 | 0.0343560353 | 1818.611 | 31.8699082 | 0.0378832482 | 600.4457
33.1294492 | 0.0348859131 | 1578.122 | 33.4911562 | 0.0343719944 | 1561.356 | 31.8986582 | 0.0379311293 | 520.413
33.1546406 | 0.034901876 | 600.4444 | 33.5160742 | 0.0343879536 | 1801.062 | 31.9235762 | 0.0379790105 | 526.0823
33.1833906 | 0.0349497572 | 1801.48 | 33.5448242 | 0.0344039164 | 404.4193 | 31.9487656 | 0.0380268916 | 1561.356
33.2121406 | 0.0349657163 | 909.3059 | 33.5719336 | 0.0344709493 | 840.6463 | 31.9736836 | 0.0380428508 | 720.5062
33.2411641 | 0.0349976346 | 780.5871 | 33.5987656 | 0.0345028676 | 600.4444 | 31.9966836 | 0.0380747728 | 720.5898
33.266082 | 0.0350295566 | 1681.548 | 33.6275156 | 0.0345507488 | 1818.618 | 32.0196836 | 0.0381066911 | -1818.725
33.292918 | 0.0350455157 | 1698.025 | 33.6565391 | 0.0345667079 | #DIV/0! | 32.048709 | 0.0380907319 | 587.569
33.3200234 | 0.0350614786 | 560.4705 | 33.681457 | 0.0345667079 | 1681.148 | 32.1237324 | 0.0382184163 | #DIV/0!
33.3468594 | 0.0351093598 | 1681.298 | 33.708293 | 0.0345826708 | 849.2119 | 32.1237324 | 0.0382184163 | #DIV/0!
33.3736914 | 0.0351253189 | 1938.781 | 33.7353984 | 0.0346145891 | -1801.469 | 32.1237324 | 0.0382184163 | 840.7089
33.4046328 | 0.0351412781 | 1441.184 | 33.7641484 | 0.0345986299 | 336.2928 | 32.1505664 | 0.0382503346 | 780.5902
33.4276328 | 0.0351572372 | 900.6328 | 33.7909844 | 0.0346784294 | 566.0981 | 32.1754844 | 0.0382822566 | 1578.372
33.4563828 | 0.0351891592 | 530.7898 | 33.8180898 | 0.0347263105 | 1681.148 | 32.2006738 | 0.0382982157 | 1681.413
33.4834922 | 0.0352402329 | 1801.469 | 33.8449258 | 0.0347422734 | 1801.48 | 32.2275078 | 0.0383141749 | 709.6214
33.5122422 | 0.0352561921 | 1801.48 | 33.8736758 | 0.0347582325 | 394.6003 | 32.2524258 | 0.0383492894 | 1578.362
33.5409922 | 0.0352721512 | 789.1548 | 33.8988672 | 0.0348220728 | 840.5488 | 32.2776152 | 0.0383652486 | 840.6115
33.5661836 | 0.0353040732 | 1801.469 | 33.9256992 | 0.0348539948 | 840.6463 | 32.3044492 | 0.0383971706 | 560.4287
33.5949336 | 0.0353200324 | 840.5488 | 33.9525312 | 0.0348859131 | 606.2379 | 32.3312832 | 0.0384450518 | 729.2203
33.6217656 | 0.0353519544 | 909.3059 | 33.9815586 | 0.0349337943 | -1681.287 | 32.3545586 | 0.03847697 | 1441.175
33.6507891 | 0.0353838727 | 560.4696 | 34.0083906 | 0.0349178351 | #DIV/0! | 32.3775586 | 0.0384929292 | 420.3057
33.677625 | 0.0354317538 | 840.5462 | 34.0352266 | 0.0349178351 | 566.0969 | 32.4043926 | 0.0385567732 | #DIV/0!
33.704457 | 0.0354636759 | #DIV/0! | 34.062332 | 0.0349657163 | 600.4444 | 32.4315 | 0.0385567732 | 1441.175
33.7315664 | 0.0354636759 | 900.74 | 34.091082 | 0.0350135975 | 840.7742 | 32.4545 | 0.0385727324 | 1681.423
33.7603164 | 0.0354955941 | 1680.898 | 34.117918 | 0.0350455157 | #DIV/0! | 32.481334 | 0.0385886915 | 780.5275
33.7871484 | 0.035511557 | 424.644 | 34.1450234 | 0.0350455157 | 900.63 | 32.50625 | 0.0386206135 | 526.123
33.8142578 | 0.0355753973 | 840.5488 | 34.1737734 | 0.0350774378 | 1818.618 | 32.5314414 | 0.0386684947 | 420.3301
33.8410898 | 0.0356073193 | 520.4532 | 34.2027969 | 0.0350933969 | 560.4684 | 32.5582754 | 0.038732335 | #DIV/0!
33.8660078 | 0.0356551968 | #DIV/0! | 34.2296328 | 0.0351412781 | 520.4141 | 32.5851094 | 0.038732335 | 1338.258
33.8950312 | 0.0356551968 | 1681.159 | 34.2545508 | 0.0351891592 | #DIV/0! | 32.6064668 | 0.0387482941 | 560.4287
33.9218672 | 0.0356711596 | 480.3236 | 34.2816562 | 0.0351891592 | #DIV/0! | 32.6333008 | 0.0387961753 | 560.3881
33.9525312 | 0.0357349999 | #DIV/0! | 34.3104062 | 0.0351891592 | 818.834 | 32.6601328 | 0.0388440564 | 789.1548
33.9777227 | 0.0357349999 | #DIV/0! | 34.3391562 | 0.0352242701 | 454.6614 | 32.6853242 | 0.0388759784 | 1561.356
34.0045586 | 0.0357349999 | 840.5488 | 34.3681836 | 0.0352881141 | 780.5585 | 32.7102422 | 0.0388919376 | 840.6463
34.0313906 | 0.0357669219 | 606.2033 | 34.3930977 | 0.0353200324 | 1681.142 | 32.7370742 | 0.0389238559 | #DIV/0!
34.0604141 | 0.0358147994 | 840.671 | 34.4199336 | 0.0353359953 | 424.5829 | 32.7603496 | 0.0389238559 | 520.3723
34.08725 | 0.0358467214 | 1801.48 | 34.4470391 | 0.0353998356 | 900.74 | 32.7852656 | 0.038971737 | 840.6741
34.116 | 0.0358626805 | 606.1544 | 34.4757891 | 0.0354317538 | 1681.142 | 32.8121016 | 0.039003659 | #DIV/0!
34.1450234 | 0.0359105617 | 780.5902 | 34.502625 | 0.0354477167 | 789.2463 | 32.835375 | 0.039003659 | 780.5877
34.1699414 | 0.0359424837 | 1801.48 | 34.5278164 | 0.035479635 | 1801.48 | 32.860293 | 0.0390355811 | 1681.298
34.1986914 | 0.0359584428 | 772.0265 | 34.5565664 | 0.0354955941 | 600.4444 | 32.887125 | 0.0390515402 | 780.6807
34.2258008 | 0.0359935574 | 1681.287 | 34.5853164 | 0.0355434753 | 849.1166 | 32.912043 | 0.0390834585 | 771.9125
34.2526328 | 0.0360095166 | -1561.356 | 34.6124219 | 0.0355753973 | #DIV/0! | 32.9391484 | 0.0391185731 | 720.5062
34.2775508 | 0.0359935574 | 363.704 | 34.6411758 | 0.0355753973 | 600.4444 | 32.9621484 | 0.0391504951 | 780.6807
34.3065742 | 0.0360733569 | 1681.298 | 34.6699258 | 0.0356232785 | 909.3028 | 32.9870664 | 0.0391824134 | 394.6003
34.3334062 | 0.036089316 | 1681.148 | 34.6989492 | 0.0356551968 | #DIV/0! | 33.0122578 | 0.0392462537 | #DIV/0!
34.3602422 | 0.0361052789 | 849.215 | 34.7238672 | 0.0356551968 | 520.3306 | 33.0390898 | 0.0392462537 | #DIV/0!
34.3873477 | 0.0361371972 | 1681.152 | 34.7487812 | 0.0357030779 | 849.2388 | 33.0640078 | 0.0392462537 | 849.2388
34.4141836 | 0.03615316 | 1818.6 | 34.7758906 | 0.0357349999 | 960.7167 | 33.0911172 | 0.0392781757 | 420.2988
34.443207 | 0.0361691192 | 840.6494 | 34.8065586 | 0.0357669219 | 840.6463 | 33.1179492 | 0.039342016 | 1441.184
34.4700391 | 0.0362010375 | 900.755 | 34.8333906 | 0.0357988402 | 1578.488 | 33.1409492 | 0.0393579751 | 526.123
34.498793 | 0.0362329595 | 849.1135 | 34.858582 | 0.0358147994 | 520.4141 | 33.1661406 | 0.0394058563 | 1560.995
34.5258984 | 0.0362648815 | 900.7372 | 34.8835 | 0.0358626805 | #DIV/0! | 33.1910586 | 0.0394218192 | 840.6489
34.5546484 | 0.0362967998 | 840.6741 | 34.91225 | 0.0358626805 | 454.5987 | 33.2178906 | 0.0394537374 | 849.2361
34.5814844 | 0.0363287218 | 849.2119 | 34.9412734 | 0.0359265245 | 840.6494 | 33.245 | 0.0394856595 | 780.6831
34.6085898 | 0.0363606401 | #DIV/0! | 34.9681055 | 0.0359584428 | #DIV/0! | 33.269918 | 0.0395175777 | -1681.298
34.6315898 | 0.0363606401 | 600.4457 | 34.9987734 | 0.0359584428 | 530.7888 | 33.29675 | 0.0395016186 | 729.0709
34.6603398 | 0.0364085212 | 566.1805 | 35.0258828 | 0.0360095166 | 1561.366 | 33.3200234 | 0.0395335406 | 390.3177
34.6874492 | 0.0364564024 | #DIV/0! | 35.0508008 | 0.0360254757 | 900.6328 | 33.3449414 | 0.0395973809 | 840.6463
34.7142812 | 0.0364564024 | 1921.662 | 35.0795508 | 0.0360573977 | -1818.19 | 33.3717734 | 0.0396292992 | 1578.122
34.7449492 | 0.0364723615 | 1578.122 | 35.1085742 | 0.0360414349 | 840.5488 | 33.3969648 | 0.0396452621 | 1681.548
34.7701406 | 0.0364883244 | 900.7372 | 35.1354062 | 0.0360733569 | 780.5902 | 33.4238008 | 0.0396612212 | 720.5062
34.7988906 | 0.0365202427 | 390.2951 | 35.1603242 | 0.0361052789 | 424.644 | 33.4468008 | 0.0396931432 | 840.6463
34.8238086 | 0.0365840867 | 1818.6 | 35.1874336 | 0.0361691192 | 900.7372 | 33.4736328 | 0.0397250615 | 849.2388
34.852832 | 0.0366000459 | 1801.48 | 35.2161836 | 0.0362010375 | 1680.908 | 33.5007422 | 0.0397569835 | 720.5898
34.881582 | 0.036616005 | 1441.184 | 35.2430156 | 0.0362170003 | 789.2463 | 33.5237422 | 0.0397889018 | 720.5062
34.904582 | 0.0366319641 | 1938.332 | 35.268207 | 0.0362489186 | 1801.051 | 33.5467422 | 0.0398208238 | 1578.488
34.9355234 | 0.036647927 | 560.389 | 35.296957 | 0.0362648815 | 454.6266 | 33.5719336 | 0.039836783 | 1801.062
34.9623555 | 0.0366958082 | 840.7685 | 35.3259805 | 0.0363287218 | 1681.542 | 33.6006836 | 0.0398527458 | 371.7279
34.9891914 | 0.0367277265 | 568.2651 | 35.3528164 | 0.0363446809 | 1681.287 | 33.6256016 | 0.0399197787 | 1698.429
35.0182148 | 0.0367788002 | 1561.366 | 35.3796484 | 0.0363606401 | 606.1578 | 33.652707 | 0.0399357378 | 720.504
35.0431328 | 0.0367947593 | 560.387 | 35.4086719 | 0.0364085212 | 1560.988 | 33.675707 | 0.0399676599 | 1681.548
35.0699648 | 0.0368426405 | 1818.618 | 35.4335898 | 0.0364244841 | 900.7372 | 33.702543 | 0.039983619 | 1578.253
35.0989883 | 0.0368585996 | 1560.988 | 35.4623398 | 0.0364564024 | 909.2006 | 33.7277305 | 0.0399995781 | 1561.35
35.1239062 | 0.0368745625 | 1921.662 | 35.4913633 | 0.0364883244 | 840.7685 | 33.7526484 | 0.0400155373 | 780.5902
35.1545742 | 0.0368905216 | 1458.312 | 35.5181992 | 0.0365202427 | 560.3881 | 33.7775664 | 0.0400474593 | 849.2388
35.1778477 | 0.0369064808 | 560.4696 | 35.5450312 | 0.0365681238 | 1698.275 | 33.8046758 | 0.0400793813 | 560.4314
35.2046836 | 0.0369543619 | 900.63 | 35.5721406 | 0.0365840867 | 1681.294 | 33.8315078 | 0.0401272587 | 520.413
35.2334336 | 0.036986284 | #DIV/0! | 35.5989727 | 0.0366000459 | 780.68 | 33.8564258 | 0.0401751399 | 1578.122
35.258625 | 0.036986284 | #DIV/0! | 35.6238906 | 0.0366319641 | 1698.275 | 33.8816172 | 0.0401911028 | 520.3306
35.287375 | 0.036986284 | 900.74 | 35.651 | 0.036647927 | 900.7372 | 33.9065312 | 0.0402389839 | 1441.175
35.316125 | 0.0370182022 | 566.099 | 35.67975 | 0.0366798453 | 560.387 | 33.9295312 | 0.0402549431 | #DIV/0!
35.3432305 | 0.0370660834 | 840.671 | 35.706582 | 0.0367277265 | 909.2006 | 33.9563672 | 0.0402549431 | 789.2463
35.3700664 | 0.0370980054 | 600.4444 | 35.7356055 | 0.0367596485 | 1501.172 | 33.9815586 | 0.0402868614 | 840.5488
35.3988164 | 0.0371458866 | 849.215 | 35.7643555 | 0.0367788002 | 720.5062 | 34.0083906 | 0.0403187834 | 1561.366
35.4259219 | 0.0371778049 | #DIV/0! | 35.7873555 | 0.0368107222 | 1698.673 | 34.0333086 | 0.0403347425 | 526.123
35.4527578 | 0.0371778049 | 900.6328 | 35.8144648 | 0.0368266813 | 640.5019 | 34.0585 | 0.0403826237 | 520.3327
35.4815078 | 0.0372097269 | 394.6003 | 35.8451328 | 0.0368745625 | 1681.298 | 34.0834141 | 0.0404305048 | 1441.419
35.5066992 | 0.0372735672 | 900.6328 | 35.8719648 | 0.0368905216 | 909.1977 | 34.106418 | 0.040446464 | 1818.19
35.5354492 | 0.0373054892 | #DIV/0! | 35.9009883 | 0.0369224437 | 390.3161 | 34.1354414 | 0.0404624268 | 520.413
35.5622812 | 0.0373054892 | 849.3372 | 35.9259062 | 0.036986284 | #DIV/0! | 34.1603594 | 0.040510308 | 520.3295
35.5893906 | 0.0373374075 | 1801.062 | 35.9546562 | 0.036986284 | 606.1578 | 34.1852734 | 0.0405581892 | #DIV/0!
35.6181406 | 0.0373533703 | #DIV/0! | 35.9836797 | 0.0370341651 | 1681.532 | 34.2123828 | 0.0405581892 | 780.6831
35.6471641 | 0.0373533703 | 720.5898 | 36.0105156 | 0.0370501243 | #DIV/0! | 34.2373008 | 0.0405901074 | 780.4624
35.6701641 | 0.0373852886 | 450.3425 | 36.0354336 | 0.0370501243 | 606.1557 | 34.2622148 | 0.0406220295 | 789.2488
35.6989141 | 0.0374491289 | 1681.142 | 36.064457 | 0.0370980054 | 520.413 | 34.2874062 | 0.0406539477 | 1560.995
35.72575 | 0.0374650918 | 849.215 | 36.089375 | 0.0371458866 | 1921.418 | 34.3123242 | 0.0406699106 | 764.2071
35.7528555 | 0.0374970101 | 1681.142 | 36.1200391 | 0.0371618457 | 1578.488 | 34.3391562 | 0.0407050215 | 394.6018
35.7796914 | 0.037512973 | 1561.366 | 36.1452305 | 0.0371778049 | 900.6328 | 34.3643477 | 0.0407688618 | 1560.998
35.8046094 | 0.0375289321 | 826.6208 | 36.1739805 | 0.0372097269 | 780.5871 | 34.3892656 | 0.0407848246 | 1561.356
35.8336328 | 0.037564043 | 384.247 | 36.1988984 | 0.0372416489 | 849.3372 | 34.4141836 | 0.0408007838 | -1561.356
35.8642969 | 0.0376438461 | #DIV/0! | 36.2260078 | 0.0372735672 | 600.4457 | 34.4391016 | 0.0407848246 | 849.2119
35.8894883 | 0.0376438461 | #DIV/0! | 36.2547578 | 0.0373214483 | 900.6328 | 34.466207 | 0.0408167429 | 780.5902
35.9182383 | 0.0376438461 | 840.7685 | 36.2835078 | 0.0373533703 | 1698.425 | 34.491125 | 0.0408486649 | 312.2576
35.9450742 | 0.0376757644 | 566.099 | 36.3106133 | 0.0373693295 | #DIV/0! | 34.516043 | 0.0409284644 | 789.0326
35.9721797 | 0.0377236456 | 1681.152 | 36.3355312 | 0.0373693295 | 420.3614 | 34.5412305 | 0.0409603864 | -1560.988
35.9990156 | 0.0377396084 | 840.6494 | 36.3623672 | 0.0374331698 | 909.1974 | 34.5661484 | 0.0409444235 | 520.413
36.0258477 | 0.0377715267 | 1578.122 | 36.3913906 | 0.0374650918 | 900.7372 | 34.5910664 | 0.0409923047 | 729.0709
36.0510391 | 0.0377874896 | 600.4921 | 36.4201406 | 0.0374970101 | 1680.904 | 34.6143398 | 0.0410242267 | 840.6741
36.0797891 | 0.037835367 | #DIV/0! | 36.4469727 | 0.037512973 | 789.2488 | 34.6411758 | 0.0410561487 | 1681.287
36.104707 | 0.037835367 | 606.1565 | 36.4721641 | 0.0375448912 | 818.7478 | 34.6680078 | 0.0410721079 | 729.1577
36.1337305 | 0.0378832482 | 960.7136 | 36.5009141 | 0.0375800058 | 1561.35 | 34.6912812 | 0.0411040261 | 840.6715
36.1643984 | 0.0379151702 | 1801.48 | 36.525832 | 0.037595965 | 849.2388 | 34.7181172 | 0.0411359482 | 780.4649
36.1931484 | 0.0379311293 | 789.1548 | 36.5529414 | 0.037627887 | 840.6463 | 34.7430312 | 0.0411678702 | 424.644
36.2183398 | 0.0379630513 | 840.6494 | 36.5797734 | 0.0376598053 | 840.552 | 34.7701406 | 0.0412317105 | #DIV/0!
36.2451719 | 0.0379949696 | 840.671 | 36.6066055 | 0.0376917273 | 1938.794 | 34.7950586 | 0.0412317105 | 780.5585
36.2720078 | 0.0380268916 | 1818.6 | 36.6375469 | 0.0377076864 | 840.671 | 34.8199727 | 0.0412636288 | 789.1548
36.3010312 | 0.0380428508 | 520.4141 | 36.6643828 | 0.0377396084 | 1681.287 | 34.8451641 | 0.0412955508 | 1561.36
36.3259492 | 0.0380907319 | 960.7137 | 36.6912148 | 0.0377555676 | 789.1548 | 34.870082 | 0.0413115099 | 840.552
36.3566172 | 0.038122654 | 849.2177 | 36.7164062 | 0.0377874896 | 900.7372 | 34.8969141 | 0.0413434319 | 566.1784
36.3837227 | 0.0381545722 | 1560.988 | 36.7451562 | 0.0378194079 | 1681.548 | 34.9240234 | 0.0413913131 | #DIV/0!
36.4086406 | 0.0381705351 | 1681.294 | 36.7719922 | 0.037835367 | 454.5987 | 34.9489414 | 0.0413913131 | 780.5585
36.4354727 | 0.0381864943 | 1818.611 | 36.8010156 | 0.037899211 | 840.6494 | 34.9738555 | 0.0414232314 | 1560.998
36.4644961 | 0.0382024534 | 840.671 | 36.8278477 | 0.0379311293 | 780.5871 | 34.9987734 | 0.0414391942 | 772.1078
36.491332 | 0.0382343754 | 520.413 | 36.8527656 | 0.0379630513 | 909.3059 | 35.0258828 | 0.0414743051 | #DIV/0!
36.51625 | 0.0382822566 | 1938.794 | 36.8817891 | 0.0379949696 | 1560.988 | 35.0508008 | 0.0414743051 | 390.2551
36.5471914 | 0.0382982157 | 1801.469 | 36.906707 | 0.0380109325 | 1698.435 | 35.0757148 | 0.0415381454 | 789.1548
36.5759414 | 0.0383141749 | 1300.631 | 36.9338125 | 0.0380268916 | 480.3862 | 35.1009062 | 0.0415700674 | 720.5062
36.6008555 | 0.0383333303 | 566.2233 | 36.9644805 | 0.0380907319 | 560.4684 | 35.1239062 | 0.0416019894 | 600.4921
36.6279648 | 0.0383812077 | 900.6328 | 36.9913164 | 0.0381386131 | #DIV/0! | 35.1526562 | 0.0416498668 | 1698.275
36.6567148 | 0.0384131297 | #DIV/0! | 37.0165078 | 0.0381386131 | 560.387 | 35.1797656 | 0.0416658297 | 840.6494
36.6835469 | 0.0384131297 | 849.233 | 37.0433398 | 0.0381864943 | 1681.304 | 35.2065977 | 0.041697748 | 720.5062
36.7106562 | 0.0384450518 | 1801.48 | 37.0701719 | 0.0382024534 | -1818.856 | 35.2295977 | 0.04172967 | #DIV/0!
36.7394062 | 0.0384610109 | 720.5898 | 37.0991992 | 0.0381864943 | 360.2784 | 35.256707 | 0.04172967 | 1681.294
36.7624062 | 0.0384929292 | 454.6003 | 37.1279492 | 0.0382662937 | 1680.898 | 35.2835391 | 0.0417456292 | 520.412
36.7914297 | 0.0385567732 | 840.7685 | 37.1547812 | 0.0382822566 | 1698.68 | 35.308457 | 0.0417935103 | 669.1122
36.8182656 | 0.0385886915 | #DIV/0! | 37.1818906 | 0.0382982157 | 764.1295 | 35.3298164 | 0.0418254323 | 1681.287
36.8470156 | 0.0385886915 | #DIV/0! | 37.2087227 | 0.0383333303 | 390.3161 | 35.3566484 | 0.0418413915 | 840.552
36.872207 | 0.0385886915 | 600.4444 | 37.2336406 | 0.0383971706 | 909.3059 | 35.3834805 | 0.0418733135 | 526.1647
36.900957 | 0.0386365727 | 560.3902 | 37.2626641 | 0.0384290889 | 840.5488 | 35.4086719 | 0.0419211909 | #DIV/0!
36.9277891 | 0.0386844538 | 849.2356 | 37.2894961 | 0.0384610109 | -1561.366 | 35.4335898 | 0.0419211909 | 840.6741
36.9548984 | 0.0387163758 | 1801.469 | 37.3144141 | 0.0384450518 | 909.3057 | 35.4604258 | 0.0419531129 | 849.1135
36.9836484 | 0.038732335 | 900.6328 | 37.3434375 | 0.03847697 | 640.5019 | 35.4875312 | 0.0419850349 | 360.274
37.0123984 | 0.038764257 | 849.3372 | 37.3741055 | 0.0385248512 | 780.5871 | 35.5105312 | 0.0420488752 | #DIV/0!
37.0395078 | 0.0387961753 | 560.3881 | 37.3990234 | 0.0385567732 | 849.215 | 35.5373672 | 0.0420488752 | 720.5898
37.0663398 | 0.0388440564 | 1818.606 | 37.4261289 | 0.0385886915 | 780.5902 | 35.5603672 | 0.0420807935 | 789.1548
37.0953633 | 0.0388600156 | 1560.998 | 37.4510469 | 0.0386206135 | 900.7372 | 35.5855586 | 0.0421127155 | 840.5462
37.1202812 | 0.0388759784 | 840.6494 | 37.4797969 | 0.0386525318 | 646.2119 | 35.6123906 | 0.0421446376 | 780.6831
37.1471133 | 0.0389078967 | 1681.532 | 37.5107383 | 0.038700413 | 780.5871 | 35.6373086 | 0.0421765558 | 1698.031
37.1739492 | 0.0389238559 | 606.1578 | 37.5356562 | 0.038732335 | #DIV/0! | 35.6644141 | 0.0421925187 | 780.6775
37.2029727 | 0.038971737 | 1801.051 | 37.5624883 | 0.038732335 | 909.3196 | 35.689332 | 0.042224437 | 709.6194
37.2317227 | 0.0389876999 | 1698.673 | 37.5915156 | 0.038764257 | 560.4335 | 35.71425 | 0.0422595516 | 1458.315
37.258832 | 0.039003659 | 520.3316 | 37.6183477 | 0.0388121344 | 840.5488 | 35.7375234 | 0.0422755107 | 600.4444
37.2837461 | 0.0390515402 | #DIV/0! | 37.6451797 | 0.0388440564 | 849.2388 | 35.7662734 | 0.0423233919 | 780.6807
37.3125 | 0.0390515402 | 1698.435 | 37.6722891 | 0.0388759784 | #DIV/0! | 35.7911914 | 0.0423553102 | 1457.977
37.3396055 | 0.0390674993 | 840.6684 | 37.697207 | 0.0388759784 | 1681.294 | 35.8144648 | 0.042371273 | 840.6494
37.3664414 | 0.0390994214 | 457.4492 | 37.7240391 | 0.0388919376 | 454.6251 | 35.8412969 | 0.0424031913 | 720.5062
37.3971055 | 0.0391664542 | 789.2463 | 37.7530625 | 0.0389557779 | 520.4141 | 35.8642969 | 0.0424351133 | 849.3341
37.4222969 | 0.0391983725 | -1681.542 | 37.7779805 | 0.039003659 | #DIV/0! | 35.8914062 | 0.0424670316 | 840.552
37.4491328 | 0.0391824134 | 560.3881 | 37.8048164 | 0.039003659 | 454.6251 | 35.9182383 | 0.0424989536 | 1561.35
37.4759648 | 0.0392302945 | 566.1805 | 37.8338398 | 0.0390674993 | 1681.294 | 35.9431562 | 0.0425149128 | 780.5902
37.5030742 | 0.0392781757 | 900.7372 | 37.8606719 | 0.0390834585 | 873.3661 | 35.9680742 | 0.0425468348 | 1578.498
37.5318242 | 0.039310094 | 1801.062 | 37.8913398 | 0.0391185731 | 789.1548 | 35.9932656 | 0.0425627939 | 520.413
37.5605742 | 0.0393260568 | 849.215 | 37.9165312 | 0.0391504951 | #DIV/0! | 36.0181836 | 0.0426106751 | 720.5062
37.5876797 | 0.0393579751 | 840.671 | 37.9452812 | 0.0391504951 | 1561.366 | 36.0411836 | 0.0426425971 | 566.099
37.6145156 | 0.0393898971 | #DIV/0! | 37.9701992 | 0.0391664542 | 1578.488 | 36.0682891 | 0.0426904783 | 1801.48
37.6413477 | 0.0393898971 | 566.1784 | 37.9953906 | 0.0391824134 | 480.3251 | 36.0970391 | 0.0427064374 | 780.6775
37.668457 | 0.0394377783 | 1801.48 | 38.0260547 | 0.0392462537 | 560.4696 | 36.121957 | 0.0427383557 | -1578.498
37.697207 | 0.0394537374 | 1681.294 | 38.0528906 | 0.0392941348 | 909.2006 | 36.1471484 | 0.0427223966 | 1561.366
37.7240391 | 0.0394696966 | 526.1241 | 38.0819141 | 0.0393260568 | 1681.287 | 36.1720664 | 0.0427383557 | 360.2531
37.7492305 | 0.0395175777 | 640.4998 | 38.1087461 | 0.039342016 | 840.671 | 36.1950664 | 0.0428021997 | 606.1544
37.7798984 | 0.0395654589 | 840.552 | 38.135582 | 0.039373938 | 789.2463 | 36.2240898 | 0.0428500809 | 720.5898
37.8067305 | 0.0395973809 | #DIV/0! | 38.1607734 | 0.0394058563 | -1681.294 | 36.2470898 | 0.0428819992 | 1681.304
37.8338398 | 0.0395973809 | 450.3425 | 38.1876055 | 0.0393898971 | 840.6684 | 36.2739219 | 0.0428979583 | 1698.269
37.8625898 | 0.0396612212 | 1681.304 | 38.2144414 | 0.0394218192 | 387.6909 | 36.3010312 | 0.0429139212 | 840.6494
37.8894219 | 0.0396771803 | #DIV/0! | 38.2453789 | 0.0395016186 | 1681.542 | 36.3278633 | 0.0429458395 | 520.412
37.9184492 | 0.0396771803 | #DIV/0! | 38.2722148 | 0.0395175777 | 840.5493 | 36.3527812 | 0.0429937206 | 1578.128
37.9452812 | 0.0396771803 | 520.413 | 38.2990469 | 0.0395494998 | 849.2356 | 36.3779727 | 0.0430096835 | 709.6913
37.9701992 | 0.0397250615 | 646.2119 | 38.3261562 | 0.0395814218 | 1801.48 | 36.4028906 | 0.0430447944 | 780.5902
38.0011406 | 0.0397729427 | 1561.122 | 38.3549062 | 0.0395973809 | 390.3177 | 36.4278086 | 0.0430767164 | 789.1241
38.0260547 | 0.0397889018 | 840.671 | 38.3798242 | 0.0396612212 | 1698.435 | 36.4529961 | 0.0431086347 | 1801.724
38.0528906 | 0.0398208238 | 606.1565 | 38.4069297 | 0.0396771803 | 900.63 | 36.48175 | 0.0431245938 | 520.3316
38.0819141 | 0.039868705 | 562.912 | 38.4356797 | 0.0397091024 | 849.3399 | 36.5066641 | 0.043172475 | 789.1548
38.1106641 | 0.0399197787 | 1561.36 | 38.4627891 | 0.0397410206 | 1801.051 | 36.5318555 | 0.043204397 | 780.5871
38.135582 | 0.0399357378 | #DIV/0! | 38.4915391 | 0.0397569835 | 600.4444 | 36.5567734 | 0.043236319 | 780.6807
38.1646055 | 0.0399357378 | 900.63 | 38.5202891 | 0.0398048647 | 1698.673 | 36.5816914 | 0.0432682373 | 520.3327
38.1933555 | 0.0399676599 | #DIV/0! | 38.5473984 | 0.0398208238 | 900.6328 | 36.6066055 | 0.0433161184 | #DIV/0!
38.2182734 | 0.0399676599 | 849.2177 | 38.5761484 | 0.0398527458 | 840.6494 | 36.6337148 | 0.0433161184 | -1561.366
38.2453789 | 0.0399995781 | 640.5019 | 38.6029805 | 0.0398846641 | 772.0236 | 36.6586328 | 0.0433001593 | 312.2091
38.2760469 | 0.0400474593 | 1818.611 | 38.6300898 | 0.0399197787 | 720.5898 | 36.6835469 | 0.0433799587 | 424.6424
38.3050703 | 0.0400634184 | 1560.995 | 38.6530898 | 0.039951697 | 1801.051 | 36.7106562 | 0.043443799 | #DIV/0!
38.3299883 | 0.0400793813 | 900.7372 | 38.6818398 | 0.0399676599 | 1698.435 | 36.7355742 | 0.043443799 | #DIV/0!
38.3587383 | 0.0401112996 | 424.644 | 38.7089453 | 0.039983619 | 560.4684 | 36.7624062 | 0.043443799 | 1578.128
38.3858477 | 0.0401751399 | 840.5488 | 38.7357812 | 0.0400315002 | 900.74 | 36.7875977 | 0.0434597619 | 600.4457
38.4126797 | 0.0402070619 | 1801.469 | 38.7645312 | 0.0400634184 | #DIV/0! | 36.8163477 | 0.043507643 | 1441.175
38.4414297 | 0.0402230211 | 909.3196 | 38.7916367 | 0.0400634184 | 450.4036 | 36.8393477 | 0.0435236022 | 526.1241
38.470457 | 0.0402549431 | 840.6494 | 38.8203906 | 0.0401272587 | 900.63 | 36.8645391 | 0.0435714833 | 1681.532
38.4972891 | 0.0402868614 | 780.5871 | 38.8491406 | 0.0401591808 | 849.1166 | 36.891375 | 0.0435874425 | 720.5062
38.522207 | 0.0403187834 | 1698.435 | 38.8762461 | 0.0401911028 | 840.7685 | 36.914375 | 0.0436193645 | 526.0415
38.5493125 | 0.0403347425 | 1681.142 | 38.903082 | 0.0402230211 | #DIV/0! | 36.9395625 | 0.0436672457 | 560.5129
38.5761484 | 0.0403507054 | 1921.662 | 38.931832 | 0.0402230211 | 454.6266 | 36.9663984 | 0.0437151231 | #DIV/0!
38.6068164 | 0.0403666645 | 849.1166 | 38.9608555 | 0.0402868614 | 780.5871 | 36.9913164 | 0.0437151231 | #DIV/0!
38.6339219 | 0.0403985865 | 900.7372 | 38.9857734 | 0.0403187834 | #DIV/0! | 37.0165078 | 0.0437151231 | 520.3327
38.6626719 | 0.0404305048 | 1921.644 | 39.0126055 | 0.0403187834 | 909.1974 | 37.0414219 | 0.0437630042 | 1560.988
38.6933398 | 0.040446464 | 486.0686 | 39.0416289 | 0.0403507054 | 560.4696 | 37.0663398 | 0.0437789671 | 709.6941
38.7166133 | 0.0404943451 | 840.671 | 39.0684648 | 0.0403985865 | 840.6494 | 37.0912578 | 0.043814078 | 1698.435
38.7434492 | 0.0405262671 | 600.4444 | 39.0952969 | 0.0404305048 | 789.1548 | 37.1183633 | 0.0438300371 | 560.4684
38.7721992 | 0.0405741483 | 789.2463 | 39.1204883 | 0.0404624268 | #DIV/0! | 37.1451992 | 0.0438779183 | 560.3881
38.7973906 | 0.0406060666 | #DIV/0! | 39.1473242 | 0.0404624268 | 560.387 | 37.1720312 | 0.0439257994 | 729.074
38.8242227 | 0.0406060666 | 640.5012 | 39.1741562 | 0.040510308 | 909.3059 | 37.1953047 | 0.0439577214 | 1561.356
38.8548906 | 0.0406539477 | 826.5365 | 39.2031797 | 0.0405422263 | 960.7167 | 37.2202227 | 0.0439736806 | 520.412
38.8839141 | 0.0406890623 | 1681.287 | 39.2338477 | 0.0405741483 | 1561.36 | 37.2451406 | 0.0440215617 | 1578.488
38.9107461 | 0.0407050215 | 1801.48 | 39.2587656 | 0.0405901074 | 566.099 | 37.270332 | 0.0440375209 | 1560.75
38.9394961 | 0.0407209806 | 526.123 | 39.2858711 | 0.0406379886 | 1801.48 | 37.2952461 | 0.0440534838 | 840.7711
38.9646875 | 0.0407688618 | 1801.062 | 39.3146211 | 0.0406539477 | 709.6194 | 37.322082 | 0.044085402 | 526.123
38.9934375 | 0.0407848246 | 1681.532 | 39.3395391 | 0.0406890623 | 909.3028 | 37.3472734 | 0.0441332832 | 1681.304
39.0202734 | 0.0408007838 | 526.1241 | 39.3685625 | 0.0407209806 | 840.671 | 37.3741055 | 0.0441492423 | 560.4684
39.0454648 | 0.0408486649 | 1681.294 | 39.3953984 | 0.0407529026 | 646.2119 | 37.4009414 | 0.0441971235 | 1577.877
39.0722969 | 0.0408646241 | 600.4457 | 39.4263398 | 0.0408007838 | 520.3327 | 37.4261289 | 0.0442130864 | 780.6807
39.1010469 | 0.0409125052 | 1698.663 | 39.4512539 | 0.0408486649 | #DIV/0! | 37.4510469 | 0.0442450047 | 1681.542
39.1281562 | 0.0409284644 | 1801.48 | 39.4780898 | 0.0408486649 | 646.2119 | 37.4778828 | 0.0442609638 | 789.1548
39.1569062 | 0.0409444235 | 1680.904 | 39.5090312 | 0.0408965461 | 840.6494 | 37.5030742 | 0.0442928858 | 1561.112
39.1837383 | 0.0409603864 | 283.0905 | 39.5358633 | 0.0409284644 | #DIV/0! | 37.5279883 | 0.044308845 | 560.4696
39.2108477 | 0.0410561487 | #DIV/0! | 39.5607812 | 0.0409284644 | 606.1578 | 37.5548242 | 0.0443567261 | 1698.425
39.2395977 | 0.0410561487 | #DIV/0! | 39.5898047 | 0.0409763455 | 840.5462 | 37.5819297 | 0.0443726853 | 360.2531
39.2686211 | 0.0410561487 | 840.7685 | 39.6166367 | 0.0410082676 | 780.6831 | 37.6049297 | 0.0444365293 | #DIV/0!
39.295457 | 0.041088067 | 560.389 | 39.6415547 | 0.0410401858 | 1698.275 | 37.6279297 | 0.0444365293 | 1681.542
39.3222891 | 0.0411359482 | 909.1974 | 39.6686641 | 0.0410561487 | 640.5507 | 37.6547656 | 0.0444524884 | 566.099
39.3513125 | 0.0411678702 | 1681.542 | 39.699332 | 0.0411040261 | 560.389 | 37.6818711 | 0.0445003696 | 1681.542
39.3781484 | 0.0411838293 | 520.3316 | 39.7261641 | 0.0411519073 | #DIV/0! | 37.708707 | 0.0445163287 | 1561.356
39.4030625 | 0.0412317105 | #DIV/0! | 39.7513555 | 0.0411519073 | 600.4444 | 37.733625 | 0.0445322879 | 375.7489
39.4301719 | 0.0412317105 | 900.7372 | 39.7801055 | 0.0411997885 | 450.3425 | 37.7588125 | 0.0445993207 | 1320.932
39.4589219 | 0.0412636288 | 840.5488 | 39.8088555 | 0.0412636288 | #DIV/0! | 37.7798984 | 0.0446152836 | 1801.469
39.4857539 | 0.0412955508 | 849.2388 | 39.8378789 | 0.0412636288 | 840.671 | 37.8086484 | 0.0446312428 | 789.1548
39.5128633 | 0.0413274728 | 960.825 | 39.8647148 | 0.0412955508 | 1561.122 | 37.8338398 | 0.0446631648 | 900.7372
39.5435312 | 0.0413593911 | 780.5902 | 39.8896289 | 0.0413115099 | 1818.423 | 37.8625898 | 0.0446950831 | 480.3565
39.5684492 | 0.0413913131 | 454.6266 | 39.9186562 | 0.0413274728 | 450.3425 | 37.8855898 | 0.0447429642 | 789.1548
39.5974727 | 0.0414551534 | -900.6328 | 39.9474062 | 0.0413913131 | 1681.304 | 37.9107812 | 0.0447748862 | 840.6494
39.6262227 | 0.0414232314 | 525.3585 | 39.9742383 | 0.0414072722 | 1818.6 | 37.9376133 | 0.0448068045 | 780.5871
39.6530547 | 0.0414743051 | 1698.68 | 40.0032617 | 0.0414232314 | 487.8832 | 37.9625312 | 0.0448387265 | 849.2388
39.6801641 | 0.0414902642 | 420.2738 | 40.0281797 | 0.0414743051 | 840.671 | 37.9896406 | 0.0448706485 | #DIV/0!
39.7069961 | 0.0415541083 | 1681.542 | 40.0550156 | 0.0415062271 | 606.1565 | 38.0126406 | 0.0448706485 | 840.6494
39.733832 | 0.0415700674 | 909.2006 | 40.0840391 | 0.0415541083 | 1681.298 | 38.0394727 | 0.0449025668 | 1578.488
39.7628555 | 0.0416019894 | 520.4522 | 40.1108711 | 0.0415700674 | 1801.48 | 38.0646641 | 0.044918526 | 1560.998
39.7877734 | 0.0416498668 | 840.5493 | 40.1396211 | 0.0415860265 | 1698.275 | 38.089582 | 0.0449344888 | 560.389
39.8146055 | 0.0416817889 | -1818.6 | 40.1667305 | 0.0416019894 | 840.6463 | 38.1164141 | 0.04498237 | 1698.673
39.8436289 | 0.0416658297 | 560.4684 | 40.1935625 | 0.0416339077 | 560.4684 | 38.1435234 | 0.0449983291 | 360.274
39.8704648 | 0.0417137109 | 560.4335 | 40.2203984 | 0.0416817889 | 606.1578 | 38.1665234 | 0.0450621694 | 780.5902
39.8972969 | 0.0417615883 | 1938.332 | 40.2494219 | 0.04172967 | 1561.35 | 38.1914414 | 0.0450940914 | #DIV/0!
39.9282383 | 0.0417775512 | 1561.36 | 40.2743398 | 0.0417456292 | 840.552 | 38.2182734 | 0.0450940914 | 364.5581
39.9531562 | 0.0417935103 | 840.552 | 40.3011719 | 0.0417775512 | 686.2687 | 38.2415469 | 0.0451579317 | 1801.469
39.9799883 | 0.0418254323 | 909.3028 | 40.3340312 | 0.0418254323 | -1560.76 | 38.2702969 | 0.0451738909 | 780.5871
40.0090117 | 0.0418573506 | 480.3862 | 40.3589453 | 0.0418094695 | 560.4696 | 38.2952148 | 0.0452058129 | 1698.68
40.0396797 | 0.0419211909 | 1560.995 | 40.3857812 | 0.0418573506 | 909.2006 | 38.3223242 | 0.045221772 | 780.4656
40.0645977 | 0.0419371538 | #DIV/0! | 40.4148047 | 0.0418892726 | 1681.287 | 38.3472383 | 0.0452536941 | 780.68
40.0897891 | 0.0419371538 | 1801.48 | 40.4416367 | 0.0419052318 | 560.4717 | 38.3721562 | 0.0452856123 | 1698.275
40.1185391 | 0.0419531129 | 420.2988 | 40.4684727 | 0.0419531129 | 789.1548 | 38.3992656 | 0.0453015752 | 480.3937
40.1453711 | 0.0420169532 | #DIV/0! | 40.4936641 | 0.0419850349 | 600.4444 | 38.4222656 | 0.0453494526 | 1560.75
40.1743984 | 0.0420169532 | 840.552 | 40.5224141 | 0.0420329161 | 840.6463 | 38.4471797 | 0.0453654155 | 772.1078
40.2012305 | 0.0420488752 | 1681.287 | 40.5492461 | 0.0420648344 | 1818.856 | 38.4742891 | 0.0454005264 | 390.3161
40.2280625 | 0.0420648344 | 909.3196 | 40.5782734 | 0.0420807935 | 840.552 | 38.499207 | 0.0454643667 | 1440.85
40.2570898 | 0.0420967564 | 560.389 | 40.6051055 | 0.0421127155 | 909.1946 | 38.522207 | 0.0454803295 | -1698.042
40.2839219 | 0.0421446376 | 1698.673 | 40.6341289 | 0.0421446376 | 560.4696 | 38.5493125 | 0.0454643667 | 840.671
40.3110312 | 0.0421605967 | 560.389 | 40.6609648 | 0.0421925187 | 1681.294 | 38.5761484 | 0.0454962887 | 560.3902
40.3378633 | 0.0422084779 | 1681.298 | 40.6877969 | 0.0422084779 | 530.7879 | 38.6029805 | 0.0455441698 | 1818.6
40.3646953 | 0.042224437 | 772.0265 | 40.7149062 | 0.0422595516 | 1801.48 | 38.6320039 | 0.045560129 | 720.5062
40.3918047 | 0.0422595516 | 840.6463 | 40.7436562 | 0.0422755107 | 560.389 | 38.6550039 | 0.045592051 | 720.7119
40.4186367 | 0.0422914699 | 450.3425 | 40.7704883 | 0.0423233919 | 909.3028 | 38.6780078 | 0.0456239693 | 789.0326
40.4473867 | 0.0423553102 | 1578.132 | 40.7995117 | 0.0423553102 | 1681.159 | 38.7031953 | 0.0456558913 | 560.4684
40.4725781 | 0.042371273 | #DIV/0! | 40.8263477 | 0.042371273 | 1801.469 | 38.7300312 | 0.0457037725 | 560.3902
40.5013281 | 0.042371273 | 960.8281 | 40.8550977 | 0.0423872322 | 789.1548 | 38.7568633 | 0.0457516536 | 1441.175
40.5319961 | 0.0424031913 | 849.2388 | 40.8802891 | 0.0424191542 | 1801.48 | 38.7798633 | 0.0457676128 | -1578.488
40.5591055 | 0.0424351133 | #DIV/0! | 40.9090391 | 0.0424351133 | #DIV/0! | 38.8050547 | 0.0457516536 | 840.7685
40.5859375 | 0.0424351133 | 780.6807 | 40.933957 | 0.0424351133 | 339.67 | 38.8318906 | 0.0457835719 | 780.468
40.6108555 | 0.0424670316 | 1698.025 | 40.9610625 | 0.0425149128 | 420.2744 | 38.8568047 | 0.0458154939 | 486.147
40.6379609 | 0.0424829945 | 840.7716 | 40.9878945 | 0.0425787568 | 900.8594 | 38.880082 | 0.0458633751 | 840.6494
40.6647969 | 0.0425149128 | 450.3164 | 41.0166484 | 0.0426106751 | 1938.549 | 38.9069141 | 0.0458952934 | #DIV/0!
40.6935469 | 0.0425787568 | 849.3341 | 41.0475859 | 0.0426266342 | 1681.148 | 38.931832 | 0.0458952934 | 526.1241
40.7206562 | 0.0426106751 | 900.6328 | 41.0744219 | 0.0426425971 | 840.6463 | 38.9570234 | 0.0459431745 | 560.389
40.7494062 | 0.0426425971 | #DIV/0! | 41.1012539 | 0.0426745154 | 1698.275 | 38.9838555 | 0.0459910557 | 840.5488
40.7781562 | 0.0426425971 | 789.2494 | 41.1283633 | 0.0426904783 | 560.4314 | 39.0106875 | 0.0460229777 | #DIV/0!
40.8033477 | 0.0426745154 | 900.6328 | 41.1551953 | 0.0427383557 | 600.4444 | 39.0377969 | 0.0460229777 | 780.6775
40.8320977 | 0.0427064374 | 1681.287 | 41.1839453 | 0.0427862369 | 789.1548 | 39.0627148 | 0.046054896 | 1561.004
40.8589297 | 0.0427223966 | 424.644 | 41.2091367 | 0.0428181589 | 900.6328 | 39.0876328 | 0.0460708588 | 364.5566
40.8860391 | 0.0427862369 | 560.3881 | 41.2378867 | 0.0428500809 | 600.4921 | 39.1109062 | 0.0461346991 | 764.21
40.9128711 | 0.042834118 | #DIV/0! | 41.2666367 | 0.0428979583 | 1818.429 | 39.1377383 | 0.04616981 | 1681.142
40.9435391 | 0.042834118 | 1578.122 | 41.2956641 | 0.0429139212 | 780.5554 | 39.1645742 | 0.0461857729 | 526.0426
40.9687305 | 0.0428500809 | 560.4314 | 41.3205781 | 0.0429458395 | 1681.159 | 39.1897617 | 0.046233654 | 1561.356
40.9955625 | 0.0428979583 | #DIV/0! | 41.3474141 | 0.0429618023 | 909.3028 | 39.2146797 | 0.0462496132 | #DIV/0!
41.0243125 | 0.0428979583 | 849.2388 | 41.3764375 | 0.0429937206 | 764.1266 | 39.2395977 | 0.0462496132 | 520.412
41.0514219 | 0.0429298803 | 420.2988 | 41.4032695 | 0.0430288352 | 780.6807 | 39.2645156 | 0.0462974943 | 566.099
41.0782539 | 0.0429937206 | 764.2377 | 41.4281875 | 0.0430607535 | 1818.178 | 39.2916211 | 0.0463453755 | #DIV/0!
41.1050898 | 0.0430288352 | 909.3059 | 41.4572109 | 0.0430767164 | 960.8281 | 39.318457 | 0.0463453755 | 480.3937
41.1341133 | 0.0430607535 | 1680.898 | 41.4878789 | 0.0431086347 | #DIV/0! | 39.341457 | 0.0463932529 | #DIV/0!
41.1609453 | 0.0430767164 | -1681.142 | 41.5108789 | 0.0431086347 | 454.6861 | 39.3666484 | 0.0463932529 | 780.468
41.1877812 | 0.0430607535 | 969.2845 | 41.5399062 | 0.043172475 | 450.3164 | 39.3915625 | 0.0464251749 | 600.4444
41.2187227 | 0.0430926755 | 1681.287 | 41.5686562 | 0.043236319 | 1681.304 | 39.4203125 | 0.0464730561 | 566.1816
41.2455547 | 0.0431086347 | 840.5488 | 41.5954883 | 0.0432522781 | 849.3372 | 39.4474219 | 0.0465209372 | 1441.175
41.2723867 | 0.0431405567 | 394.6003 | 41.6225977 | 0.0432841964 | 336.2271 | 39.4704219 | 0.0465368964 | 1561.36
41.2975781 | 0.043204397 | 1801.48 | 41.6494297 | 0.0433639996 | -840.5488 | 39.4953398 | 0.0465528555 | 789.1548
41.3263281 | 0.0432203561 | 840.6741 | 41.6762617 | 0.0433320776 | 1818.44 | 39.5205312 | 0.0465847775 | 520.3316
41.3531641 | 0.0432522781 | 566.0969 | 41.7052891 | 0.0433480404 | 420.2988 | 39.5454453 | 0.0466326587 | #DIV/0!
41.3802695 | 0.0433001593 | 560.4717 | 41.7321211 | 0.0434118807 | 1818.6 | 39.5703633 | 0.0466326587 | 789.1548
41.4071055 | 0.0433480404 | 1681.287 | 41.7611445 | 0.0434278399 | #DIV/0! | 39.5955547 | 0.0466645807 | 900.7372
41.4339375 | 0.0433639996 | #DIV/0! | 41.7879805 | 0.0434278399 | 840.5488 | 39.6243047 | 0.046696499 | 420.3599
41.4629609 | 0.0433639996 | 840.6741 | 41.8148125 | 0.0434597619 | 315.6841 | 39.6511406 | 0.0467603393 | 789.0326
41.4897969 | 0.0433959216 | 849.2119 | 41.8400039 | 0.0435395613 | 520.413 | 39.6763281 | 0.0467922613 | 720.7119
41.5169023 | 0.0434278399 | 840.6741 | 41.8649219 | 0.0435874425 | 640.5012 | 39.699332 | 0.0468241796 | #DIV/0!
41.5437383 | 0.0434597619 | 600.4457 | 41.8955898 | 0.0436353236 | 1818.606 | 39.7261641 | 0.0468241796 | 849.2356
41.5724883 | 0.043507643 | 1578.488 | 41.9246133 | 0.0436512828 | #DIV/0! | 39.7532734 | 0.0468561016 | #DIV/0!
41.5976797 | 0.0435236022 | 1801.48 | 41.9533633 | 0.0436512828 | -1681.287 | 39.7781875 | 0.0468561016 | 520.413
41.6264297 | 0.0435395613 | 900.6328 | 41.9801953 | 0.0436353236 | 424.644 | 39.8031055 | 0.0469039828 | 493.2362
41.6551797 | 0.0435714833 | 1698.669 | 42.0073047 | 0.0436991639 | 840.5462 | 39.8282969 | 0.0469550565 | 1561.36
41.6822891 | 0.0435874425 | 420.2988 | 42.0341367 | 0.043731086 | 840.7742 | 39.8532148 | 0.0469710156 | 840.552
41.7091211 | 0.0436512828 | 840.5488 | 42.0609727 | 0.0437630042 | 849.1108 | 39.8800469 | 0.0470029376 | #DIV/0!
41.7359531 | 0.0436832048 | 1698.68 | 42.0880781 | 0.0437949263 | 428.8945 | 39.9068828 | 0.0470029376 | 394.5392
41.7630625 | 0.0436991639 | 560.387 | 42.1168281 | 0.0438619591 | 900.6328 | 39.9320703 | 0.0470667779 | 840.7685
41.7898945 | 0.0437470451 | 1801.724 | 42.1455781 | 0.0438938811 | #DIV/0! | 39.9589062 | 0.0470986962 | 720.5062
41.8186484 | 0.0437630042 | 849.1139 | 42.1726875 | 0.0438938811 | 450.3425 | 39.9819062 | 0.0471306182 | 1458.312
41.8457539 | 0.0437949263 | 818.8364 | 42.2014375 | 0.0439577214 | 780.6807 | 40.0051797 | 0.0471465774 | 900.6328
41.8745039 | 0.0438300371 | 840.671 | 42.2263555 | 0.0439896397 | 424.5561 | 40.0339297 | 0.0471784994 | 840.7685
41.9013398 | 0.0438619591 | #DIV/0! | 42.2534609 | 0.0440534838 | #DIV/0! | 40.0607656 | 0.0472104177 | 729.074
41.9265273 | 0.0438619591 | 900.755 | 42.2841289 | 0.0440534838 | #DIV/0! | 40.0840391 | 0.0472423397 | 1561.36
41.9552812 | 0.0438938811 | #DIV/0! | 42.3109648 | 0.0440534838 | 566.1439 | 40.108957 | 0.0472582988 | 900.63
41.9840312 | 0.0438938811 | 566.1428 | 42.3380703 | 0.0441013612 | 560.4696 | 40.137707 | 0.0472902209 | #DIV/0!
42.0111367 | 0.0439417586 | 780.5902 | 42.3649062 | 0.0441492423 | 840.5493 | 40.1609805 | 0.0472902209 | 780.5871
42.0360547 | 0.0439736806 | 384.2954 | 42.3917383 | 0.0441811644 | 849.1166 | 40.1858984 | 0.0473221429 | 840.6494
42.0667227 | 0.0440534838 | 1578.498 | 42.4188438 | 0.0442130864 | 1681.542 | 40.2127305 | 0.0473540612 | 526.1241
42.0919141 | 0.0440694429 | 1801.48 | 42.4456797 | 0.0442290455 | 560.387 | 40.2379219 | 0.0474019423 | 840.5488
42.1206641 | 0.044085402 | 840.5462 | 42.4725117 | 0.0442769267 | 909.4281 | 40.2647539 | 0.0474338643 | 720.5898
42.1474961 | 0.0441173241 | 1578.498 | 42.5015391 | 0.044308845 | 840.5488 | 40.2877539 | 0.0474657826 | 486.147
42.1726875 | 0.0441332832 | 1801.48 | 42.5283711 | 0.044340767 | 1681.298 | 40.3110312 | 0.0475136638 | 840.552
42.2014375 | 0.0441492423 | 420.2738 | 42.5552031 | 0.0443567261 | 566.1805 | 40.3378633 | 0.0475455858 | 1681.298
42.2282695 | 0.0442130864 | 1578.498 | 42.5823125 | 0.0444046073 | 900.6328 | 40.3646953 | 0.0475615449 | 1561.356
42.2534609 | 0.0442290455 | 640.5019 | 42.6110625 | 0.0444365293 | #DIV/0! | 40.3896133 | 0.0475775041 | 729.0709
42.2841289 | 0.0442769267 | #DIV/0! | 42.6378945 | 0.0444365293 | 1818.862 | 40.4128867 | 0.0476094261 | 840.6741
42.3109648 | 0.0442769267 | 454.6266 | 42.6669219 | 0.0444524884 | 336.2427 | 40.4397227 | 0.0476413481 | 840.6463
42.3399883 | 0.044340767 | 840.6463 | 42.6937539 | 0.0445322879 | 606.1557 | 40.4665547 | 0.0476732664 | 493.2362
42.3668203 | 0.0443726853 | #DIV/0! | 42.7227773 | 0.044580169 | 764.2405 | 40.4917461 | 0.0477243401 | 1681.532
42.3936562 | 0.0443726853 | 849.1166 | 42.7496133 | 0.0446152836 | 900.7372 | 40.518582 | 0.0477402993 | 1561.122
42.4207617 | 0.0444046073 | 600.4457 | 42.7783633 | 0.0446472019 | 789.1548 | 40.5434961 | 0.0477562584 | 1578.122
42.4495117 | 0.0444524884 | 1681.538 | 42.8035547 | 0.0446791239 | 900.6328 | 40.5686875 | 0.0477722213 | 390.3177
42.4763477 | 0.0444684476 | 1698.035 | 42.8323047 | 0.0447110459 | 780.6807 | 40.5936055 | 0.0478360616 | 1561.36
42.5034531 | 0.0444844104 | 840.7716 | 42.8572227 | 0.0447429642 | 1698.418 | 40.6185234 | 0.0478520207 | 729.074
42.5302891 | 0.0445163287 | 450.3425 | 42.8843281 | 0.0447589234 | 1561.004 | 40.6417969 | 0.0478839427 | 420.2988
42.5590391 | 0.044580169 | 1315.361 | 42.9092461 | 0.0447748862 | 840.6463 | 40.6686289 | 0.047947783 | #DIV/0!
42.5842305 | 0.0445993207 | 1801.051 | 42.9360781 | 0.0448068045 | 606.1565 | 40.6954648 | 0.047947783 | #DIV/0!
42.6129805 | 0.0446152836 | 1681.287 | 42.9651016 | 0.0448546857 | 900.755 | 40.7187383 | 0.047947783 | 520.4109
42.6398125 | 0.0446312428 | 1698.68 | 42.9938555 | 0.0448866077 | 1921.412 | 40.7436562 | 0.0479956642 | 840.6494
42.6669219 | 0.0446472019 | 560.387 | 43.0245195 | 0.0449025668 | 526.123 | 40.7704883 | 0.0480275825 | 1578.132
42.6937539 | 0.0446950831 | 840.671 | 43.0497109 | 0.044950448 | 1681.548 | 40.7956797 | 0.0480435453 | 840.6463
42.7205898 | 0.0447270051 | 606.1578 | 43.0765469 | 0.0449664071 | 560.387 | 40.8225117 | 0.0480754636 | 780.5902
42.7496133 | 0.0447748862 | 840.6463 | 43.1033789 | 0.0450142883 | 1818.19 | 40.8474297 | 0.0481073856 | 780.5902
42.7764453 | 0.0448068045 | 849.2388 | 43.1324023 | 0.0450302511 | 560.5138 | 40.8723477 | 0.0481393076 | 1578.488
42.8035547 | 0.0448387265 | 840.5488 | 43.1592383 | 0.0450781286 | 640.5012 | 40.8975391 | 0.0481552668 | 720.5898
42.8303867 | 0.0448706485 | 1801.469 | 43.1899062 | 0.0451260097 | 849.1166 | 40.9205391 | 0.0481871851 | 1680.908
42.8591367 | 0.0448866077 | 566.1816 | 43.2170117 | 0.0451579317 | 780.6807 | 40.9473711 | 0.0482031479 | 789.2463
42.8862461 | 0.0449344888 | 840.6463 | 43.2419297 | 0.04518985 | #DIV/0! | 40.9725625 | 0.0482350662 | 840.671
42.9130781 | 0.0449664071 | 600.4444 | 43.2687617 | 0.04518985 | 909.2006 | 40.9993984 | 0.0482669882 | 840.5493
42.9418281 | 0.0450142883 | 1578.132 | 43.2977852 | 0.045221772 | 840.6684 | 41.0262305 | 0.0482989103 | 789.2488
42.9670195 | 0.0450302511 | 1681.538 | 43.3246211 | 0.0452536941 | 640.5032 | 41.0514219 | 0.0483308285 | 780.5846
42.9938555 | 0.0450462103 | 840.6463 | 43.3552891 | 0.0453015752 | 1578.488 | 41.0763398 | 0.0483627506 | 560.3902
43.0206875 | 0.0450781286 | 1818.19 | 43.3804805 | 0.0453175344 | 1561.116 | 41.1031719 | 0.0484106317 | 1458.306
43.0497109 | 0.0450940914 | 840.7716 | 43.4053945 | 0.0453334935 | 457.5067 | 41.1264453 | 0.0484265909 | #DIV/0!
43.0765469 | 0.0451260097 | #DIV/0! | 43.4360625 | 0.0454005264 | 606.1557 | 41.1532812 | 0.0484265909 | 520.3327
43.1033789 | 0.0451260097 | 909.1974 | 43.4650859 | 0.0454484075 | #DIV/0! | 41.1781953 | 0.048474472 | 717.4809
43.1324023 | 0.0451579317 | 560.4705 | 43.4919219 | 0.0454484075 | 1561.106 | 41.2033867 | 0.0485095829 | 1561.004
43.1592383 | 0.0452058129 | 840.6463 | 43.5168359 | 0.0454643667 | 394.5774 | 41.2283047 | 0.0485255457 | 560.4303
43.1860703 | 0.0452377312 | 606.1578 | 43.5420273 | 0.0455282107 | 900.7372 | 41.2551367 | 0.0485734232 | 669.1122
43.2150938 | 0.0452856123 | 1560.988 | 43.5707773 | 0.045560129 | 900.755 | 41.2764961 | 0.0486053452 | 1681.298
43.2400117 | 0.0453015752 | 840.7716 | 43.5995312 | 0.045592051 | 909.3059 | 41.3033281 | 0.0486213043 | 1681.148
43.2668477 | 0.0453334935 | 1818.611 | 43.6285547 | 0.0456239693 | 450.3164 | 41.3301641 | 0.0486372672 | 780.6775
43.2958711 | 0.0453494526 | 1680.898 | 43.6573047 | 0.0456878133 | -840.5488 | 41.355082 | 0.0486691855 | 729.074
43.3227031 | 0.0453654155 | 525.4368 | 43.6841367 | 0.0456558913 | 486.0676 | 41.3783555 | 0.0487011075 | 840.6463
43.3495391 | 0.0454164892 | 789.1241 | 43.7074102 | 0.0457037725 | 640.5012 | 41.4051875 | 0.0487330258 | 840.671
43.3747266 | 0.0454484075 | #DIV/0! | 43.7380781 | 0.0457516536 | 900.7372 | 41.4320234 | 0.0487649478 | 729.074
43.4034805 | 0.0454484075 | 840.5488 | 43.7668281 | 0.0457835719 | 1698.275 | 41.4552969 | 0.0487968698 | 450.3425
43.4303125 | 0.0454803295 | 909.3028 | 43.7939375 | 0.0457995348 | 840.6463 | 41.4840469 | 0.0488607101 | #DIV/0!
43.4593359 | 0.0455122478 | 520.413 | 43.8207695 | 0.0458314531 | 560.4717 | 41.5089648 | 0.0488607101 | 789.2463
43.4842539 | 0.045560129 | 840.5488 | 43.8476055 | 0.0458793342 | 566.0969 | 41.5341562 | 0.0488926284 | 840.552
43.5110859 | 0.045592051 | 1698.68 | 43.8747109 | 0.0459272154 | 1801.48 | 41.5609883 | 0.0489245504 | 520.4109
43.5381953 | 0.0456080101 | 1801.469 | 43.9034609 | 0.0459431745 | 1698.275 | 41.5859062 | 0.0489724316 | 1698.435
43.5669453 | 0.0456239693 | 840.5488 | 43.9305703 | 0.0459591374 | 450.3425 | 41.6130117 | 0.0489883907 | 780.5902
43.5937773 | 0.0456558913 | 849.2388 | 43.9593203 | 0.0460229777 | 520.4141 | 41.6379297 | 0.0490203127 | #DIV/0!
43.6208867 | 0.0456878133 | 520.4543 | 43.9842383 | 0.0460708588 | 454.6251 | 41.6628477 | 0.0490203127 | 526.123
43.6458047 | 0.0457356907 | 900.63 | 44.0132617 | 0.0461346991 | -900.6328 | 41.6880391 | 0.0490681939 | 780.5554
43.6745547 | 0.0457676128 | 909.1974 | 44.0420117 | 0.0461027771 | 480.3555 | 41.7129531 | 0.0491001122 | -1801.469
43.7035781 | 0.0457995348 | 1681.548 | 44.0650117 | 0.0461506583 | 881.1548 | 41.7417031 | 0.049084153 | 1458.557
43.7304141 | 0.0458154939 | 560.387 | 44.0959531 | 0.0461857729 | 1561.366 | 41.7649805 | 0.0491001122 | 560.3881
43.7572461 | 0.0458633751 | 909.3028 | 44.1208711 | 0.046201732 | 480.3862 | 41.7918125 | 0.0491479933 | 240.178
43.7862695 | 0.0458952934 | 780.5902 | 44.1515391 | 0.0462655723 | 1698.418 | 41.8148125 | 0.0492437556 | #DIV/0!
43.8111875 | 0.0459272154 | 560.3881 | 44.1786445 | 0.0462815315 | 780.5902 | 41.8400039 | 0.0492437556 | 1681.287
43.8380195 | 0.0459750965 | #DIV/0! | 44.2035625 | 0.0463134535 | #DIV/0! | 41.8668359 | 0.0492597148 | 655.1093
43.8632109 | 0.0459750965 | 450.3425 | 44.2303945 | 0.0463134535 | 909.2006 | 41.8898398 | 0.0492948294 | 840.6494
43.8919609 | 0.0460389368 | 1681.538 | 44.259418 | 0.0463453755 | 336.292 | 41.9166719 | 0.0493267477 | 789.1548
43.9187969 | 0.046054896 | #DIV/0! | 44.2862539 | 0.0464251749 | 1561.356 | 41.9418633 | 0.0493586697 | 1561.36
43.9478203 | 0.046054896 | 1801.062 | 44.3111719 | 0.0464411341 | 969.2814 | 41.9667812 | 0.0493746288 | 560.389
43.9765703 | 0.0460708588 | 390.3177 | 44.3421133 | 0.0464730561 | 1681.298 | 41.9936133 | 0.04942251 | 849.2388
44.0014883 | 0.0461346991 | 771.9967 | 44.3689453 | 0.0464890152 | 420.2988 | 42.0207227 | 0.049454432 | 560.3881
44.0285938 | 0.04616981 | 1681.142 | 44.3957773 | 0.0465528555 | 849.2388 | 42.0475547 | 0.0495023131 | 1441.175
44.0554297 | 0.0461857729 | 900.7372 | 44.4228867 | 0.0465847775 | 1681.294 | 42.0705547 | 0.0495182723 | 1578.498
44.0841797 | 0.0462176912 | 849.1166 | 44.4497188 | 0.0466007367 | 840.671 | 42.0957461 | 0.0495342314 | 1441.175
44.1112852 | 0.0462496132 | 1681.542 | 44.4765547 | 0.0466326587 | 849.1166 | 42.1187461 | 0.0495501906 | 520.4141
44.1381211 | 0.0462655723 | 900.6328 | 44.5036602 | 0.0466645807 | 900.7372 | 42.1436641 | 0.0495980717 | 566.0969
44.1668711 | 0.0462974943 | 1578.488 | 44.5324102 | 0.046696499 | 420.3599 | 42.1707695 | 0.0496459529 | #DIV/0!
44.1920625 | 0.0463134535 | 560.3881 | 44.5592461 | 0.0467603393 | 849.1166 | 42.1976055 | 0.0496459529 | 480.3565
44.2188945 | 0.0463613346 | 560.4705 | 44.5863516 | 0.0467922613 | 1801.48 | 42.2206055 | 0.049693834 | 566.0969
44.2457305 | 0.0464092158 | 1818.611 | 44.6151016 | 0.0468082204 | 900.7521 | 42.2477109 | 0.0497417152 | 900.6328
44.2747539 | 0.0464251749 | 1681.287 | 44.6438555 | 0.0468401425 | 1578.253 | 42.2764609 | 0.0497736372 | #DIV/0!
44.3015859 | 0.0464411341 | 420.3371 | 44.669043 | 0.0468561016 | 900.755 | 42.3013789 | 0.0497736372 | 729.1554
44.3284219 | 0.0465049781 | 849.2119 | 44.6977969 | 0.0468880236 | 840.6463 | 42.3246523 | 0.0498055555 | 780.5902
44.3555273 | 0.0465368964 | #DIV/0! | 44.7246289 | 0.0469199419 | 530.7898 | 42.3495703 | 0.0498374775 | 1561.366
44.3842773 | 0.0465368964 | 1698.68 | 44.7517383 | 0.0469710156 | 600.4444 | 42.3744883 | 0.0498534366 | 520.4109
44.4113867 | 0.0465528555 | 1680.904 | 44.7804883 | 0.0470188968 | #DIV/0! | 42.3994062 | 0.0499013178 | 526.1251
44.4382188 | 0.0465688184 | 600.4457 | 44.8034883 | 0.0470188968 | 606.1557 | 42.4245977 | 0.049949199 | #DIV/0!
44.4669688 | 0.0466166995 | 789.2463 | 44.8325117 | 0.0470667779 | 960.8281 | 42.4495117 | 0.049949199 | 1561.366
44.4921602 | 0.0466486178 | 600.4444 | 44.8631797 | 0.0470986962 | 780.468 | 42.4744297 | 0.0499651581 | 849.2388
44.5209102 | 0.046696499 | 560.4696 | 44.8880938 | 0.0471306182 | 646.2119 | 42.5015391 | 0.0499970801 | 390.2551
44.5477461 | 0.0467443801 | 1698.425 | 44.9190352 | 0.0471784994 | 560.4684 | 42.5264531 | 0.0500609204 | 764.3211
44.5748516 | 0.0467603393 | 560.4696 | 44.9458711 | 0.0472263806 | 1681.298 | 42.5532891 | 0.0500960313 | 789.1548
44.6016875 | 0.0468082204 | #DIV/0! | 44.9727031 | 0.0472423397 | 526.123 | 42.5784805 | 0.0501279533 | 1441.184
44.6285195 | 0.0468082204 | 1698.669 | 44.9978945 | 0.0472902209 | 560.3902 | 42.6014805 | 0.0501439124 | -1561.116
44.6556289 | 0.0468241796 | 840.5488 | 45.0247266 | 0.047338102 | 1681.532 | 42.6263945 | 0.0501279533 | 526.1241
44.6824609 | 0.0468561016 | 840.6741 | 45.0515625 | 0.0473540612 | 909.1974 | 42.6515859 | 0.0501758344 | 840.7716
44.7092969 | 0.0468880236 | 493.1956 | 45.0805859 | 0.0473859832 | 840.7716 | 42.6784219 | 0.0502077527 | 420.2738
44.7344844 | 0.0469390936 | 900.755 | 45.1074219 | 0.0474179015 | #DIV/0! | 42.7052539 | 0.0502715968 | #DIV/0!
44.7632383 | 0.0469710156 | #DIV/0! | 45.1342539 | 0.0474179015 | 454.5987 | 42.7304453 | 0.0502715968 | 1681.298
44.7939023 | 0.0469710156 | 566.1805 | 45.1632773 | 0.0474817455 | 1441.184 | 42.7572773 | 0.0502875559 | 288.2716
44.8210117 | 0.0470188968 | 560.3902 | 45.1862773 | 0.0474977046 | 969.3969 | 42.7802812 | 0.0503673553 | #DIV/0!
44.8478438 | 0.0470667779 | 1681.532 | 45.2172188 | 0.0475296229 | 520.4109 | 42.8035547 | 0.0503673553 | 1680.898
44.8746797 | 0.0470827371 | 526.1241 | 45.2421367 | 0.0475775041 | 900.6328 | 42.8303867 | 0.0503833182 | -1560.995
44.8998711 | 0.0471306182 | 1801.469 | 45.2708867 | 0.0476094261 | 1698.68 | 42.8553047 | 0.0503673553 | 390.2945
44.9286211 | 0.0471465774 | 560.3881 | 45.2979961 | 0.0476253852 | 560.387 | 42.8802227 | 0.0504311994 | 566.0981
44.9554531 | 0.0471944585 | 849.2361 | 45.3248281 | 0.0476732664 | 525.3604 | 42.9073281 | 0.0504790805 | 1681.538
44.9825625 | 0.0472263806 | 1801.48 | 45.3516602 | 0.0477243401 | 1818.844 | 42.9341641 | 0.0504950397 | 720.5898
45.0113125 | 0.0472423397 | 1441.184 | 45.3806875 | 0.0477402993 | 900.6328 | 42.9571641 | 0.050526958 | 1578.132
45.0343125 | 0.0472582988 | 909.1946 | 45.4094375 | 0.0477722213 | 1561.122 | 42.9823555 | 0.0505429208 | 312.2075
45.0633359 | 0.0472902209 | 900.6328 | 45.4343516 | 0.0477881804 | 566.1784 | 43.0072695 | 0.0506227203 | 840.6741
45.0920859 | 0.0473221429 | 600.4921 | 45.4614609 | 0.0478360616 | 780.5902 | 43.0341055 | 0.0506546423 | #DIV/0!
45.1208359 | 0.0473700203 | 1578.122 | 45.4863789 | 0.0478679836 | #DIV/0! | 43.0592969 | 0.0506546423 | 780.5554
45.1460273 | 0.0473859832 | 1561.366 | 45.5132109 | 0.0478679836 | 1029.485 | 43.0842109 | 0.0506865606 | 520.4141
45.1709453 | 0.0474019423 | 900.6328 | 45.5460703 | 0.0478999019 | 336.2275 | 43.1091289 | 0.0507344417 | 1698.275
45.1996953 | 0.0474338643 | 566.1805 | 45.5729023 | 0.047979705 | 1561.356 | 43.1362383 | 0.0507504046 | 780.5554
45.2268047 | 0.0474817455 | 840.6463 | 45.5978203 | 0.0479956642 | 566.1002 | 43.1611523 | 0.0507823229 | #DIV/0!
45.2536367 | 0.0475136638 | 900.6328 | 45.6249258 | 0.0480435453 | 560.4684 | 43.1860703 | 0.0507823229 | 789.1548
45.2823867 | 0.0475455858 | 1698.68 | 45.6517617 | 0.0480914265 | 520.4141 | 43.2112617 | 0.0508142449 | 525.3985
45.3094961 | 0.0475615449 | 840.5488 | 45.6766797 | 0.0481393076 | -1698.042 | 43.2380938 | 0.0508653149 | 840.671
45.3363281 | 0.0475934669 | 520.413 | 45.7037852 | 0.0481233448 | 900.6328 | 43.2649297 | 0.0508972369 | 729.0709
45.3612461 | 0.0476413481 | 849.215 | 45.7325352 | 0.0481552668 | 384.3124 | 43.2882031 | 0.0509291589 | #DIV/0!
45.3883516 | 0.0476732664 | #DIV/0! | 45.7632031 | 0.0482350662 | 849.2388 | 43.3112031 | 0.0509291589 | 390.3177
45.4151875 | 0.0476732664 | 400.2811 | 45.7903125 | 0.0482669882 | 1681.287 | 43.3361211 | 0.0509929992 | 840.6463
45.4420195 | 0.0477402993 | 849.2388 | 45.8171445 | 0.0482829474 | 520.4141 | 43.3629531 | 0.0510249175 | 1578.122
45.4691289 | 0.0477722213 | 1681.298 | 45.8420625 | 0.0483308285 | 1818.6 | 43.3881445 | 0.0510408804 | 560.4717
45.4959609 | 0.0477881804 | 840.6741 | 45.8710859 | 0.0483467877 | #DIV/0! | 43.4149805 | 0.0510887615 | 780.5554
45.5227969 | 0.0478201024 | 849.2119 | 45.897918 | 0.0483467877 | 560.4696 | 43.4398945 | 0.0511206798 | 729.1962
45.5499023 | 0.0478520207 | #DIV/0! | 45.9247539 | 0.0483946688 | 849.1139 | 43.4631719 | 0.0511526018 | #DIV/0!
45.5805703 | 0.0478520207 | 390.3177 | 45.9518594 | 0.0484265909 | 420.3599 | 43.4900039 | 0.0511526018 | 780.6807
45.6054883 | 0.047915861 | 909.1974 | 45.9786953 | 0.0484904312 | 818.7501 | 43.5149219 | 0.0511845201 | 526.123
45.6345117 | 0.047947783 | #DIV/0! | 46.0074453 | 0.0485255457 | 849.215 | 43.5401133 | 0.0512324013 | 560.3881
45.6613438 | 0.047947783 | 840.671 | 46.0345508 | 0.048557464 | 1681.532 | 43.5669453 | 0.0512802824 | -1561.366
45.6881797 | 0.047979705 | 849.215 | 46.0613867 | 0.0485734232 | 840.552 | 43.5918633 | 0.0512643233 | 526.123
45.7152852 | 0.0480116233 | 840.671 | 46.0882188 | 0.0486053452 | 849.2356 | 43.6170547 | 0.0513122045 | -840.5462
45.7421211 | 0.0480435453 | 780.5585 | 46.1153281 | 0.0486372672 | 840.6494 | 43.6438867 | 0.0512802824 | 780.5877
45.7670352 | 0.0480754636 | 849.2356 | 46.1421602 | 0.0486691855 | #DIV/0! | 43.6688047 | 0.0513122045 | 394.6003
45.7941445 | 0.0481073856 | 840.552 | 46.1709102 | 0.0486691855 | 424.6424 | 43.6939961 | 0.0513760448 | 390.2566
45.8209766 | 0.0481393076 | 560.5117 | 46.1980195 | 0.0487330258 | 450.3164 | 43.7189102 | 0.0514398851 | 720.6284
45.8478125 | 0.0481871851 | #DIV/0! | 46.2267695 | 0.0487968698 | 840.6494 | 43.7419141 | 0.0514718071 | 780.5578
45.8768359 | 0.0481871851 | 560.3902 | 46.2536016 | 0.0488287881 | #DIV/0! | 43.7668281 | 0.0515037253 | 1698.275
45.903668 | 0.0482350662 | 560.4684 | 46.2807109 | 0.0488287881 | 900.6328 | 43.7939375 | 0.0515196882 | 1561.356
45.9305039 | 0.0482829474 | #DIV/0! | 46.3094609 | 0.0488607101 | 600.4444 | 43.8188555 | 0.0515356474 | 780.4649
45.9576094 | 0.0482829474 | 840.671 | 46.3382109 | 0.0489085913 | 669.1898 | 43.8437695 | 0.0515675694 | 729.2807
45.9844453 | 0.0483148694 | 560.387 | 46.3595703 | 0.0489405096 | 840.5488 | 43.8670469 | 0.0515994877 | 764.1288
46.0112773 | 0.0483627506 | 566.1816 | 46.3864023 | 0.0489724316 | 900.7372 | 43.8938789 | 0.0516346022 | 1561.356
46.0383867 | 0.0484106317 | 1681.294 | 46.4151523 | 0.0490043499 | 566.1816 | 43.9187969 | 0.0516505614 | 424.5813
46.0652188 | 0.0484265909 | 1561.36 | 46.4422617 | 0.049052231 | 840.552 | 43.9459023 | 0.0517144017 | 720.5062
46.0901367 | 0.04844255 | 969.2814 | 46.4690938 | 0.049084153 | 900.6328 | 43.9689023 | 0.0517463237 | 840.7716
46.1210781 | 0.048474472 | 1681.294 | 46.4978438 | 0.049116075 | 909.3028 | 43.9957383 | 0.051778242 | 789.1548
46.1479102 | 0.0484904312 | 709.6185 | 46.5268672 | 0.0491479933 | 560.4684 | 44.0209297 | 0.051810164 | 1561.122
46.1728281 | 0.0485255457 | 606.2033 | 46.5537031 | 0.0491958745 | 1681.304 | 44.0458438 | 0.0518261231 | #DIV/0!
46.2018516 | 0.0485734232 | 840.671 | 46.5805352 | 0.0492118336 | 1698.269 | 44.0707617 | 0.0518261231 | 486.0676
46.2286875 | 0.0486053452 | 840.5488 | 46.6076445 | 0.0492277965 | 520.413 | 44.0940352 | 0.0518740043 | 600.4444
46.2555195 | 0.0486372672 | 1578.498 | 46.6325625 | 0.0492756777 | 605.8625 | 44.1227852 | 0.0519218855 | 780.5871
46.2807109 | 0.0486532263 | 600.4444 | 46.6635039 | 0.0493267477 | 720.5062 | 44.1477031 | 0.0519538075 | 729.1585
46.3094609 | 0.0487011075 | 840.7716 | 46.6865039 | 0.0493586697 | 1681.298 | 44.1709766 | 0.0519857258 | 1681.542
46.3362969 | 0.0487330258 | 1698.025 | 46.7133359 | 0.0493746288 | 560.389 | 44.1978125 | 0.0520016849 | 1680.898
46.3634023 | 0.0487489887 | 840.652 | 46.740168 | 0.04942251 | 566.1796 | 44.2246445 | 0.0520176478 | 1698.68
46.3902344 | 0.0487809069 | 1681.142 | 46.7672773 | 0.0494703911 | 900.6328 | 44.2517539 | 0.0520336069 | 720.5062
46.4170703 | 0.0487968698 | 789.2463 | 46.7960273 | 0.0495023131 | 969.3969 | 44.2747539 | 0.0520655289 | 720.5898
46.4422617 | 0.0488287881 | 900.6328 | 46.8269688 | 0.0495342314 | 1561.35 | 44.2977539 | 0.0520974472 | 520.413
46.4710117 | 0.0488607101 | 900.7372 | 46.8518867 | 0.0495501906 | 840.552 | 44.3226719 | 0.0521453284 | #DIV/0!
46.4997617 | 0.0488926284 | 1698.031 | 46.8787188 | 0.0495821126 | 849.2356 | 44.3497773 | 0.0521453284 | 390.3177
46.5268672 | 0.0489085913 | 840.7685 | 46.9058281 | 0.0496140346 | 420.3003 | 44.3746953 | 0.0522091687 | 480.3565
46.5537031 | 0.0489405096 | 390.3177 | 46.9326602 | 0.0496778749 | 560.4696 | 44.3976953 | 0.0522570498 | #DIV/0!
46.5786211 | 0.0490043499 | #DIV/0! | 46.9594961 | 0.049725756 | 1698.425 | 44.4228867 | 0.0522570498 | 520.413
46.6057266 | 0.0490043499 | 600.4457 | 46.9866016 | 0.0497417152 | #DIV/0! | 44.4478047 | 0.052304931 | 1681.298
46.6344766 | 0.049052231 | 720.5062 | 47.0134375 | 0.0497417152 | 840.5488 | 44.4746367 | 0.0523208901 | #DIV/0!
46.6574766 | 0.049084153 | 1818.844 | 47.0402695 | 0.0497736372 | 394.6003 | 44.4998281 | 0.0523208901 | 336.2284
46.6865039 | 0.0491001122 | 900.6328 | 47.0654609 | 0.0498374775 | 960.8281 | 44.5266602 | 0.0524006933 | #DIV/0!
46.7152539 | 0.0491320342 | 840.6463 | 47.0961289 | 0.0498693958 | 840.5488 | 44.5515781 | 0.0524006933 | 662.8568
46.7420859 | 0.0491639525 | 849.2388 | 47.1229609 | 0.0499013178 | 566.1805 | 44.5748516 | 0.0524358042 | 560.4696
46.7691953 | 0.0491958745 | 1681.298 | 47.1500703 | 0.049949199 | 1681.298 | 44.6016875 | 0.0524836853 | 1680.898
46.7960273 | 0.0492118336 | 520.413 | 47.1769023 | 0.0499651581 | 900.6328 | 44.6285195 | 0.0524996482 | 480.3937
46.8209453 | 0.0492597148 | #DIV/0! | 47.2056523 | 0.0499970801 | 849.3372 | 44.6515195 | 0.0525475256 | 1578.122
46.8499688 | 0.0492597148 | 818.7478 | 47.2327617 | 0.0500289984 | 487.8068 | 44.6767109 | 0.0525634885 | #DIV/0!
46.8787188 | 0.0492948294 | 526.1241 | 47.2576758 | 0.0500800721 | #DIV/0! | 44.7035469 | 0.0525634885 | 520.3306
46.9039102 | 0.0493427105 | 840.6463 | 47.2864258 | 0.0500800721 | 566.1805 | 44.7284609 | 0.0526113696 | 1458.557
46.9307422 | 0.0493746288 | 840.671 | 47.3135352 | 0.0501279533 | 336.2431 | 44.7517383 | 0.0526273288 | 840.6463
46.9575781 | 0.0494065508 | 909.3059 | 47.3403672 | 0.0502077527 | #DIV/0! | 44.7785703 | 0.0526592471 | 780.5902
46.9866016 | 0.0494384691 | 520.4109 | 47.3691211 | 0.0502077527 | 849.1166 | 44.8034883 | 0.0526911691 | 364.5566
47.0115195 | 0.0494863503 | 840.552 | 47.3962266 | 0.0502396747 | 840.6684 | 44.8267617 | 0.0527550094 | #DIV/0!
47.0383516 | 0.0495182723 | 566.1796 | 47.4230625 | 0.0502715968 | 840.6489 | 44.8535938 | 0.0527550094 | 840.671
47.0654609 | 0.0495661534 | -1680.914 | 47.4498945 | 0.050303515 | 566.099 | 44.8804297 | 0.0527869314 | 789.2463
47.092293 | 0.0495501906 | 560.4696 | 47.477 | 0.0503513962 | 1561.366 | 44.9056211 | 0.0528188497 | 520.3327
47.1191289 | 0.0495980717 | 849.1166 | 47.501918 | 0.0503673553 | 900.63 | 44.9305352 | 0.0528667308 | 1560.988
47.1462344 | 0.0496299937 | 900.6328 | 47.530668 | 0.0503992774 | 566.1796 | 44.9554531 | 0.0528826937 | 729.1585
47.1749844 | 0.0496619157 | 900.7372 | 47.5577773 | 0.0504471585 | 840.552 | 44.9787266 | 0.052914612 | 520.4109
47.2037344 | 0.049693834 | 1698.669 | 47.5846094 | 0.0504790805 | 520.4512 | 45.0036445 | 0.0529624932 | 840.6741
47.2308438 | 0.0497097932 | 840.5488 | 47.6095273 | 0.050526958 | 909.2006 | 45.0304805 | 0.0529944152 | 1698.429
47.2576758 | 0.0497417152 | 520.4141 | 47.6385508 | 0.05055888 | 600.4457 | 45.0575859 | 0.0530103743 | 720.5062
47.2825938 | 0.0497895963 | 454.6251 | 47.6673008 | 0.0506067611 | 840.7685 | 45.0805859 | 0.0530422963 | #DIV/0!
47.3116172 | 0.0498534366 | 1681.532 | 47.6941367 | 0.0506386794 | 526.123 | 45.1055039 | 0.0530422963 | 780.6807
47.3384531 | 0.0498693958 | 1560.995 | 47.7193281 | 0.0506865606 | 1801.062 | 45.1304219 | 0.0530742146 | 394.5392
47.3633711 | 0.0498853587 | 789.1266 | 47.7480781 | 0.0507025234 | 1801.469 | 45.1556094 | 0.0531380549 | 840.671
47.3885586 | 0.0499172769 | 900.63 | 47.7768281 | 0.0507184826 | 849.1166 | 45.1824453 | 0.0531699769 | #DIV/0!
47.4173086 | 0.049949199 | 900.8622 | 47.8039336 | 0.0507504046 | 1681.542 | 45.2073633 | 0.0531699769 | 493.2362
47.4460625 | 0.0499811172 | 849.1139 | 47.8307695 | 0.0507663637 | 520.413 | 45.2325547 | 0.0532210506 | 780.5585
47.473168 | 0.0500130393 | 1801.48 | 47.8556875 | 0.0508142449 | 1818.611 | 45.2574688 | 0.0532529689 | 780.5871
47.501918 | 0.0500289984 | 1560.988 | 47.8847109 | 0.050830204 | 525.3594 | 45.2823867 | 0.0532848909 | 526.123
47.5268359 | 0.0500449613 | 404.4199 | 47.911543 | 0.0508812778 | 420.3599 | 45.3075781 | 0.0533327721 | 1561.366
47.5539453 | 0.0501119941 | 520.3316 | 47.9383789 | 0.0509451181 | -1698.425 | 45.3324961 | 0.0533487312 | 520.3316
47.5788594 | 0.0501598753 | 1681.542 | 47.9654844 | 0.0509291589 | 560.4684 | 45.3574102 | 0.0533966124 | #DIV/0!
47.6056953 | 0.0501758344 | #DIV/0! | 47.9923203 | 0.0509770401 | 560.4314 | 45.3806875 | 0.0533966124 | 560.387
47.6347188 | 0.0501758344 | 420.2988 | 48.0191523 | 0.0510249175 | 1818.185 | 45.4075195 | 0.0534444936 | 780.6831
47.6615508 | 0.0502396747 | 560.4684 | 48.0481758 | 0.0510408804 | 520.4141 | 45.4324375 | 0.0534764118 | #DIV/0!
47.6883867 | 0.0502875559 | 1578.498 | 48.0730938 | 0.0510887615 | 900.7372 | 45.4554375 | 0.0534764118 | 566.099
47.7135781 | 0.050303515 | #DIV/0! | 48.1018438 | 0.0511206798 | 849.2356 | 45.482543 | 0.053524293 | 520.4109
47.7423281 | 0.050303515 | 840.5493 | 48.1289531 | 0.0511526018 | 450.3425 | 45.5074609 | 0.0535721742 | #DIV/0!
47.7691602 | 0.0503354371 | 606.1557 | 48.1577031 | 0.0512164421 | 600.4444 | 45.5323789 | 0.0535721742 | 849.1166
47.7981836 | 0.0503833182 | 780.6807 | 48.1864531 | 0.0512643233 | 789.1548 | 45.5594844 | 0.0536040962 | 480.438
47.8231016 | 0.0504152365 | 900.6328 | 48.2116445 | 0.0512962453 | 840.6494 | 45.5824883 | 0.0536519773 | 480.3555
47.8518516 | 0.0504471585 | 1458.306 | 48.2384766 | 0.0513281636 | 900.6328 | 45.6054883 | 0.0536998585 | 1578.253
47.875125 | 0.0504631177 | 900.755 | 48.2672266 | 0.0513600856 | 1698.663 | 45.6306758 | 0.0537158176 | #DIV/0!
47.9038789 | 0.0504950397 | 840.6463 | 48.2943359 | 0.0513760448 | 780.5902 | 45.6575117 | 0.0537158176 | 600.4444
47.9307109 | 0.050526958 | 729.074 | 48.3192539 | 0.0514079668 | 520.3729 | 45.6862617 | 0.0537636988 | 789.2463
47.9539844 | 0.05055888 | 840.671 | 48.344168 | 0.0514558442 | 606.1557 | 45.7114531 | 0.0537956171 | 720.5062
47.9808203 | 0.050590802 | 900.7372 | 48.3731914 | 0.0515037253 | 900.7521 | 45.7344531 | 0.0538275391 | 1561.366
48.0095703 | 0.0506227203 | 849.1166 | 48.4019453 | 0.0515356474 | 780.468 | 45.7593711 | 0.0538434982 | #DIV/0!
48.0366758 | 0.0506546423 | 840.7685 | 48.4268594 | 0.0515675694 | 849.3372 | 45.7845625 | 0.0538434982 | 390.2334
48.0635117 | 0.0506865606 | 420.276 | 48.4539688 | 0.0515994877 | 1681.298 | 45.8094766 | 0.0539073423 | 780.68
48.0903438 | 0.0507504046 | 1818.611 | 48.4808008 | 0.0516154468 | 764.2377 | 45.8343945 | 0.0539392605 | #DIV/0!
48.1193672 | 0.0507663637 | 900.7372 | 48.5076367 | 0.0516505614 | 606.1578 | 45.8595859 | 0.0539392605 | 840.5493
48.1481172 | 0.050798282 | 487.8822 | 48.5366602 | 0.0516984425 | 900.7372 | 45.886418 | 0.0539711826 | 709.6933
48.1730352 | 0.0508493558 | 849.2356 | 48.5654102 | 0.0517303608 | 1698.269 | 45.9113359 | 0.0540062934 | 520.413
48.2001445 | 0.0508812778 | -1801.051 | 48.5925195 | 0.0517463237 | 1561.122 | 45.9362539 | 0.0540541746 | 789.1548
48.2288945 | 0.0508653149 | 840.552 | 48.6174336 | 0.0517622828 | 840.6684 | 45.9614453 | 0.0540860966 | 360.2784
48.2557266 | 0.0508972369 | 849.2356 | 48.6442695 | 0.0517942049 | 520.4543 | 45.9901953 | 0.054165896 | #DIV/0!
48.2828359 | 0.0509291589 | 840.6494 | 48.6691875 | 0.0518420823 | 849.1166 | 46.0131953 | 0.054165896 | 729.074
48.309668 | 0.0509610772 | 420.3599 | 48.696293 | 0.0518740043 | 480.3846 | 46.0364688 | 0.054197818 | 780.6775
48.3365039 | 0.0510249175 | 729.0709 | 48.7269609 | 0.0519378446 | 849.1166 | 46.0613867 | 0.0542297363 | 840.552
48.3597773 | 0.0510568395 | 840.552 | 48.7540664 | 0.0519697666 | 720.5898 | 46.0882188 | 0.0542616583 | 849.3341
48.3866094 | 0.0510887615 | #DIV/0! | 48.7770664 | 0.0520016849 | #DIV/0! | 46.1153281 | 0.0542935766 | 840.552
48.4134453 | 0.0510887615 | 1698.425 | 48.8058203 | 0.0520016849 | 909.2006 | 46.1421602 | 0.0543254986 | #DIV/0!
48.4405508 | 0.0511047207 | 420.3599 | 48.8348438 | 0.0520336069 | 450.3425 | 46.1651602 | 0.0543254986 | 486.147
48.4673867 | 0.051168561 | 560.3902 | 48.8635938 | 0.0520974472 | 520.4109 | 46.1884375 | 0.0543733798 | 560.387
48.4942188 | 0.0512164421 | -1818.611 | 48.8885117 | 0.0521453284 | 566.1002 | 46.2152695 | 0.054421261 | 780.6831
48.5232422 | 0.051200483 | 840.7685 | 48.9156172 | 0.0521932095 | 420.3599 | 46.2401875 | 0.0544531792 | #DIV/0!
48.5500781 | 0.0512324013 | 560.3902 | 48.9424531 | 0.0522570498 | -1801.48 | 46.2634609 | 0.0544531792 | 780.5877
48.5769102 | 0.0512802824 | 526.123 | 48.9712031 | 0.0522410907 | 526.1241 | 46.2883789 | 0.0544851013 | 420.2988
48.6021016 | 0.0513281636 | 960.7136 | 48.9963945 | 0.0522889718 | 420.3003 | 46.3152109 | 0.0545489416 | #DIV/0!
48.6327695 | 0.0513600856 | 560.389 | 49.0232266 | 0.0523528121 | 840.5462 | 46.3401289 | 0.0545489416 | 729.0709
48.6596016 | 0.0514079668 | #DIV/0! | 49.0500586 | 0.0523847342 | #DIV/0! | 46.3634023 | 0.0545808636 | 900.7372
48.682875 | 0.0514079668 | 840.7685 | 49.077168 | 0.0523847342 | 764.2093 | 46.3921523 | 0.0546127819 | 1681.159
48.7097109 | 0.0514398851 | 600.4457 | 49.104 | 0.052419845 | 450.3425 | 46.4189883 | 0.0546287447 | 1578.243
48.7384609 | 0.0514877662 | #DIV/0! | 49.13275 | 0.0524836853 | 849.2388 | 46.4441758 | 0.0546447039 | 440.3804
48.7636523 | 0.0514877662 | 1801.48 | 49.1598594 | 0.0525156073 | 1561.35 | 46.4652617 | 0.054692585 | 520.413
48.7924023 | 0.0515037253 | 780.5877 | 49.1847773 | 0.0525315665 | 900.6328 | 46.4901797 | 0.0547404662 | 717.3719
48.8173203 | 0.0515356474 | 454.6266 | 49.2135273 | 0.0525634885 | 849.215 | 46.5153672 | 0.054775577 | 560.4684
48.8463438 | 0.0515994877 | 1561.36 | 49.2406328 | 0.0525954068 | 420.3614 | 46.5422031 | 0.0548234582 | 780.5902
48.8712617 | 0.0516154468 | 709.5083 | 49.2674688 | 0.0526592471 | 1680.908 | 46.5671211 | 0.0548553802 | 1578.488
48.8961758 | 0.0516505614 | 789.1548 | 49.2943008 | 0.0526752099 | 849.3372 | 46.5923125 | 0.0548713394 | 1561.122
48.9213672 | 0.0516824834 | 960.8281 | 49.3214102 | 0.0527071282 | 900.6328 | 46.6172266 | 0.0548872985 | 780.5871
48.9520352 | 0.0517144017 | 420.2988 | 49.3501602 | 0.0527390502 | 780.5846 | 46.6421445 | 0.0549192205 | 526.123
48.9788672 | 0.051778242 | 789.1548 | 49.3750781 | 0.0527709723 | 424.5829 | 46.6673359 | 0.0549671017 | -1561.356
49.0040586 | 0.051810164 | 1681.542 | 49.4021836 | 0.0528348126 | 450.3425 | 46.6922539 | 0.0549511425 | 780.5585
49.0308945 | 0.0518261231 | 1561.112 | 49.4309336 | 0.0528986529 | #DIV/0! | 46.717168 | 0.0549830608 | 780.5871
49.0558086 | 0.0518420823 | 606.2371 | 49.4577695 | 0.0528986529 | 1698.435 | 46.7420859 | 0.0550149828 | 424.644
49.0848359 | 0.0518899634 | 1680.904 | 49.484875 | 0.052914612 | 420.3599 | 46.7691953 | 0.0550788231 | 1561.112
49.111668 | 0.0519059263 | 840.7685 | 49.5117109 | 0.0529784523 | 780.468 | 46.7941094 | 0.0550947823 | 780.5871
49.1385039 | 0.0519378446 | 789.0326 | 49.536625 | 0.0530103743 | 1818.844 | 46.8190273 | 0.0551267043 | 789.2494
49.1636914 | 0.0519697666 | 900.7372 | 49.5656523 | 0.0530263335 | 560.3902 | 46.8442188 | 0.0551586226 | 840.5488
49.1924414 | 0.0520016849 | 560.4684 | 49.5924844 | 0.0530742146 | 840.671 | 46.8710508 | 0.0551905446 | 720.6284
49.2192773 | 0.0520495661 | #DIV/0! | 49.6193203 | 0.0531061366 | 909.3059 | 46.8940547 | 0.0552224666 | 1458.315
49.2483008 | 0.0520495661 | 840.671 | 49.6483438 | 0.0531380549 | 840.5488 | 46.9173281 | 0.0552384257 | 840.6494
49.2751367 | 0.0520814881 | 480.3565 | 49.6751758 | 0.0531699769 | 1561.356 | 46.9441602 | 0.055270344 | 520.4109
49.2981367 | 0.0521293692 | 849.215 | 49.7000938 | 0.0531859361 | 530.7115 | 46.9690781 | 0.0553182252 | 789.1548
49.3252422 | 0.0521612875 | 600.4444 | 49.7271992 | 0.0532370098 | 1801.724 | 46.9942695 | 0.0553501472 | 1681.304
49.3539922 | 0.0522091687 | 1561.004 | 49.7559531 | 0.0532529689 | 336.2284 | 47.0211016 | 0.0553661063 | 720.5062
49.3789102 | 0.0522251315 | 424.6424 | 49.7827852 | 0.0533327721 | 566.1784 | 47.0441016 | 0.0553980283 | 789.2463
49.4060195 | 0.0522889718 | 560.389 | 49.8098945 | 0.0533806533 | -840.5493 | 47.069293 | 0.0554299466 | 560.4684
49.4328516 | 0.052336853 | #DIV/0! | 49.8367266 | 0.0533487312 | 900.63 | 47.0961289 | 0.0554778278 | 840.5488
49.4616016 | 0.052336853 | 729.1554 | 49.8654766 | 0.0533806533 | 394.6003 | 47.1229609 | 0.0555097498 | 662.8568
49.484875 | 0.0523687713 | 525.4348 | 49.890668 | 0.0534444936 | 560.3881 | 47.1462344 | 0.0555448607 | 780.5871
49.5117109 | 0.052419845 | #DIV/0! | 49.9175 | 0.0534923747 | 600.4444 | 47.1711523 | 0.0555767827 | #DIV/0!
49.5404609 | 0.052419845 | #DIV/0! | 49.94625 | 0.0535402559 | 789.2463 | 47.1960703 | 0.0555767827 | 840.5488
49.5675664 | 0.052419845 | 840.671 | 49.9714414 | 0.0535721742 | 780.5902 | 47.2229023 | 0.0556087047 | 526.1668
49.5944023 | 0.052451767 | 520.413 | 49.9963594 | 0.0536040962 | 450.3425 | 47.2480938 | 0.0556565821 | 520.4109
49.6193203 | 0.0524996482 | 454.6266 | 50.0251094 | 0.0536679365 | 1698.68 | 47.2730117 | 0.0557044633 | 780.5902
49.6483438 | 0.0525634885 | #DIV/0! | 50.0522188 | 0.0536838956 | 632.6024 | 47.2979297 | 0.0557363853 | 849.1166
49.6770938 | 0.0525634885 | 780.6775 | 50.1329922 | 0.0538115799 | #DIV/0! | 47.3250352 | 0.0557683073 | 840.6463
49.7020117 | 0.0525954068 | 789.0326 | 50.1329922 | 0.0538115799 | #DIV/0! | 47.3518672 | 0.0558002256 | 720.6284
49.7271992 | 0.0526273288 | 336.2933 | 50.1329922 | 0.0538115799 | 600.4444 | 47.3748711 | 0.0558321476 | 1698.435
49.7540352 | 0.0527071282 | 1680.898 | 50.1617422 | 0.0538594611 | #DIV/0! | 47.4019766 | 0.0558481067 | 480.3555
49.7808672 | 0.0527230911 | 849.3372 | 50.1904922 | 0.0538594611 | 789.2463 | 47.4249766 | 0.0558959879 | #DIV/0!
49.8079766 | 0.0527550094 | #DIV/0! | 50.2156836 | 0.0538913794 | 900.6328 | 47.4518125 | 0.0558959879 | 789.0326
49.8367266 | 0.0527550094 | 390.3161 | 50.2444336 | 0.0539233014 | 840.7685 | 47.477 | 0.0559279099 | 780.6807
49.8616445 | 0.0528188497 | 1818.185 | 50.2712695 | 0.0539552197 | 493.2362 | 47.501918 | 0.0559598282 | 360.274
49.890668 | 0.0528348126 | 840.6489 | 50.2964609 | 0.0540062934 | 640.4205 | 47.524918 | 0.0560236685 | #DIV/0!
49.9175 | 0.0528667308 | #DIV/0! | 50.327125 | 0.0540541746 | 840.671 | 47.5501094 | 0.0560236685 | 840.671
49.9443359 | 0.0528667308 | 789.1523 | 50.3539609 | 0.0540860966 | 789.2463 | 47.5769453 | 0.0560555905 | 840.6463
49.9695273 | 0.0528986529 | 390.2566 | 50.3791523 | 0.0541180149 | 560.3902 | 47.6037773 | 0.0560875088 | 720.5062
49.9944414 | 0.0529624932 | 450.3425 | 50.4059844 | 0.054165896 | 1681.287 | 47.6267773 | 0.0561194308 | 789.1579
50.0231914 | 0.0530263335 | 1698.286 | 50.4328164 | 0.0541818552 | 1578.132 | 47.6519688 | 0.0561513528 | 780.6775
50.0503008 | 0.0530422963 | 843.5107 | 50.4580078 | 0.054197818 | 560.4705 | 47.6768867 | 0.0561832711 | 900.6328
50.1310742 | 0.0531380549 | #DIV/0! | 50.4848438 | 0.0542456992 | 840.6463 | 47.7056367 | 0.0562151931 | 486.0676
50.1310742 | 0.0531380549 | #DIV/0! | 50.5116758 | 0.0542776175 | 1818.611 | 47.7289102 | 0.0562630743 | 1441.184
50.1310742 | 0.0531380549 | 1681.148 | 50.5406992 | 0.0542935766 | 420.3364 | 47.7519102 | 0.0562790334 | 840.671
50.1579102 | 0.0531540178 | 487.9166 | 50.5675352 | 0.0543574207 | 780.68 | 47.7787461 | 0.0563109554 | 280.4291
50.1828281 | 0.0532050878 | 1698.042 | 50.5924531 | 0.0543893389 | 646.1304 | 47.8020195 | 0.0563939475 | 840.552
50.2099336 | 0.0532210506 | 1681.532 | 50.6233906 | 0.0544372201 | 520.413 | 47.8288516 | 0.0564258695 | 720.5898
50.2367695 | 0.0532370098 | 520.3327 | 50.6483086 | 0.0544851013 | #DIV/0! | 47.8518516 | 0.0564577878 | 1578.498
50.2616836 | 0.0532848909 | 789.1523 | 50.6770586 | 0.0544851013 | 526.1241 | 47.877043 | 0.0564737469 | #DIV/0!
50.286875 | 0.053316813 | 840.7711 | 50.70225 | 0.0545329824 | 840.671 | 47.9038789 | 0.0564737469 | 1560.75
50.3137109 | 0.0533487312 | #DIV/0! | 50.7290859 | 0.0545649044 | 420.3003 | 47.928793 | 0.0564897098 | 789.2463
50.3424609 | 0.0533487312 | 849.1139 | 50.755918 | 0.0546287447 | 526.123 | 47.9539844 | 0.0565216281 | 840.671
50.3695664 | 0.0533806533 | 900.74 | 50.7811094 | 0.0546766259 | #DIV/0! | 47.9808203 | 0.0565535501 | 720.5062
50.3983164 | 0.0534125715 | 420.3599 | 50.8098594 | 0.0546766259 | 840.6463 | 48.0038203 | 0.0565854721 | 780.5585
50.4251523 | 0.0534764118 | 789.1555 | 50.8366914 | 0.0547085442 | 789.1548 | 48.0287344 | 0.0566173904 | 526.1241
50.4503438 | 0.0535083339 | 560.3881 | 50.8618828 | 0.0547404662 | 1681.548 | 48.0539258 | 0.0566652715 | 780.5902
50.4771758 | 0.053556215 | #DIV/0! | 50.8887188 | 0.0547564253 | 428.8939 | 48.0788438 | 0.0566971935 | 1681.287
50.5040117 | 0.053556215 | 789.0326 | 50.9174688 | 0.0548234582 | 849.1135 | 48.1056758 | 0.0567131527 | 566.1816
50.5291992 | 0.053588137 | 900.7372 | 50.9445742 | 0.0548553802 | #DIV/0! | 48.1327852 | 0.0567610338 | 720.5898
50.5579492 | 0.0536200553 | 390.3177 | 50.9714102 | 0.0548553802 | 420.2988 | 48.1557852 | 0.0567929521 | 1560.988
50.5828672 | 0.0536838956 | 1578.122 | 50.9982422 | 0.0549192205 | 729.0709 | 48.1807031 | 0.056808915 | 1578.498
50.6080586 | 0.0536998585 | 840.7685 | 51.0215156 | 0.0549511425 | 600.5723 | 48.2058945 | 0.0568248741 | 1561.112
50.6348945 | 0.0537317768 | 560.3902 | 51.0502695 | 0.05499902 | 900.6328 | 48.2308086 | 0.0568408333 | 780.5902
50.6617266 | 0.0537796579 | 909.1974 | 51.0790195 | 0.055030942 | 1578.253 | 48.2557266 | 0.0568727553 | 526.1241
50.69075 | 0.0538115799 | 840.7685 | 51.104207 | 0.0550469011 | 420.3614 | 48.280918 | 0.0569206364 | 560.387
50.7175859 | 0.0538434982 | 840.552 | 51.131043 | 0.0551107414 | 900.6328 | 48.30775 | 0.0569685176 | 780.6807
50.744418 | 0.0538754202 | 566.1784 | 51.159793 | 0.0551426634 | 789.1548 | 48.332668 | 0.0570004359 | 729.0709
50.7715273 | 0.0539233014 | #DIV/0! | 51.1849844 | 0.0551745854 | 420.2988 | 48.3559414 | 0.0570323579 | 840.7685
50.7964414 | 0.0539233014 | 840.7685 | 51.2118164 | 0.0552384257 | 840.7685 | 48.3827773 | 0.0570642762 | 780.5902
50.8232773 | 0.0539552197 | 1698.031 | 51.2386523 | 0.055270344 | #DIV/0! | 48.4076953 | 0.0570961982 | 1200.938
50.8503828 | 0.0539711826 | 400.3413 | 51.2657578 | 0.055270344 | 560.4705 | 48.4306953 | 0.0571153499 | 566.099
50.8772188 | 0.0540382154 | 560.387 | 51.2925938 | 0.0553182252 | 560.3881 | 48.4578008 | 0.0571632311 | 1561.366
50.9040508 | 0.0540860966 | #DIV/0! | 51.3194258 | 0.0553661063 | 909.1974 | 48.4827188 | 0.0571791902 | 1560.988
50.9311602 | 0.0540860966 | 600.4457 | 51.3484492 | 0.0553980283 | 450.3425 | 48.5076367 | 0.0571951531 | 364.5581
50.9599102 | 0.0541339777 | 720.5898 | 51.3771992 | 0.0554618686 | 1561.356 | 48.5309102 | 0.0572589934 | 1441.184
50.9829102 | 0.054165896 | 424.5813 | 51.4021172 | 0.0554778278 | 789.1548 | 48.5539102 | 0.0572749525 | 560.387
51.0100156 | 0.0542297363 | 1681.148 | 51.4273086 | 0.0555097498 | 562.912 | 48.5807422 | 0.0573228337 | 1578.498
51.0368516 | 0.0542456992 | #DIV/0! | 51.4560586 | 0.0555608235 | 520.413 | 48.6059336 | 0.0573387928 | 840.671
51.0636836 | 0.0542456992 | 849.3372 | 51.4809766 | 0.0556087047 | 1698.429 | 48.6327695 | 0.0573707148 | 720.504
51.090793 | 0.0542776175 | 600.4457 | 51.508082 | 0.0556246638 | 450.4036 | 48.6557695 | 0.0574026369 | 789.2488
51.119543 | 0.0543254986 | 720.504 | 51.5368359 | 0.0556885041 | 840.552 | 48.6809609 | 0.0574345551 | 560.389
51.142543 | 0.0543574207 | 1578.498 | 51.563668 | 0.0557204261 | 1578.488 | 48.707793 | 0.0574824363 | 840.671
51.1677344 | 0.0543733798 | 1801.48 | 51.5888594 | 0.0557363853 | 960.7136 | 48.7346289 | 0.0575143583 | 1458.306
51.1964844 | 0.0543893389 | 560.387 | 51.6195273 | 0.0557683073 | 780.5585 | 48.7579023 | 0.0575303175 | 780.468
51.2233164 | 0.0544372201 | 1698.68 | 51.6444414 | 0.0558002256 | 566.1816 | 48.7828164 | 0.0575622395 | #DIV/0!
51.2504258 | 0.0544531792 | 840.5462 | 51.6715508 | 0.0558481067 | 520.413 | 48.8096523 | 0.0575622395 | 394.6018
51.2772578 | 0.0544851013 | 450.3425 | 51.6964688 | 0.0558959879 | 420.2988 | 48.8348438 | 0.0576260798 | 780.6775
51.3060078 | 0.0545489416 | 849.2388 | 51.7233008 | 0.0559598282 | #DIV/0! | 48.8597617 | 0.0576579981 | #DIV/0!
51.3331172 | 0.0545808636 | 1681.298 | 51.7504102 | 0.0559598282 | 450.3425 | 48.8827617 | 0.0576579981 | 1440.85
51.3599492 | 0.0545968227 | 1561.356 | 51.7791602 | 0.0560236685 | 780.4649 | 48.9057617 | 0.0576739609 | 566.1428
51.3848672 | 0.0546127819 | 454.5987 | 51.8040742 | 0.0560555905 | 849.3372 | 48.9328672 | 0.0577218384 | 420.3355
51.4138906 | 0.0546766259 | 520.4141 | 51.8311836 | 0.0560875088 | 900.6328 | 48.9597031 | 0.0577856824 | 840.6494
51.4388086 | 0.054724507 | 562.9528 | 51.8599336 | 0.0561194308 | 1681.532 | 48.9865352 | 0.0578176007 | 1698.28
51.4675586 | 0.054775577 | 789.1523 | 51.8867695 | 0.05613539 | 566.1002 | 49.0136445 | 0.0578335635 | 480.3927
51.49275 | 0.0548074991 | -1681.287 | 51.913875 | 0.0561832711 | 780.5902 | 49.0366445 | 0.057881441 | 487.8068
51.519582 | 0.0547915399 | 780.6807 | 51.938793 | 0.0562151931 | 600.4444 | 49.0615586 | 0.0579325147 | -1578.498
51.5445 | 0.0548234582 | 849.2388 | 51.967543 | 0.0562630743 | 1458.315 | 49.08675 | 0.0579165556 | 440.3804
51.5716094 | 0.0548553802 | 420.2988 | 51.9908164 | 0.0562790334 | 960.7167 | 49.1078359 | 0.0579644367 | 780.5585
51.5984414 | 0.0549192205 | 1681.532 | 52.0214844 | 0.0563109554 | 709.6913 | 49.13275 | 0.057996355 | 1578.122
51.6252773 | 0.0549351797 | 1818.196 | 52.0464023 | 0.0563460663 | 454.6266 | 49.1579414 | 0.0580123179 | 560.4696
51.6543008 | 0.0549511425 | 780.6807 | 52.0754258 | 0.0564099066 | 1560.995 | 49.1847773 | 0.058060199 | 560.4324
51.6792188 | 0.0549830608 | 840.5488 | 52.1003438 | 0.0564258695 | 600.4921 | 49.2116094 | 0.0581080765 | 720.5062
51.7060508 | 0.0550149828 | 424.644 | 52.1290938 | 0.0564737469 | 1578.122 | 49.2346094 | 0.0581399985 | 1818.611
51.7331602 | 0.0550788231 | 900.7372 | 52.1542852 | 0.0564897098 | 520.3306 | 49.2636328 | 0.0581559576 | 720.6284
51.7619102 | 0.0551107414 | 780.4649 | 52.1791992 | 0.0565375909 | 640.5019 | 49.2866367 | 0.0581878796 | #DIV/0!
51.7868242 | 0.0551426634 | 1698.669 | 52.2098672 | 0.0565854721 | #DIV/0! | 49.3115508 | 0.0581878796 | 849.2388
51.8139336 | 0.0551586226 | 840.5488 | 52.2369766 | 0.0565854721 | 600.4921 | 49.3386602 | 0.0582198016 | 420.2988
51.8407656 | 0.0551905446 | 840.6741 | 52.2657266 | 0.0566333495 | 526.123 | 49.3654922 | 0.0582836419 | 480.3555
51.8676016 | 0.0552224666 | 849.2119 | 52.290918 | 0.0566812307 | 560.3881 | 49.3884922 | 0.0583315231 | 486.148
51.894707 | 0.0552543849 | 520.4141 | 52.31775 | 0.0567291118 | 420.2988 | 49.4117695 | 0.0583794042 | 1561.112
51.919625 | 0.055302266 | 840.671 | 52.344582 | 0.0567929521 | 1818.429 | 49.4366836 | 0.0583953634 | 1561.366
51.9464609 | 0.055334188 | 606.1565 | 52.3736094 | 0.056808915 | 720.5898 | 49.4616016 | 0.0584113225 | 1578.488
51.9754844 | 0.0553820692 | 840.6463 | 52.3966094 | 0.0568408333 | 560.3881 | 49.486793 | 0.0584272817 | 560.3881
52.0023164 | 0.0554139875 | 780.5902 | 52.4234414 | 0.0568887144 | 840.671 | 49.513625 | 0.0584751628 | #DIV/0!
52.0272344 | 0.0554459095 | 789.2463 | 52.4502773 | 0.0569206364 | 909.3059 | 49.538543 | 0.0584751628 | 315.669
52.0524258 | 0.0554778278 | 780.5902 | 52.4793008 | 0.0569525547 | 520.413 | 49.5637344 | 0.058554966 | 780.6775
52.0773438 | 0.0555097498 | 1801.48 | 52.5042188 | 0.0570004359 | 520.3306 | 49.5886523 | 0.0585868843 | 840.552
52.1060938 | 0.0555257089 | 404.3597 | 52.5291328 | 0.057048317 | 1698.669 | 49.6154844 | 0.0586188063 | #DIV/0!
52.1331992 | 0.0555927418 | 600.4444 | 52.5562422 | 0.0570642762 | 900.6328 | 49.6406758 | 0.0586188063 | 400.2811
52.1619492 | 0.055640623 | 780.5902 | 52.5849922 | 0.0570961982 | 709.6941 | 49.6675078 | 0.0586858392 | 660.5476
52.1868672 | 0.055672545 | 566.1816 | 52.6099102 | 0.0571313091 | 909.1974 | 49.6885938 | 0.0587177612 | -1680.898
52.2139766 | 0.0557204261 | 1681.287 | 52.6389336 | 0.0571632311 | 312.2435 | 49.7154258 | 0.0587017983 | 566.1805
52.2408086 | 0.0557363853 | 840.5488 | 52.6638516 | 0.0572430342 | #DIV/0! | 49.7425352 | 0.0587496795 | 480.3565
52.2676406 | 0.0557683073 | -1578.122 | 52.6906836 | 0.0572430342 | 849.3372 | 49.7655352 | 0.0587975606 | 780.5871
52.292832 | 0.0557523444 | 1560.995 | 52.717793 | 0.0572749525 | 520.3295 | 49.7904531 | 0.0588294826 | 729.1585
52.31775 | 0.0557683073 | 600.4921 | 52.742707 | 0.0573228337 | 900.755 | 49.8137266 | 0.0588614009 | 1560.988
52.3465 | 0.0558161847 | 424.6187 | 52.7714609 | 0.0573547557 | 566.099 | 49.8386445 | 0.0588773638 | 840.6494
52.3736094 | 0.0558800288 | 840.6489 | 52.7985664 | 0.0574026369 | 780.6831 | 49.8654766 | 0.0589092821 | 526.1241
52.4004414 | 0.055911947 | 1681.142 | 52.8234844 | 0.0574345551 | 1681.287 | 49.890668 | 0.0589571632 | 1441.175
52.4272773 | 0.0559279099 | 566.1439 | 52.8503164 | 0.0574505143 | 424.6194 | 49.913668 | 0.0589731224 | 420.2744
52.4543828 | 0.0559757873 | 780.5877 | 52.8774258 | 0.0575143583 | 336.2427 | 49.9405 | 0.0590369664 | 1578.488
52.4793008 | 0.0560077094 | 840.5488 | 52.9042578 | 0.0575941578 | 600.4457 | 49.9656914 | 0.0590529256 | 720.592
52.5061328 | 0.0560396314 | 606.2025 | 52.9330078 | 0.0576420389 | 849.2388 | 49.9886914 | 0.0590848438 | 840.6684
52.5351562 | 0.0560875088 | 1681.148 | 52.9601172 | 0.0576739609 | 1681.287 | 50.0155273 | 0.0591167659 | 1698.435
52.5619922 | 0.0561034717 | 780.6807 | 52.9869492 | 0.0576899201 | 780.6807 | 50.0426328 | 0.059132725 | 651.9426
52.5869102 | 0.05613539 | 1698.035 | 53.0118672 | 0.0577218384 | 849.2388 | 50.1154688 | 0.0592444465 | #DIV/0!
52.6140156 | 0.0561513528 | 450.3425 | 53.0389766 | 0.0577537604 | 560.3881 | 50.1154688 | 0.0592444465 | #DIV/0!
52.6427656 | 0.0562151931 | 780.6807 | 53.0658086 | 0.0578016415 | 1681.287 | 50.1154688 | 0.0592444465 | 486.0665
52.6676836 | 0.0562471114 | 1698.275 | 53.0926406 | 0.0578176007 | 849.2388 | 50.1387422 | 0.0592923276 | 900.6328
52.694793 | 0.0562630743 | 560.3881 | 53.11975 | 0.0578495227 | 487.8832 | 50.1674922 | 0.0593242496 | 1561.356
52.721625 | 0.0563109554 | 764.2071 | 53.144668 | 0.0579005964 | 420.2988 | 50.1924102 | 0.0593402088 | 1458.315
52.748457 | 0.0563460663 | 526.123 | 53.1715 | 0.0579644367 | #DIV/0! | 50.2156836 | 0.0593561679 | 520.413
52.7736484 | 0.0563939475 | 840.6741 | 53.2005234 | 0.0579644367 | 520.413 | 50.2406016 | 0.0594040491 | 1680.908
52.8004844 | 0.0564258695 | 560.4314 | 53.2254414 | 0.0580123179 | 1801.48 | 50.2674336 | 0.0594200119 | 530.8283
52.8273164 | 0.0564737469 | #DIV/0! | 53.2541914 | 0.058028277 | 789.1548 | 50.294543 | 0.0594710819 | 1560.988
52.8544258 | 0.0564737469 | 600.4444 | 53.2793828 | 0.058060199 | 420.3614 | 50.3194609 | 0.0594870448 | 480.3555
52.8831758 | 0.0565216281 | 840.5488 | 53.3062188 | 0.0581240393 | 840.6463 | 50.3424609 | 0.059534926 | 566.1002
52.9100078 | 0.0565535501 | 789.1548 | 53.3330508 | 0.0581559576 | 849.1135 | 50.3695664 | 0.0595828071 | 1441.175
52.9351992 | 0.0565854721 | 1681.548 | 53.3601562 | 0.0581878796 | 560.4705 | 50.3925664 | 0.0595987663 | 780.6807
52.9620352 | 0.0566014312 | 900.7372 | 53.3869922 | 0.0582357608 | 390.3177 | 50.4174844 | 0.0596306846 | 849.2388
52.9907852 | 0.0566333495 | 480.3555 | 53.4119102 | 0.0582996011 | 1818.611 | 50.4445938 | 0.0596626066 | 780.4649
53.0137852 | 0.0566812307 | 849.1135 | 53.4409336 | 0.0583155602 | 840.5488 | 50.4695078 | 0.0596945286 | 520.4543
53.0408906 | 0.0567131527 | 520.4141 | 53.4677656 | 0.0583474822 | 909.2006 | 50.4944258 | 0.059742406 | 1560.995
53.0658086 | 0.0567610338 | 1818.6 | 53.4967891 | 0.0583794042 | 560.5117 | 50.5193438 | 0.0597583689 | 789.2463
53.094832 | 0.056776993 | 1561.366 | 53.523625 | 0.0584272817 | 1680.908 | 50.5445352 | 0.0597902872 | 720.5062
53.11975 | 0.0567929521 | 390.2951 | 53.550457 | 0.0584432445 | 312.2576 | 50.5675352 | 0.0598222092 | 900.6328
53.144668 | 0.0568567961 | 600.4908 | 53.575375 | 0.058523044 | 424.644 | 50.5962852 | 0.0598541312 | 669.0645
53.173418 | 0.0569046736 | #DIV/0! | 53.6024844 | 0.0585868843 | -1681.287 | 50.6176406 | 0.0598860495 | 1561.366
53.2005234 | 0.0569046736 | 360.2617 | 53.6293164 | 0.0585709251 | 520.413 | 50.6425586 | 0.0599020086 | 480.3555
53.2292734 | 0.0569844767 | 1561.356 | 53.6542344 | 0.0586188063 | 566.0969 | 50.6655586 | 0.0599498898 | 849.2388
53.2541914 | 0.0570004359 | 849.2388 | 53.6813398 | 0.0586666875 | 525.4368 | 50.692668 | 0.0599818118 | 780.5871
53.2813008 | 0.0570323579 | 420.2988 | 53.7081758 | 0.0587177612 | 840.6463 | 50.7175859 | 0.0600137338 | 520.3729
53.3081328 | 0.0570961982 | 1301.086 | 53.7350078 | 0.0587496795 | #DIV/0! | 50.7425 | 0.0600616112 | 1578.122
53.3330508 | 0.0571153499 | 1698.418 | 53.7621172 | 0.0587496795 | 840.5488 | 50.7676914 | 0.0600775741 | 1681.542
53.3601562 | 0.0571313091 | 560.4717 | 53.7889492 | 0.0587816015 | 390.3177 | 50.7945273 | 0.0600935332 | 520.3316
53.3869922 | 0.0571791902 | 780.5902 | 53.8138672 | 0.0588454418 | 646.2132 | 50.8194414 | 0.0601414144 | 526.123
53.4119102 | 0.0572111122 | #DIV/0! | 53.8448086 | 0.0588933229 | 336.2427 | 50.8446328 | 0.0601892956 | 840.7742
53.4409336 | 0.0572111122 | 840.5488 | 53.8716406 | 0.0589731224 | 1560.995 | 50.8714688 | 0.0602212138 | 343.1151
53.4677656 | 0.0572430342 | 560.5138 | 53.8965586 | 0.0589890853 | #DIV/0! | 50.8944688 | 0.0602882467 | #DIV/0!
53.4946016 | 0.0572909117 | 394.5774 | 53.923668 | 0.0589890853 | 560.3881 | 50.9213008 | 0.0602882467 | 1457.968
53.519793 | 0.0573547557 | 560.387 | 53.9505 | 0.0590369664 | 390.3177 | 50.9445742 | 0.0603042096 | 520.4141
53.546625 | 0.0574026369 | 1801.48 | 53.975418 | 0.0591008067 | 424.5813 | 50.9694922 | 0.0603520907 | 840.7685
53.575375 | 0.057418596 | #DIV/0! | 54.0025234 | 0.059164647 | 1681.538 | 50.9963281 | 0.060384009 | 729.074
53.5986484 | 0.057418596 | 390.3177 | 54.0293594 | 0.0591806062 | 1801.062 | 51.0196016 | 0.060415931 | 420.2988
53.6235664 | 0.0574824363 | 1921.662 | 54.0581094 | 0.059196569 | 789.2463 | 51.0464336 | 0.0604797713 | #DIV/0!
53.6542344 | 0.0574983954 | 1578.122 | 54.0833008 | 0.0592284873 | 560.387 | 51.0732695 | 0.0604797713 | #DIV/0!
53.6794258 | 0.0575143583 | 336.2427 | 54.1101328 | 0.0592763685 | 840.6741 | 51.096543 | 0.0604797713 | 520.4109
53.7062578 | 0.0575941578 | 840.6741 | 54.1369688 | 0.0593082905 | 606.2025 | 51.1214609 | 0.0605276525 | 336.2444
53.7330938 | 0.0576260798 | 1698.429 | 54.1659922 | 0.0593561679 | 840.5488 | 51.148293 | 0.0606074519 | 1578.122
53.7601992 | 0.0576420389 | 420.3614 | 54.1928242 | 0.0593880899 | 371.7279 | 51.1734844 | 0.0606234148 | 1561.35
53.7870352 | 0.0577058792 | 560.387 | 54.2177422 | 0.0594551228 | 1698.435 | 51.1984023 | 0.060639374 | 520.3327
53.8138672 | 0.0577537604 | #DIV/0! | 54.2448477 | 0.0594710819 | 1560.988 | 51.2233164 | 0.0606872551 | 909.4281
53.8390586 | 0.0577537604 | 1681.298 | 54.2697656 | 0.0594870448 | 336.2928 | 51.2523438 | 0.0607191734 | 1320.687
53.8658906 | 0.0577697195 | 840.6741 | 54.2966016 | 0.0595668443 | 1818.19 | 51.2734258 | 0.0607351363 | 840.6463
53.8927266 | 0.0578016415 | 789.1548 | 54.325625 | 0.0595828071 | 1801.469 | 51.3002578 | 0.0607670546 | 566.1816
53.917918 | 0.0578335635 | 1801.469 | 54.354375 | 0.0595987663 | 520.4141 | 51.3273672 | 0.0608149357 | 780.5902
53.946668 | 0.0578495227 | 487.8049 | 54.379293 | 0.0596466474 | 526.123 | 51.3522852 | 0.0608468577 | 720.5898
53.971582 | 0.0579005964 | 566.2254 | 54.4044844 | 0.0596945286 | 1681.298 | 51.3752852 | 0.060878776 | 560.387
53.9986914 | 0.0579484738 | 840.5462 | 54.4313164 | 0.0597104877 | 450.3425 | 51.4021172 | 0.0609266572 | #DIV/0!
54.0255234 | 0.0579803959 | 780.5902 | 54.4600664 | 0.059774328 | 526.123 | 51.4273086 | 0.0609266572 | 480.3565
54.0504414 | 0.0580123179 | 1818.611 | 54.4852578 | 0.0598222092 | 560.3881 | 51.4503086 | 0.0609745383 | 525.4338
54.0794648 | 0.058028277 | 560.4705 | 54.5120898 | 0.0598700903 | 840.7716 | 51.4771445 | 0.0610256121 | 1578.253
54.1063008 | 0.0580761582 | 336.2431 | 54.5389258 | 0.0599020086 | 1698.025 | 51.502332 | 0.0610415712 | 360.3351
54.1331328 | 0.0581559576 | 849.2388 | 54.5660312 | 0.0599179715 | 840.7716 | 51.5253359 | 0.0611054115 | 840.552
54.1602422 | 0.0581878796 | 1441.175 | 54.5928672 | 0.0599498898 | 840.5488 | 51.552168 | 0.0611373335 | 1578.488
54.1832422 | 0.0582038388 | 900.6328 | 54.6196992 | 0.0599818118 | 789.1548 | 51.5773594 | 0.0611532927 | 840.5488
54.2119922 | 0.0582357608 | 1698.435 | 54.6448906 | 0.0600137338 | 600.4921 | 51.6041914 | 0.0611852147 | 1561.366
54.2390977 | 0.0582517199 | 780.5871 | 54.6736406 | 0.0600616112 | 420.3364 | 51.6291094 | 0.0612011738 | 364.5566
54.2640156 | 0.0582836419 | 560.4705 | 54.7004766 | 0.0601254553 | 566.1419 | 51.6523828 | 0.0612650141 | 560.4705
54.2908516 | 0.0583315231 | 849.2119 | 54.727582 | 0.0601733327 | 400.3186 | 51.6792188 | 0.0613128953 | #DIV/0!
54.317957 | 0.0583634414 | 450.3425 | 54.754418 | 0.0602403693 | 1681.298 | 51.7041328 | 0.0613128953 | 526.1241
54.346707 | 0.0584272817 | #DIV/0! | 54.78125 | 0.0602563284 | 789.2463 | 51.7293242 | 0.0613607764 | #DIV/0!
54.371625 | 0.0584272817 | 566.1816 | 54.8064414 | 0.0602882467 | 780.5902 | 51.7523242 | 0.0613607764 | #DIV/0!
54.3987344 | 0.0584751628 | 1680.898 | 54.8313594 | 0.0603201687 | 420.2988 | 51.7772422 | 0.0613607764 | 420.2988
54.4255664 | 0.0584911257 | 390.3177 | 54.8581914 | 0.060384009 | 1698.275 | 51.8040742 | 0.0614246167 | 394.5774
54.4504844 | 0.058554966 | 566.0969 | 54.8853008 | 0.0603999719 | 840.6463 | 51.8292656 | 0.0614884607 | 780.6807
54.4775898 | 0.0586028472 | 780.6831 | 54.9121328 | 0.0604318902 | 520.4141 | 51.8541836 | 0.061520379 | 480.3555
54.5025078 | 0.0586347654 | 900.63 | 54.9370508 | 0.0604797713 | 1578.488 | 51.8771836 | 0.0615682602 | 849.2388
54.5312578 | 0.0586666875 | 1515.448 | 54.9622422 | 0.0604957305 | 384.2452 | 51.904293 | 0.0616001822 | 1441.184
54.5602812 | 0.0586858392 | #DIV/0! | 54.9929062 | 0.0605755337 | 600.5292 | 51.927293 | 0.0616161413 | 1681.287
54.5871172 | 0.0586858392 | 360.274 | 55.0216602 | 0.0606234148 | 849.2119 | 51.954125 | 0.0616321005 | 526.1241
54.6101172 | 0.0587496795 | 1578.132 | 55.0487656 | 0.0606553331 | 1680.904 | 51.9793164 | 0.0616799816 | 560.4684
54.6353086 | 0.0587656423 | 560.4303 | 55.0755977 | 0.060671296 | 840.7685 | 52.0061523 | 0.0617278628 | 840.552
54.6621406 | 0.0588135198 | 1681.159 | 55.1024336 | 0.0607032143 | 394.6003 | 52.0329844 | 0.0617597848 | 729.1554
54.6889766 | 0.0588294826 | 339.6688 | 55.127625 | 0.0607670546 | #DIV/0! | 52.0562578 | 0.0617917031 | 709.6194
54.716082 | 0.0589092821 | 1681.548 | 55.154457 | 0.0607670546 | 560.4717 | 52.0811758 | 0.0618268177 | 560.3881
54.742918 | 0.0589252412 | 840.5488 | 55.181293 | 0.0608149357 | 566.0969 | 52.1080078 | 0.0618746988 | #DIV/0!
54.76975 | 0.0589571632 | 1698.425 | 55.2083984 | 0.0608628169 | 420.3614 | 52.1331992 | 0.0618746988 | 560.5138
54.7968555 | 0.0589731224 | 560.4696 | 55.2352344 | 0.0609266572 | 780.4649 | 52.1600352 | 0.0619225763 | 440.299
54.8236914 | 0.0590210035 | 560.387 | 55.2601484 | 0.0609585792 | 789.1548 | 52.1811172 | 0.0619704574 | 840.5488
54.8505234 | 0.0590688847 | 526.123 | 55.2853398 | 0.0609905012 | 525.4748 | 52.2079492 | 0.0620023794 | 849.2361
54.8757148 | 0.0591167659 | 1681.548 | 55.3121758 | 0.0610415712 | 840.5488 | 52.2350586 | 0.0620343015 | #DIV/0!
54.9025508 | 0.059132725 | 840.5488 | 55.3390078 | 0.0610734932 | #DIV/0! | 52.2580586 | 0.0620343015 | 780.6831
54.9293828 | 0.059164647 | 526.123 | 55.3680312 | 0.0610734932 | 336.2928 | 52.2829766 | 0.0620662197 | 283.0485
54.9545742 | 0.0592125282 | 840.6463 | 55.3948672 | 0.0611532927 | 840.5488 | 52.310082 | 0.0621619821 | 1441.184
54.9814062 | 0.0592444465 | 1681.159 | 55.4216992 | 0.0611852147 | 1578.498 | 52.333082 | 0.0621779412 | 1561.366
55.0082422 | 0.0592604093 | 849.215 | 55.4468906 | 0.0612011738 | 900.6328 | 52.358 | 0.0621939003 | 1818.178
55.0353477 | 0.0592923276 | 520.4109 | 55.4756406 | 0.0612330958 | 420.3614 | 52.3870234 | 0.0622098632 | 520.413
55.0602656 | 0.0593402088 | 560.4717 | 55.5024766 | 0.0612969361 | 566.0969 | 52.4119414 | 0.0622577444 | 720.5898
55.0871016 | 0.0593880899 | 526.0415 | 55.529582 | 0.0613448173 | 560.3902 | 52.4349414 | 0.0622896627 | 526.1241
55.1122891 | 0.0594359711 | 525.4348 | 55.5564141 | 0.0613926984 | 390.3161 | 52.4601328 | 0.0623375438 | #DIV/0!
55.139125 | 0.0594870448 | 1801.469 | 55.581332 | 0.0614565387 | 526.123 | 52.4850508 | 0.0623375438 | 840.5488
55.167875 | 0.059503004 | 486.0665 | 55.6065234 | 0.0615044199 | 780.6807 | 52.5118828 | 0.0623694658 | 566.1805
55.1911484 | 0.0595508851 | 600.4444 | 55.6314414 | 0.0615363382 | 1801.062 | 52.5389922 | 0.062417347 | 780.6807
55.2198984 | 0.0595987663 | #DIV/0! | 55.6601914 | 0.061552301 | 566.099 | 52.5639102 | 0.0624492653 | 1440.85
55.2486484 | 0.0595987663 | #DIV/0! | 55.6872969 | 0.0616001822 | 840.7685 | 52.5869102 | 0.0624652281 | 520.3697
55.2757578 | 0.0595987663 | 420.2988 | 55.7141328 | 0.0616321005 | 780.5902 | 52.6118242 | 0.0625131056 | 526.0823
55.3025898 | 0.0596626066 | 840.6741 | 55.7390508 | 0.0616640225 | 566.0969 | 52.6370156 | 0.0625609905 | 1561.366
55.3294258 | 0.0596945286 | 424.5813 | 55.7661562 | 0.0617119037 | 560.4717 | 52.6619336 | 0.0625769496 | 450.3296
55.3565312 | 0.0597583689 | 840.7716 | 55.7929922 | 0.0617597848 | 840.6463 | 52.6849336 | 0.0626280233 | 849.3372
55.3833672 | 0.0597902872 | 720.5062 | 55.8198242 | 0.0617917031 | 772.0265 | 52.712043 | 0.0626599416 | 336.2271
55.4063672 | 0.0598222092 | 909.1974 | 55.8469336 | 0.0618268177 | 840.6463 | 52.738875 | 0.0627397448 | #DIV/0!
55.4353906 | 0.0598541312 | 1681.304 | 55.8737656 | 0.061858736 | 520.4141 | 52.7657109 | 0.0627397448 | -1578.243
55.4622227 | 0.0598700903 | 780.6775 | 55.8986836 | 0.0619066171 | 566.099 | 52.7908984 | 0.0627237856 | 480.3927
55.4871406 | 0.0599020086 | 566.1805 | 55.9257891 | 0.0619544983 | 1681.542 | 52.8138984 | 0.0627716631 | 390.2951
55.51425 | 0.0599498898 | 1680.908 | 55.952625 | 0.0619704574 | 840.5488 | 52.8388164 | 0.0628355071 | 849.3372
55.541082 | 0.0599658526 | 312.2576 | 55.979457 | 0.0620023794 | 315.6837 | 52.8659258 | 0.0628674254 | #DIV/0!
55.566 | 0.0600456521 | 606.1557 | 56.0046484 | 0.0620821789 | 840.552 | 52.8889258 | 0.0628674254 | 420.2744
55.5950234 | 0.0600935332 | 1561.356 | 56.0314805 | 0.0621141009 | 840.671 | 52.9157578 | 0.0629312694 | 1818.6
55.6199414 | 0.0601094924 | 780.5902 | 56.0583164 | 0.0621460229 | 566.1439 | 52.9447812 | 0.0629472286 | 330.3126
55.6448594 | 0.0601414144 | 789.1241 | 56.0854219 | 0.0621939003 | 1681.142 | 52.9658672 | 0.0630110651 | 1441.175
55.6700469 | 0.0601733327 | 900.755 | 56.1122578 | 0.0622098632 | 390.3177 | 52.9888672 | 0.0630270243 | 566.0553
55.6988008 | 0.0602052547 | 1681.298 | 56.1371758 | 0.0622737035 | 606.1544 | 53.0159727 | 0.0630749092 | 560.5129
55.7256328 | 0.0602212138 | 717.4053 | 56.1661992 | 0.0623215847 | 1681.298 | 53.0428086 | 0.0631227866 | 1561.366
55.7508242 | 0.0602563284 | 560.387 | 56.1930312 | 0.0623375438 | 520.413 | 53.0677266 | 0.0631387457 | 520.2893
55.7776562 | 0.0603042096 | 420.3614 | 56.2179492 | 0.062385425 | 486.0686 | 53.0926406 | 0.0631866306 | 1458.557
55.8044922 | 0.0603680499 | 1818.611 | 56.2412227 | 0.0624333061 | 960.7136 | 53.115918 | 0.0632025898 | 780.5578
55.8335156 | 0.060384009 | 360.274 | 56.2718906 | 0.0624652281 | 390.3403 | 53.140832 | 0.063234508 | 1561.356
55.8565156 | 0.0604478493 | 1680.904 | 56.2968086 | 0.0625290647 | 849.0155 | 53.16575 | 0.0632504672 | 566.1367
55.8833477 | 0.0604638122 | 1818.856 | 56.3239141 | 0.0625609905 | 1801.48 | 53.1928594 | 0.0632983521 | 720.592
55.912375 | 0.0604797713 | 840.5462 | 56.3526641 | 0.0625769496 | 764.2377 | 53.2158594 | 0.0633302703 | 654.9982
55.939207 | 0.0605116934 | 840.652 | 56.3795 | 0.0626120642 | 394.6231 | 53.2388594 | 0.0633653849 | 849.2119
55.9660391 | 0.0605436116 | 1458.551 | 56.4046914 | 0.0626759008 | 780.5609 | 53.2659648 | 0.0633973032 | 720.4205
55.9893164 | 0.0605595708 | 420.2744 | 56.4296055 | 0.062707819 | 1680.752 | 53.2889648 | 0.063429229 | 390.3409
56.0161484 | 0.0606234148 | 600.4444 | 56.4564414 | 0.0627237856 | 1578.488 | 53.3138828 | 0.0634930655 | 526.0823
56.0448984 | 0.060671296 | 789.2463 | 56.4816328 | 0.0627397448 | 390.2792 | 53.3390742 | 0.0635409504 | 1561.356
56.0700898 | 0.0607032143 | 520.4141 | 56.5065469 | 0.0628035814 | 450.3775 | 53.3639922 | 0.0635569096 | 1681.298
56.0950078 | 0.0607510954 | 1561.356 | 56.5353008 | 0.0628674254 | 424.5567 | 53.3908242 | 0.0635728687 | 1698.68
56.1199258 | 0.0607670546 | 420.2744 | 56.5624062 | 0.0629312694 | 560.515 | 53.4179336 | 0.0635888278 | 360.2526
56.1467578 | 0.0608308986 | 909.3028 | 56.5892422 | 0.0629791468 | #DIV/0! | 53.4409336 | 0.0636526719 | 420.3238
56.1757812 | 0.0608628169 | #DIV/0! | 56.6122422 | 0.0629791468 | 454.598 | 53.4677656 | 0.0637165084 | 1561.356
56.2026172 | 0.0608628169 | 560.3881 | 56.6412656 | 0.0630429909 | 560.4335 | 53.4926836 | 0.0637324676 | 566.1367
56.2294492 | 0.060910698 | 729.074 | 56.6680977 | 0.0630908683 | 840.7685 | 53.519793 | 0.0637803525 | 1441.184
56.2527227 | 0.06094262 | 600.4444 | 56.6949336 | 0.0631227866 | 1578.498 | 53.542793 | 0.0637963116 | 520.3708
56.2814727 | 0.0609905012 | 1561.36 | 56.720125 | 0.0631387457 | 780.3751 | 53.567707 | 0.063844189 | 486.1115
56.3063906 | 0.0610064603 | 404.4193 | 56.7450391 | 0.0631706715 | 560.5129 | 53.5909844 | 0.0638920739 | 1681.287
56.3335 | 0.0610734932 | 420.2988 | 56.771875 | 0.0632185489 | 526.0823 | 53.6178164 | 0.0639080331 | 1561.366
56.360332 | 0.0611373335 | 520.413 | 56.7970664 | 0.0632664338 | 420.3238 | 53.6427344 | 0.0639239922 | 526.0823
56.38525 | 0.0611852147 | 1818.611 | 56.8238984 | 0.0633302703 | 1801.469 | 53.6679258 | 0.0639718771 | 1561.116
56.4142734 | 0.0612011738 | #DIV/0! | 56.8526484 | 0.0633462295 | 772.0265 | 53.6928398 | 0.0639878362 | 780.6807
56.4411055 | 0.0612011738 | 900.755 | 56.8797578 | 0.0633813441 | 1681.298 | 53.7177578 | 0.0640197545 | 526.1636
56.4698594 | 0.0612330958 | 566.0969 | 56.9065898 | 0.0633973032 | 390.2951 | 53.7429492 | 0.064067632 | 780.4997
56.4969648 | 0.061280977 | 520.4141 | 56.9315078 | 0.0634611472 | 454.6514 | 53.7678672 | 0.0640995577 | 780.6807
56.5218828 | 0.0613288581 | 260.2168 | 56.9605312 | 0.0635249838 | 520.3728 | 53.7927852 | 0.064131476 | 654.9982
56.5468008 | 0.0614246167 | #DIV/0! | 56.9854492 | 0.0635728687 | 1681.298 | 53.8157852 | 0.0641665906 | 526.0833
56.5739062 | 0.0614246167 | 1560.995 | 57.0122812 | 0.0635888278 | 909.3059 | 53.8409727 | 0.064214468 | 780.4966
56.5988242 | 0.0614405796 | 560.3881 | 57.0413047 | 0.0636207461 | 520.3728 | 53.8658906 | 0.0642463937 | 840.7716
56.6256562 | 0.0614884607 | 789.2494 | 57.0662227 | 0.063668631 | 520.4522 | 53.8927266 | 0.064278312 | 526.1636
56.6508477 | 0.061520379 | 840.671 | 57.0911406 | 0.0637165084 | 484.6399 | 53.917918 | 0.0643261895 | 720.4227
56.6776836 | 0.061552301 | 840.6463 | 57.122082 | 0.0637803525 | 420.3254 | 53.940918 | 0.0643581152 | 840.6463
56.7045156 | 0.0615842193 | #DIV/0! | 57.1489141 | 0.063844189 | 1440.507 | 53.96775 | 0.0643900335 | 849.3372
56.7335391 | 0.0615842193 | 520.4109 | 57.1719141 | 0.0638601556 | 1698.663 | 53.9948594 | 0.0644219518 | 1561.116
56.758457 | 0.0616321005 | 480.3565 | 57.1990234 | 0.0638761148 | 900.7372 | 54.0197734 | 0.0644379109 | 720.4205
56.781457 | 0.0616799816 | 424.644 | 57.2277734 | 0.0639080331 | 560.4335 | 54.0427734 | 0.0644698367 | 789.2488
56.8085664 | 0.0617438219 | 780.4656 | 57.2546055 | 0.0639559105 | 291.6838 | 54.0679648 | 0.0645017549 | 336.2772
56.8334805 | 0.061775744 | #DIV/0! | 57.2778828 | 0.0640357137 | 840.6463 | 54.0948008 | 0.0645815581 | 1561.106
56.8603164 | 0.061775744 | 826.6231 | 57.3047148 | 0.064067632 | 900.5284 | 54.1197148 | 0.0645975173 | 526.1647
56.8893398 | 0.0618108548 | 1560.995 | 57.3334648 | 0.0640995577 | 1578.498 | 54.1449062 | 0.0646453947 | 780.4997
56.9142578 | 0.0618268177 | 420.2988 | 57.3586562 | 0.0641155168 | 400.2825 | 54.1698242 | 0.0646773204 | 1561.356
56.9410898 | 0.061890658 | 394.6003 | 57.3854883 | 0.0641825497 | 520.4522 | 54.1947422 | 0.0646932796 | 780.6807
56.9662812 | 0.0619544983 | 840.552 | 57.4104062 | 0.0642304271 | 520.3728 | 54.2196602 | 0.0647251979 | 789.1266
56.9931133 | 0.0619864203 | 600.5259 | 57.4353242 | 0.064278312 | 566.1428 | 54.2448477 | 0.0647571161 | #DIV/0!
57.0218672 | 0.0620343015 | 729.1577 | 57.4624297 | 0.0643261895 | 900.6506 | 54.2697656 | 0.0647571161 | 420.3364
57.0451406 | 0.0620662197 | 390.3177 | 57.4911836 | 0.0643581152 | 520.3729 | 54.2966016 | 0.0648209602 | 1458.315
57.0700586 | 0.06213006 | 560.387 | 57.5160977 | 0.0644059926 | 849.3341 | 54.319875 | 0.0648369193 | 420.2744
57.0968906 | 0.0621779412 | 1698.435 | 57.543207 | 0.0644379109 | #DIV/0! | 54.346707 | 0.0649007633 | 450.3287
57.1239961 | 0.0621939003 | 520.413 | 57.5700391 | 0.0644379109 | 420.3355 | 54.369707 | 0.0649518371 | 526.1647
57.1489141 | 0.0622417815 | 840.671 | 57.596875 | 0.0645017549 | 729.1554 | 54.3948984 | 0.0649997145 | 720.5898
57.17575 | 0.0622737035 | 789.1548 | 57.6201484 | 0.0645336732 | 560.3457 | 54.4178984 | 0.0650316328 | 1681.548
57.2009414 | 0.0623056255 | 600.4908 | 57.6469805 | 0.0645815581 | 450.3686 | 54.4447344 | 0.0650475919 | 789.0609
57.2296914 | 0.062353503 | 1680.908 | 57.6757305 | 0.0646453947 | 566.1346 | 54.4699258 | 0.0650795177 | 312.2223
57.2565234 | 0.0623694658 | -1698.286 | 57.7028398 | 0.0646932796 | 1681.304 | 54.4948398 | 0.0651593134 | 1560.633
57.2836328 | 0.062353503 | 390.234 | 57.7296719 | 0.0647092387 | 390.3388 | 54.5197578 | 0.06517528 | 526.1647
57.3085469 | 0.062417347 | 520.412 | 57.7545898 | 0.0647730753 | 789.0634 | 54.5449492 | 0.0652231574 | #DIV/0!
57.3334648 | 0.0624652281 | 606.2033 | 57.7797812 | 0.064805001 | 840.6494 | 54.5698672 | 0.0652231574 | 1561.116
57.3624883 | 0.0625131056 | 780.4966 | 57.8066133 | 0.0648369193 | 420.3355 | 54.5947812 | 0.0652391165 | 480.402
57.3874062 | 0.0625450313 | 780.6807 | 57.8334492 | 0.0649007633 | 432.974 | 54.6177852 | 0.0652870014 | 566.1407
57.4123242 | 0.0625769496 | 568.267 | 57.8624727 | 0.0649677962 | #DIV/0! | 54.6448906 | 0.0653348789 | 520.3739
57.4413477 | 0.0626280233 | 288.2361 | 57.8873906 | 0.0649677962 | 560.4335 | 54.6698086 | 0.0653827637 | #DIV/0!
57.4643477 | 0.062707819 | #DIV/0! | 57.9142227 | 0.0650156736 | 315.669 | 54.6966406 | 0.0653827637 | 486.1052
57.4911836 | 0.062707819 | 1697.638 | 57.9394141 | 0.0650954768 | 1561.36 | 54.7199141 | 0.0654306412 | 840.7685
57.5182891 | 0.0627237856 | 780.6775 | 57.964332 | 0.0651114359 | #DIV/0! | 54.74675 | 0.0654625595 | 390.2951
57.543207 | 0.0627557039 | 520.4532 | 57.9911641 | 0.0651114359 | 454.6591 | 54.771668 | 0.0655264035 | 1578.253
57.568125 | 0.0628035814 | 840.4514 | 58.0201914 | 0.06517528 | 560.4314 | 54.7968555 | 0.0655423626 | 720.7119
57.594957 | 0.0628355071 | 566.2254 | 58.0470234 | 0.0652231574 | 780.6807 | 54.8198594 | 0.0655742809 | 840.4488
57.6220664 | 0.0628833845 | #DIV/0! | 58.0719414 | 0.0652550757 | 566.0553 | 54.8466914 | 0.0656062067 | 606.2025
57.6469805 | 0.0628833845 | 450.3157 | 58.0990469 | 0.0653029606 | 312.2423 | 54.8757148 | 0.0656540841 | 660.6242
57.6757305 | 0.0629472286 | 526.1647 | 58.1239648 | 0.0653827637 | 1681.294 | 54.8968008 | 0.0656860024 | 1561.116
57.7009219 | 0.062995106 | 560.4251 | 58.1507969 | 0.0653987229 | 849.3341 | 54.9217148 | 0.0657019615 | 717.4053
57.7277578 | 0.0630429909 | 1681.298 | 58.1779062 | 0.0654306412 | 336.2288 | 54.9469062 | 0.0657370761 | 1561.366
57.7545898 | 0.06305895 | 849.3372 | 58.2047383 | 0.0655104443 | 1561.35 | 54.9718242 | 0.0657530352 | 312.2431
57.7816992 | 0.0630908683 | 520.3729 | 58.2296562 | 0.0655264035 | 1818.618 | 54.9967422 | 0.0658328384 | 720.5898
57.8066133 | 0.0631387457 | 520.3707 | 58.2586797 | 0.0655423626 | 420.3348 | 55.0197422 | 0.0658647567 | 789.0634
57.8315312 | 0.0631866306 | 849.3372 | 58.2855156 | 0.0656062067 | 520.4543 | 55.0449336 | 0.0658966824 | 840.6463
57.8586406 | 0.0632185489 | 560.3457 | 58.3104336 | 0.0656540841 | 849.215 | 55.0717656 | 0.0659286007 | 560.5138
57.8854727 | 0.0632664338 | 780.6775 | 58.3375391 | 0.0656860024 | 400.3398 | 55.0986016 | 0.0659764782 | 1577.512
57.9103906 | 0.0632983521 | 789.2488 | 58.364375 | 0.0657530352 | 520.2914 | 55.1237891 | 0.0659924448 | 720.592
57.935582 | 0.0633302703 | 371.7279 | 58.3892891 | 0.0658009201 | 566.2221 | 55.1467891 | 0.066024363 | 720.7119
57.9605 | 0.0633973032 | 900.5256 | 58.4163984 | 0.0658487976 | 1561.366 | 55.169793 | 0.0660562813 | 849.2119
57.98925 | 0.063429229 | 849.2177 | 58.4413164 | 0.0658647567 | 900.5284 | 55.1968984 | 0.0660881996 | 720.4205
58.0163555 | 0.0634611472 | #DIV/0! | 58.4700664 | 0.0658966824 | 394.6231 | 55.2198984 | 0.0661201254 | 1561.366
58.0412734 | 0.0634611472 | 520.4532 | 58.4952578 | 0.065960519 | 780.3751 | 55.2448164 | 0.0661360845 | 364.5354
58.0661914 | 0.0635090247 | 339.6547 | 58.5201719 | 0.0659924448 | 900.74 | 55.2680898 | 0.0661999285 | 840.7716
58.0932969 | 0.0635888278 | 780.6775 | 58.5489219 | 0.066024363 | 394.6231 | 55.2949258 | 0.0662318468 | 390.2777
58.1182148 | 0.0636207461 | 560.3457 | 58.5741133 | 0.0660881996 | 900.5256 | 55.3198398 | 0.0662956834 | 520.3728
58.1450469 | 0.063668631 | 849.3341 | 58.6028633 | 0.0661201254 | 520.4522 | 55.3447578 | 0.0663435683 | 526.1647
58.1721562 | 0.0637005493 | 1561.366 | 58.6277812 | 0.0661680028 | 849.1403 | 55.3699492 | 0.0663914457 | -1561.366
58.1970742 | 0.0637165084 | 840.4488 | 58.6548906 | 0.0661999285 | 780.5585 | 55.3948672 | 0.0663754866 | 560.3448
58.2239062 | 0.0637484342 | 849.3372 | 58.6798047 | 0.0662318468 | 900.7372 | 55.4216992 | 0.0664233714 | 789.2463
58.2510156 | 0.0637803525 | 780.5585 | 58.7085547 | 0.0662637651 | 242.6516 | 55.4468906 | 0.0664552897 | 1441.175
58.2759297 | 0.0638122708 | 840.7711 | 58.7356641 | 0.0663754866 | 1681.298 | 55.4698906 | 0.0664712489 | 371.7285
58.3027656 | 0.063844189 | 394.5768 | 58.7624961 | 0.0663914457 | 520.3728 | 55.4948086 | 0.0665382817 | 1458.306
58.327957 | 0.0639080331 | 450.3164 | 58.7874141 | 0.0664393306 | 526.1647 | 55.518082 | 0.0665542409 | 560.3457
58.356707 | 0.0639718771 | 1441.184 | 58.8126055 | 0.066487208 | 562.912 | 55.5449141 | 0.0666021258 | 1561.36
58.379707 | 0.0639878362 | 1578.488 | 58.8413555 | 0.0665382817 | 560.4251 | 55.569832 | 0.0666180849 | 789.2463
58.4048984 | 0.0640037954 | 520.4543 | 58.8681914 | 0.0665861666 | 1578.243 | 55.5950234 | 0.0666500032 | 360.2531
58.4298164 | 0.0640516728 | 600.398 | 58.8933789 | 0.0666021258 | #DIV/0! | 55.6180234 | 0.0667138472 | 840.7716
58.4585664 | 0.0640995577 | 789.1241 | 58.9221328 | 0.0666021258 | 390.2799 | 55.6448594 | 0.0667457655 | 526.0833
58.4837539 | 0.064131476 | 1300.834 | 58.9470469 | 0.0666659623 | 394.5768 | 55.6700469 | 0.0667936429 | 520.3707
58.5086719 | 0.0641506314 | 450.3686 | 58.9722383 | 0.0667298064 | 560.5129 | 55.6949648 | 0.0668415278 | 1441.175
58.5374219 | 0.064214468 | 789.0634 | 58.9990742 | 0.0667776838 | #DIV/0! | 55.7179648 | 0.066857487 | 520.4543
58.5626133 | 0.0642463937 | 420.3842 | 59.0259062 | 0.0667776838 | 424.6194 | 55.7428828 | 0.0669053644 | 526.0823
58.5894492 | 0.0643102303 | 1561.112 | 59.0530156 | 0.0668415278 | 520.3718 | 55.7680742 | 0.0669532493 | 840.6463
58.6143633 | 0.0643261895 | 520.3718 | 59.0779297 | 0.0668894053 | 420.3355 | 55.7949062 | 0.0669851676 | 1441.184
58.6392812 | 0.0643740743 | 849.3372 | 59.1047656 | 0.0669532493 | 1578.498 | 55.8179062 | 0.0670011267 | 729.1117
58.6663906 | 0.0644059926 | 780.5585 | 59.129957 | 0.0669692084 | 560.3457 | 55.8411836 | 0.0670330524 | 560.4303
58.6913047 | 0.0644379109 | 780.4973 | 59.1567891 | 0.0670170933 | 840.6463 | 55.8680156 | 0.0670809299 | 780.6807
58.7162227 | 0.0644698367 | 526.1647 | 59.1836211 | 0.0670490116 | 849.3372 | 55.8929336 | 0.0671128482 | 728.9864
58.7414141 | 0.0645177141 | 1801.48 | 59.2107305 | 0.0670809299 | 480.3726 | 55.916207 | 0.0671447739 | 520.4543
58.7701641 | 0.0645336732 | 480.3184 | 59.2643984 | 0.0671926513 | #DIV/0! | 55.941125 | 0.0671926513 | 560.3437
58.7931641 | 0.0645815581 | 606.2025 | 59.2643984 | 0.0671926513 | 1698.425 | 55.967957 | 0.0672405362 | 729.1585
58.8221875 | 0.0646294355 | 780.6807 | 59.2915039 | 0.0672086105 | 420.3355 | 55.9912305 | 0.0672724545 | 764.2377
58.8471055 | 0.0646613538 | 560.4251 | 59.3183398 | 0.0672724545 | 487.8832 | 56.0180664 | 0.0673075691 | 520.4543
58.8739414 | 0.0647092387 | 1698.425 | 59.3432578 | 0.0673235282 | 424.6075 | 56.0429844 | 0.0673554465 | -1441.184
58.9010469 | 0.0647251979 | 780.68 | 59.3703633 | 0.0673873648 | 840.5736 | 56.0659844 | 0.0673394874 | 291.6353
58.9259648 | 0.0647571161 | 480.3184 | 59.3971992 | 0.0674192905 | 840.6463 | 56.0892578 | 0.0674192905 | 520.4532
58.9489648 | 0.064805001 | 424.6686 | 59.4240312 | 0.0674512088 | 789.2494 | 56.1141758 | 0.067467168 | #DIV/0!
58.9760742 | 0.0648688376 | 520.2914 | 59.4492227 | 0.0674831271 | 336.2271 | 56.1410078 | 0.067467168 | 486.028
59.0009883 | 0.0649167225 | 1301.332 | 59.4760547 | 0.0675629303 | 390.2951 | 56.1642812 | 0.0675150529 | 560.515
59.0259062 | 0.0649358705 | 969.1722 | 59.5009727 | 0.0676267743 | 849.3341 | 56.1911172 | 0.0675629303 | 720.5898
59.0568477 | 0.0649677962 | 560.4314 | 59.528082 | 0.0676586926 | 336.2284 | 56.2141172 | 0.0675948486 | 1578.498
59.0836797 | 0.0650156736 | 390.2945 | 59.5549141 | 0.0677384958 | 780.6775 | 56.2393086 | 0.0676108077 | 520.2914
59.1085977 | 0.0650795177 | 526.1647 | 59.579832 | 0.0677704141 | 1681.304 | 56.2642227 | 0.0676586926 | 480.3937
59.1337891 | 0.0651273951 | 780.6775 | 59.6066641 | 0.0677863732 | 1578.498 | 56.2872227 | 0.06770657 | 1698.663
59.158707 | 0.0651593134 | 1560.389 | 59.6318555 | 0.0678023323 | 390.2929 | 56.314332 | 0.0677225292 | 780.4997
59.1836211 | 0.06517528 | 1578.498 | 59.6567734 | 0.0678661764 | 450.3693 | 56.33925 | 0.0677544549 | 780.5585
59.2088125 | 0.0651912391 | 520.4543 | 59.6855234 | 0.0679300129 | 1457.637 | 56.3641641 | 0.0677863732 | 1321.246
59.2337305 | 0.0652391165 | 600.398 | 59.7087969 | 0.0679459795 | 390.3388 | 56.38525 | 0.0678023323 | 394.5768
59.2624805 | 0.0652870014 | 720.5898 | 59.7337148 | 0.0680098161 | 600.4656 | 56.4104414 | 0.0678661764 | 560.4314
59.2854805 | 0.0653189197 | 1698.663 | 59.7643828 | 0.0680608898 | 526.0822 | 56.4372734 | 0.0679140538 | 840.5767
59.3125898 | 0.0653348789 | 840.652 | 59.7895703 | 0.0681087673 | 840.5736 | 56.4641094 | 0.0679459795 | 1578.243
59.3394219 | 0.0653667971 | 390.2929 | 59.8164062 | 0.068140693 | 390.3403 | 56.4892969 | 0.0679619387 | 520.4522
59.3643398 | 0.0654306412 | 424.6194 | 59.8413242 | 0.0682045296 | 1577.756 | 56.5142148 | 0.0680098161 | #DIV/0!
59.3914492 | 0.0654944852 | 900.7372 | 59.8665156 | 0.0682204962 | 450.3686 | 56.5391328 | 0.0680098161 | 280.4294
59.4201992 | 0.0655264035 | 720.5898 | 59.8952656 | 0.0682843328 | 840.652 | 56.5624062 | 0.0680928081 | 520.3728
59.4431992 | 0.0655583218 | 566.0553 | 59.9220977 | 0.068316251 | 526.0823 | 56.5873242 | 0.068140693 | #DIV/0!
59.4703047 | 0.0656062067 | 780.6831 | 59.9472891 | 0.0683641359 | 780.6775 | 56.6103242 | 0.068140693 | 364.5793
59.4952227 | 0.0656381249 | 840.6463 | 59.972207 | 0.0683960542 | 520.2914 | 56.6335977 | 0.0682045296 | 520.3707
59.5220547 | 0.0656700432 | 493.2353 | 59.9971211 | 0.0684439391 | 454.7125 | 56.6585156 | 0.0682524145 | 780.6807
59.5472461 | 0.065721117 | 840.7711 | 60.0261484 | 0.0685077757 | 1561.122 | 56.6834336 | 0.0682843328 | 520.2925
59.574082 | 0.0657530352 | 1560.389 | 60.0510625 | 0.0685237348 | 390.2951 | 56.7083477 | 0.0683322176 | 789.2463
59.5989961 | 0.0657690018 | 566.2242 | 60.0759805 | 0.0685875788 | 454.598 | 56.7335391 | 0.0683641359 | 780.6775
59.6261055 | 0.0658168793 | 360.2531 | 60.1050039 | 0.0686514229 | 840.7711 | 56.758457 | 0.0683960542 | 720.5898
59.6491055 | 0.0658807233 | 520.4522 | 60.1318398 | 0.0686833411 | 840.6494 | 56.781457 | 0.0684279725 | 789.0634
59.6740234 | 0.0659286007 | 909.3059 | 60.1586719 | 0.0687152594 | 789.2463 | 56.8066484 | 0.0684598982 | 600.4908
59.7030469 | 0.065960519 | 560.3437 | 60.1838633 | 0.0687471777 | 390.2935 | 56.8353984 | 0.0685077757 | 720.5898
59.7298789 | 0.0660084039 | 1561.366 | 60.2087812 | 0.0688110217 | 487.8822 | 56.8583984 | 0.068539694 | 789.0634
59.7547969 | 0.066024363 | 526.1636 | 60.2336992 | 0.0688620955 | 789.1241 | 56.8835898 | 0.0685716197 | 780.6807
59.7799883 | 0.0660722405 | 780.4966 | 60.2588867 | 0.0688940138 | 600.4807 | 56.9085078 | 0.068603538 | #DIV/0!
59.8049062 | 0.0661041662 | 560.4335 | 60.2876406 | 0.0689418986 | 560.4324 | 56.9315078 | 0.068603538 | 789.2463
59.8317383 | 0.0661520436 | 789.2463 | 60.3144727 | 0.0689897761 | 424.6178 | 56.9566992 | 0.0686354563 | 420.2744
59.8569297 | 0.0661839619 | 520.3728 | 60.341582 | 0.0690536201 | 780.5585 | 56.9835312 | 0.0686993003 | 440.4166
59.8818477 | 0.0662318468 | 520.4522 | 60.3664961 | 0.0690855384 | 780.6807 | 57.0046172 | 0.0687471777 | 780.372
59.9067656 | 0.0662797242 | 1578.488 | 60.3914141 | 0.0691174567 | 424.6178 | 57.0295312 | 0.0687791035 | 566.2254
59.931957 | 0.0662956834 | 560.3457 | 60.4185234 | 0.0691813007 | 780.5585 | 57.0566406 | 0.0688269809 | 709.6194
59.9587891 | 0.0663435683 | 520.4522 | 60.4434375 | 0.069213219 | 840.7685 | 57.0815586 | 0.0688620955 | 720.5898
59.983707 | 0.0663914457 | 566.0553 | 60.4702734 | 0.0692451373 | 566.0553 | 57.1045586 | 0.0688940138 | 789.2488
60.0108125 | 0.0664393306 | 780.6807 | 60.4973789 | 0.0692930222 | 336.2764 | 57.12975 | 0.068925932 | 480.3184
60.0357305 | 0.0664712489 | 709.6165 | 60.5242148 | 0.0693728253 | 390.2792 | 57.15275 | 0.0689738169 | 780.5585
60.0606484 | 0.0665063635 | 560.4335 | 60.5491289 | 0.0694366619 | 849.1403 | 57.1776641 | 0.0690057352 | 486.1094
60.0874805 | 0.0665542409 | 789.0634 | 60.5762383 | 0.0694685876 | #DIV/0! | 57.2009414 | 0.0690536201 | 840.6463
60.1126719 | 0.0665861666 | 560.4303 | 60.6030703 | 0.0694685876 | 280.2562 | 57.2277734 | 0.0690855384 | 780.6807
60.1395039 | 0.0666340441 | 560.5129 | 60.6299062 | 0.0695643425 | #DIV/0! | 57.2526914 | 0.0691174567 | 566.0553
60.1663398 | 0.0666819215 | -1578.488 | 60.6531797 | 0.0695643425 | 560.3437 | 57.2797969 | 0.0691653416 | 1441.184
60.1915312 | 0.0666659623 | 520.3728 | 60.6800117 | 0.0696122274 | 371.7279 | 57.3027969 | 0.0691813007 | 330.3105
60.2164492 | 0.0667138472 | 390.2792 | 60.7049297 | 0.0696792603 | 420.3849 | 57.3238828 | 0.0692451373 | 780.4997
60.2413633 | 0.0667776838 | 789.0634 | 60.7317656 | 0.0697430968 | 566.0553 | 57.3488008 | 0.069277063 | 789.1241
60.2665547 | 0.0668096095 | 600.4908 | 60.7588711 | 0.0697909817 | 450.3164 | 57.3739883 | 0.0693089813 | 560.5129
60.2953047 | 0.066857487 | 480.3937 | 60.7876211 | 0.0698548257 | 1561.356 | 57.4008242 | 0.0693568587 | 660.3437
60.3183047 | 0.0669053644 | 849.1403 | 60.8125391 | 0.0698707849 | 394.6231 | 57.4219062 | 0.0693887845 | 526.1668
60.3454141 | 0.0669372901 | 560.4303 | 60.8377305 | 0.0699346215 | 840.4514 | 57.4470977 | 0.0694366619 | 780.4966
60.3722461 | 0.0669851676 | 780.4997 | 60.8645625 | 0.0699665472 | 390.3403 | 57.4720156 | 0.0694685876 | 1681.294
60.3971641 | 0.0670170933 | 526.1647 | 60.8894805 | 0.0700303838 | 364.5354 | 57.4988477 | 0.0694845468 | 394.6231
60.4223555 | 0.0670649707 | 560.4303 | 60.9127539 | 0.0700942278 | 840.7685 | 57.5240391 | 0.0695483834 | 480.3194
60.4491875 | 0.0671128482 | 520.3739 | 60.9395898 | 0.0701261461 | #DIV/0! | 57.5470391 | 0.0695962682 | 1681.532
60.4741055 | 0.067160733 | 1578.488 | 60.9664219 | 0.0701261461 | 526.1647 | 57.573875 | 0.0696122274 | 1101.003
60.4992969 | 0.0671766922 | 840.6463 | 60.9916133 | 0.0701740235 | 600.398 | 57.594957 | 0.0696313754 | 486.03
60.5261289 | 0.0672086105 | 323.3553 | 61.0203633 | 0.0702219084 | 450.3164 | 57.6182305 | 0.0696792603 | 450.3693
60.5529648 | 0.0672916025 | 789.0634 | 61.0491133 | 0.0702857524 | 729.1554 | 57.6469805 | 0.0697430968 | 780.4941
60.5781562 | 0.0673235282 | 780.5585 | 61.0723867 | 0.0703176707 | 780.6807 | 57.6718984 | 0.0697750226 | #DIV/0!
60.6030703 | 0.0673554465 | 1561.356 | 61.0973047 | 0.070349589 | 190.3927 | 57.6951719 | 0.0697750226 | 390.3394
60.6279883 | 0.0673714057 | 566.1379 | 61.1222227 | 0.0704804659 | 849.2119 | 57.7200898 | 0.0698388591 | 720.4205
60.6550977 | 0.0674192905 | 312.2219 | 61.1493281 | 0.0705123842 | #DIV/0! | 57.7430898 | 0.0698707849 | 789.2463
60.6800117 | 0.0674990863 | 780.4997 | 61.1761641 | 0.0705123842 | 420.2744 | 57.7682812 | 0.0699027032 | 480.3937
60.7049297 | 0.067531012 | 560.5129 | 61.2029961 | 0.0705762282 | 315.6987 | 57.7912812 | 0.0699505806 | 560.3457
60.7317656 | 0.0675788894 | #DIV/0! | 61.2281875 | 0.0706560239 | 1560.633 | 57.8181133 | 0.0699984655 | 729.2776
60.7550391 | 0.0675788894 | 560.3437 | 61.2531055 | 0.0706719905 | 1561.35 | 57.8413906 | 0.0700303838 | 780.5585
60.7818711 | 0.0676267743 | 560.5129 | 61.2780234 | 0.0706879497 | 1578.498 | 57.8663047 | 0.0700623021 | 780.4997
60.808707 | 0.0676746517 | 789.2463 | 61.3032148 | 0.0707039088 | 360.2612 | 57.8912227 | 0.0700942278 | 780.6775
60.8338984 | 0.06770657 | #DIV/0! | 61.3319648 | 0.070783712 | 520.3729 | 57.9161406 | 0.0701261461 | 486.1062
60.8588125 | 0.06770657 | 260.2068 | 61.3568789 | 0.0708315894 | 606.284 | 57.9394141 | 0.0701740235 | 840.5736
60.8837305 | 0.0678023323 | 424.6172 | 61.3859062 | 0.0708794668 | 390.2334 | 57.96625 | 0.0702059492 | 780.5585
60.9108398 | 0.0678661764 | 780.5585 | 61.4108203 | 0.0709433109 | 780.6831 | 57.9911641 | 0.0702378675 | 486.028
60.9357539 | 0.0678980947 | 780.6831 | 61.4357383 | 0.0709752291 | 424.6187 | 58.0144375 | 0.0702857524 | 520.4543
60.9606719 | 0.0679300129 | 849.1346 | 61.4628477 | 0.0710390732 | 600.4921 | 58.0393555 | 0.0703336298 | 720.5898
60.9877812 | 0.0679619387 | 560.4335 | 61.4915977 | 0.0710869506 | 390.2935 | 58.0623555 | 0.0703655481 | 1458.551
61.0146133 | 0.0680098161 | 343.1151 | 61.5165156 | 0.0711507946 | 1458.312 | 58.0856328 | 0.0703815073 | 487.8068
61.0376133 | 0.068076849 | 789.2463 | 61.5397891 | 0.0711667538 | 487.8049 | 58.1105469 | 0.070432581 | 840.5736
61.0628047 | 0.0681087673 | 840.4514 | 61.5647031 | 0.0712178275 | 450.3775 | 58.1373828 | 0.0704645067 | 394.6231
61.0896367 | 0.068140693 | 390.3403 | 61.593457 | 0.0712816715 | 789.1241 | 58.1625742 | 0.0705283433 | 720.5898
61.1145547 | 0.0682045296 | 1697.882 | 61.6186445 | 0.0713135898 | 780.6807 | 58.1855742 | 0.0705602616 | 840.4514
61.1416641 | 0.0682204962 | 1441.184 | 61.6435625 | 0.0713455081 | 520.3728 | 58.2124062 | 0.0705921873 | 480.3927
61.1646641 | 0.0682364553 | 520.4512 | 61.6684805 | 0.071393393 | 450.3686 | 58.2354062 | 0.0706400648 | 789.0665
61.189582 | 0.0682843328 | 849.2177 | 61.6972305 | 0.0714572296 | 424.6178 | 58.2605977 | 0.0706719905 | 480.3937
61.2166875 | 0.068316251 | 560.4251 | 61.7243398 | 0.0715210736 | 840.6494 | 58.2835977 | 0.0707198679 | 780.6775
61.2435234 | 0.0683641359 | 420.3247 | 61.7511719 | 0.0715529919 | 720.5898 | 58.3085156 | 0.0707517862 | 728.9872
61.2703555 | 0.0684279725 | 660.3457 | 61.7741719 | 0.0715849102 | 606.1088 | 58.3317891 | 0.070783712 | 450.3693
61.2914375 | 0.0684598982 | 1818.844 | 61.8031953 | 0.071632795 | 390.3403 | 58.3605391 | 0.0708475485 | 660.621
61.3204648 | 0.0684758574 | 560.4335 | 61.8281133 | 0.0716966316 | 780.4966 | 58.381625 | 0.0708794668 | 728.9841
61.3472969 | 0.0685237348 | 520.3707 | 61.8530312 | 0.0717285573 | 424.6075 | 58.4048984 | 0.0709113926 | 840.6494
61.3722148 | 0.0685716197 | 486.1062 | 61.8801367 | 0.0717923939 | 780.4973 | 58.4317305 | 0.0709433109 | 780.68
61.3954883 | 0.0686194971 | 520.3707 | 61.9050547 | 0.0718243197 | 312.2725 | 58.4566484 | 0.0709752291 | 526.0823
61.4204062 | 0.068667382 | 560.4335 | 61.9299727 | 0.0719041154 | 404.3597 | 58.4818398 | 0.071023114 | 480.3927
61.4472383 | 0.0687152594 | 729.1554 | 61.9570781 | 0.0719711483 | 780.4997 | 58.5048398 | 0.0710709915 | 720.4227
61.4705117 | 0.0687471777 | 560.4272 | 61.9819961 | 0.072003074 | 520.4543 | 58.5278398 | 0.0711029172 | 720.5898
61.4973477 | 0.0687950626 | 562.912 | 62.0069141 | 0.0720509514 | 849.2119 | 58.5508398 | 0.0711348355 | 789.2463
61.5260977 | 0.0688461363 | 1578.488 | 62.0340195 | 0.0720828697 | 480.3999 | 58.5760312 | 0.0711667538 | 1441.184
61.5512891 | 0.0688620955 | 390.2783 | 62.0570234 | 0.0721307546 | 900.7372 | 58.5990312 | 0.0711827129 | 764.1295
61.5762031 | 0.068925932 | 520.3728 | 62.0857734 | 0.0721626729 | 454.6003 | 58.6258633 | 0.0712178275 | 424.6194
61.6011211 | 0.0689738169 | 1698.669 | 62.1147969 | 0.0722265169 | 480.3937 | 58.6529727 | 0.0712816715 | 480.3927
61.6282305 | 0.0689897761 | 480.3184 | 62.1377969 | 0.0722743943 | 390.2929 | 58.6759727 | 0.071329549 | 720.592
61.6512305 | 0.069037661 | 360.2954 | 62.1627148 | 0.0723382384 | 526.1647 | 58.6989727 | 0.0713614672 | 480.3184
61.6742305 | 0.0691014975 | 849.2119 | 62.1879062 | 0.0723861158 | 1561.122 | 58.7219727 | 0.0714093521 | 566.2221
61.7013359 | 0.0691334158 | 560.4272 | 62.2128203 | 0.0724020749 | 600.398 | 58.749082 | 0.0714572296 | 720.4227
61.7281719 | 0.0691813007 | 480.3937 | 62.2415703 | 0.0724499598 | 566.2254 | 58.772082 | 0.0714891553 | 1561.366
61.7511719 | 0.0692291781 | 1561.35 | 62.2686797 | 0.0724978372 | 520.3728 | 58.797 | 0.0715051144 | 364.5777
61.7760898 | 0.0692451373 | 909.0952 | 62.2935977 | 0.0725457221 | 390.2777 | 58.8202734 | 0.071568951 | 720.4227
61.8051133 | 0.069277063 | 390.3388 | 62.3185117 | 0.0726095587 | 566.1367 | 58.8432734 | 0.0716008767 | 780.6807
61.8300312 | 0.0693408996 | 360.2531 | 62.3456211 | 0.0726574436 | 780.6807 | 58.8681914 | 0.071632795 | 849.215
61.8530312 | 0.0694047436 | 789.2494 | 62.3705391 | 0.0726893619 | 560.3437 | 58.8952969 | 0.0716647133 | 480.3184
61.8782227 | 0.0694366619 | 1561.116 | 62.3973711 | 0.0727372468 | 493.3087 | 58.9182969 | 0.0717125982 | 520.4522
61.9031367 | 0.069452621 | 600.4795 | 62.4225625 | 0.072788313 | 780.4973 | 58.9432148 | 0.0717604756 | 1458.312
61.9318906 | 0.0695005059 | 526.0822 | 62.4474805 | 0.0728202388 | 420.3238 | 58.9664883 | 0.0717764348 | 520.3707
61.9570781 | 0.0695483834 | 390.2951 | 62.4743125 | 0.0728840753 | 390.2945 | 58.9914062 | 0.0718243197 | 780.6831
61.9819961 | 0.0696122274 | 654.9982 | 62.4992305 | 0.0729479194 | 849.2119 | 59.0163242 | 0.0718562379 | 480.3927
62.0049961 | 0.069647342 | 566.2254 | 62.5263359 | 0.0729798377 | 560.4284 | 59.0393242 | 0.0719041154 | 526.0823
62.0321055 | 0.0696952194 | 560.4314 | 62.5531719 | 0.0730277225 | 312.2708 | 59.0645156 | 0.0719520003 | 655.0001
62.0589375 | 0.0697430968 | 1560.633 | 62.5780898 | 0.0731075183 | 789.0634 | 59.0875156 | 0.0719871148 | 780.5585
62.0838555 | 0.0697590634 | 789.2463 | 62.6032812 | 0.073139444 | 520.3729 | 59.1124297 | 0.0720190331 | 729.2776
62.1090469 | 0.0697909817 | 840.6463 | 62.6281953 | 0.0731873214 | 312.2431 | 59.135707 | 0.0720509514 | 840.6494
62.1358789 | 0.0698229 | 360.2531 | 62.6531133 | 0.0732671246 | #DIV/0! | 59.1625391 | 0.0720828697 | 480.3184
62.1588789 | 0.069886744 | 729.1554 | 62.6783047 | 0.0732671246 | 840.6463 | 59.1855391 | 0.0721307546 | 1458.315
62.1821523 | 0.0699186623 | 480.3584 | 62.7051367 | 0.0732990429 | 390.2951 | 59.2088125 | 0.0721467137 | 560.5117
62.2128203 | 0.0699825063 | 720.5898 | 62.7300547 | 0.0733628869 | 566.2254 | 59.2356484 | 0.0721945912 | 360.2531
62.2358203 | 0.0700144246 | 1698.669 | 62.7571641 | 0.0734107643 | 420.2738 | 59.2586484 | 0.0722584352 | 560.3457
62.2629297 | 0.0700303838 | 520.3739 | 62.7839961 | 0.0734746084 | 560.4314 | 59.2854805 | 0.0723063201 | 486.1041
62.2878477 | 0.0700782686 | 520.3697 | 62.8108281 | 0.0735224858 | 608.2769 | 59.3087539 | 0.0723541975 | #DIV/0!
62.3127617 | 0.0701261461 | 560.515 | 62.8321875 | 0.0735576004 | 420.2744 | 59.3317578 | 0.0723541975 | 520.3729
62.3395977 | 0.0701740235 | 334.4935 | 62.8590195 | 0.0736214444 | 560.515 | 59.3566719 | 0.0724020749 | 789.0609
62.3609531 | 0.0702378675 | 840.7716 | 62.8858555 | 0.0736693218 | 394.5768 | 59.3818633 | 0.0724340007 | 288.2361
62.3877891 | 0.0702697858 | 420.2744 | 62.9110469 | 0.0737331659 | 840.6489 | 59.4048633 | 0.0725137964 | 560.4251
62.4146211 | 0.0703336298 | 1578.488 | 62.9378789 | 0.0737650841 | 360.2526 | 59.4316992 | 0.0725616813 | #DIV/0!
62.4398125 | 0.070349589 | 520.3728 | 62.9608789 | 0.0738289282 | 526.1647 | 59.4530547 | 0.0725616813 | 840.7685
62.4647305 | 0.0703974739 | 487.9519 | 62.9860703 | 0.0738768056 | 560.5129 | 59.4798906 | 0.0725935996 | 390.234
62.4896484 | 0.0704485402 | 526.002 | 63.0129062 | 0.073924683 | 390.2334 | 59.5048047 | 0.0726574436 | 1458.56
62.5148359 | 0.070496425 | 1681.538 | 63.0378203 | 0.0739885271 | 520.4543 | 59.528082 | 0.0726734027 | 480.3927
62.5416719 | 0.0705123842 | 390.2935 | 63.0627383 | 0.0740364045 | 526.0823 | 59.551082 | 0.0727212802 | 343.1156
62.5665898 | 0.0705762282 | 566.1439 | 63.0879297 | 0.0740842894 | 780.6807 | 59.574082 | 0.072788313 | 720.4205
62.5936953 | 0.0706241056 | 1561.356 | 63.1128477 | 0.0741162077 | 840.6489 | 59.597082 | 0.0728202388 | 729.1585
62.6186133 | 0.0706400648 | 480.3184 | 63.1396797 | 0.0741481259 | 1577.756 | 59.6203555 | 0.0728521571 | 600.4921
62.6416133 | 0.0706879497 | 394.6238 | 63.1648711 | 0.0741640925 | 240.1778 | 59.6491055 | 0.0729000345 | 840.5736
62.6668047 | 0.0707517862 | 520.3728 | 63.1878711 | 0.0742598549 | 400.2817 | 59.6759414 | 0.0729319602 | 669.0676
62.6917227 | 0.0707996711 | 480.3937 | 63.2147031 | 0.0743268877 | 566.2242 | 59.6972969 | 0.0729638785 | 660.4988
62.7147227 | 0.0708475485 | 560.3437 | 63.2418125 | 0.0743747652 | 560.4314 | 59.7183789 | 0.0729957968 | 560.4251
62.7415547 | 0.0708954334 | 566.2242 | 63.2686445 | 0.0744226426 | 780.4997 | 59.7452148 | 0.0730436817 | 364.5793
62.7686641 | 0.0709433109 | 560.4314 | 63.2935625 | 0.0744545683 | 394.6231 | 59.7684883 | 0.0731075183 | 840.4514
62.7954961 | 0.0709911883 | 480.3184 | 63.3187539 | 0.0745184049 | 390.2951 | 59.7953203 | 0.073139444 | 720.7119
62.8184961 | 0.0710390732 | 1578.498 | 63.3436719 | 0.0745822489 | 390.2929 | 59.8183242 | 0.0731713623 | 390.234
62.8436875 | 0.0710550323 | 1561.356 | 63.3685898 | 0.074646093 | #DIV/0! | 59.8432383 | 0.0732352063 | 729.2776
62.8686055 | 0.0710709915 | 312.2423 | 63.3937773 | 0.074646093 | 336.3088 | 59.8665156 | 0.0732671246 | 480.3937
62.8935234 | 0.0711507946 | 849.215 | 63.4206133 | 0.0747258887 | 390.2935 | 59.8895156 | 0.073315002 | 780.3751
62.9206289 | 0.0711827129 | 400.3392 | 63.4455312 | 0.0747897327 | 526.0854 | 59.9144297 | 0.0733469278 | 789.2488
62.9474648 | 0.0712497458 | 660.3489 | 63.4707188 | 0.0748376101 | 840.5709 | 59.9396211 | 0.073378846 | 720.5898
62.9685469 | 0.0712816715 | 909.3028 | 63.4975547 | 0.0748695359 | 480.3937 | 59.9626211 | 0.0734107643 | 480.3184
62.9975703 | 0.0713135898 | 780.6807 | 63.5205547 | 0.0749174133 | 566.1439 | 59.9856211 | 0.0734586492 | 526.1647
63.0224883 | 0.0713455081 | 720.5898 | 63.5476602 | 0.0749652907 | 360.3136 | 60.0108125 | 0.0735065266 | 1681.532
63.0454883 | 0.0713774264 | 394.5774 | 63.5706641 | 0.0750291348 | 900.74 | 60.0376484 | 0.0735224858 | 450.3296
63.0706797 | 0.0714412704 | 420.2744 | 63.5994141 | 0.075061053 | 525.3574 | 60.0606484 | 0.0735735595 | 480.3184
63.0975117 | 0.0715051144 | 780.6807 | 63.6262461 | 0.0751121268 | 394.5774 | 60.0836484 | 0.0736214444 | 1458.322
63.1224297 | 0.0715370327 | 526.1636 | 63.6514375 | 0.0751759708 | 312.2431 | 60.1069219 | 0.0736374035 | 360.2949
63.1476211 | 0.0715849102 | 520.3739 | 63.6763555 | 0.075255774 | 780.5578 | 60.1299219 | 0.0737012401 | #DIV/0!
63.1725391 | 0.071632795 | 780.5554 | 63.7012695 | 0.0752876922 | 566.2242 | 60.1548398 | 0.0737012401 | 424.5583
63.1974531 | 0.0716647133 | 720.5898 | 63.7283789 | 0.0753355697 | 336.2275 | 60.1819453 | 0.0737650841 | 780.6807
63.2204531 | 0.0716966316 | 394.5774 | 63.7552109 | 0.0754153728 | 1561.356 | 60.2068633 | 0.0737970024 | 440.3455
63.2456445 | 0.0717604756 | 780.6807 | 63.7801289 | 0.075431332 | 728.9864 | 60.2279492 | 0.0738448873 | 526.0833
63.2705625 | 0.0717923939 | 560.4251 | 63.8034023 | 0.0754632577 | 450.3686 | 60.2531367 | 0.0738927647 | 780.6807
63.2973984 | 0.0718402788 | 394.5621 | 63.8321523 | 0.0755270943 | 360.3142 | 60.2780547 | 0.073924683 | 720.4205
63.3225859 | 0.0719041154 | 780.4997 | 63.8551562 | 0.0755909383 | 267.6272 | 60.3010547 | 0.0739566088 | 390.3409
63.3475039 | 0.0719360411 | 525.4348 | 63.8765117 | 0.075670734 | 840.5741 | 60.3259727 | 0.0740204453 | 243.6168
63.3743398 | 0.0719871148 | 729.1585 | 63.9033477 | 0.0757026598 | 560.4314 | 60.3454141 | 0.0741002485 | 1681.287
63.3976133 | 0.0720190331 | 520.3697 | 63.9301797 | 0.0757505372 | 526.0823 | 60.3722461 | 0.0741162077 | 520.3739
63.4225273 | 0.0720669106 | 336.2777 | 63.9553711 | 0.0757984221 | 520.4543 | 60.3971641 | 0.0741640925 | 729.1554
63.4493633 | 0.0721467137 | 526.1636 | 63.9802891 | 0.0758462995 | 371.6682 | 60.4204375 | 0.0741960108 | 780.6807
63.4745547 | 0.0721945912 | #DIV/0! | 64.0052031 | 0.0759133324 | 526.0823 | 60.4453555 | 0.0742279291 | 560.3437
63.4994727 | 0.0721945912 | 520.2904 | 64.0303945 | 0.0759612173 | 560.515 | 60.4721875 | 0.074275814 | 455.759
63.5243867 | 0.072242476 | 566.2242 | 64.0572305 | 0.0760090947 | 420.2744 | 60.4954648 | 0.0743268877 | 360.2949
63.5514961 | 0.0722903535 | 660.3457 | 64.0840625 | 0.0760729387 | 780.6807 | 60.5184648 | 0.0743907243 | 480.3184
63.5725781 | 0.0723222792 | 560.515 | 64.1089805 | 0.076104857 | 849.2119 | 60.5414648 | 0.0744386092 | 720.5898
63.5994141 | 0.0723701566 | 560.3437 | 64.1360859 | 0.0761367753 | 264.225 | 60.5644648 | 0.0744705275 | 1578.498
63.6262461 | 0.0724180415 | 339.7351 | 64.1571719 | 0.0762165785 | 336.2271 | 60.5896562 | 0.0744864866 | 1561.112
63.6533555 | 0.0724978372 | 480.3184 | 64.1840039 | 0.0762963817 | 729.1577 | 60.6145703 | 0.0745024458 | 720.7142
63.6763555 | 0.0725457221 | 780.5554 | 64.2072773 | 0.0763282999 | 520.4532 | 60.6375742 | 0.074534364 | 486.03
63.7012695 | 0.0725776404 | 364.5981 | 64.2321953 | 0.0763761774 | 600.398 | 60.6608477 | 0.0745822489 | 360.2526
63.7245469 | 0.0726414844 | 1561.106 | 64.2609453 | 0.0764240623 | 364.5798 | 60.6838477 | 0.074646093 | 520.4522
63.7494609 | 0.0726574436 | 480.4751 | 64.2842188 | 0.0764878988 | 840.5709 | 60.7087656 | 0.0746939704 | 1578.253
63.7724648 | 0.072705321 | 788.9387 | 64.3110547 | 0.0765198246 | 520.4543 | 60.7339531 | 0.0747099295 | 780.6807
63.7976523 | 0.0727372468 | 371.7285 | 64.3359727 | 0.076567702 | 789.1241 | 60.7588711 | 0.0747418478 | 720.4205
63.8225703 | 0.0728042796 | 450.3686 | 64.3611602 | 0.0765996203 | 200.1772 | 60.7818711 | 0.0747737736 | 390.3409
63.8513203 | 0.0728681162 | 729.1585 | 64.3841641 | 0.076714538 | 720.5898 | 60.8067891 | 0.0748376101 | 394.5768
63.8745938 | 0.0729000345 | 520.3707 | 64.4071641 | 0.0767464563 | 788.9387 | 60.8319805 | 0.0749014542 | 390.3394
63.8995117 | 0.0729479194 | 520.4543 | 64.4323516 | 0.0767783821 | 420.3849 | 60.8568984 | 0.0749652907 | -1321.008
63.9244297 | 0.0729957968 | 480.3184 | 64.4591875 | 0.0768422186 | 560.3437 | 60.8779805 | 0.0749493316 | 789.0634
63.9474297 | 0.0730436817 | 394.6231 | 64.4860195 | 0.0768901035 | 520.4543 | 60.9031719 | 0.0749812573 | 390.3388
63.9726211 | 0.0731075183 | 1560.643 | 64.5109375 | 0.0769379809 | 394.5768 | 60.9280898 | 0.0750450939 | 720.4227
63.9975391 | 0.0731234848 | 520.3697 | 64.5361289 | 0.077001825 | 390.3409 | 60.9510898 | 0.0750770196 | 662.9267
64.0224531 | 0.0731713623 | 526.1647 | 64.5610469 | 0.0770656615 | 520.2893 | 60.9743633 | 0.0751121268 | 720.4227
64.0476445 | 0.0732192397 | 480.3184 | 64.5859609 | 0.0771135464 | 486.1866 | 60.9973633 | 0.0751440525 | 720.5898
64.0706445 | 0.0732671246 | 390.3403 | 64.6092383 | 0.0771614239 | 520.2904 | 61.0203633 | 0.0751759708 | 390.3388
64.0955625 | 0.0733309612 | 849.1403 | 64.6341523 | 0.0772093087 | 560.5138 | 61.0452812 | 0.0752398074 | 486.0311
64.1226719 | 0.0733628869 | 480.3937 | 64.6609883 | 0.0772571862 | 339.6547 | 61.0685547 | 0.0752876922 | 780.6807
64.1456719 | 0.0734107643 | 1561.106 | 64.6880938 | 0.0773369893 | 520.4512 | 61.0934727 | 0.0753196105 | 360.2526
64.1705859 | 0.0734267235 | 394.5774 | 64.7130117 | 0.0773848668 | 520.3728 | 61.1164727 | 0.0753834546 | 789.2488
64.1957773 | 0.0734905675 | 840.7716 | 64.7379297 | 0.0774327517 | 455.6827 | 61.1416641 | 0.0754153728 | 1561.35
64.2226133 | 0.0735224858 | 525.3585 | 64.7612031 | 0.0774838254 | 390.3403 | 61.166582 | 0.075431332 | 390.234
64.2494453 | 0.0735735595 | 315.669 | 64.7861211 | 0.077547662 | 520.3739 | 61.1914961 | 0.075495176 | 360.2949
64.2746367 | 0.0736533627 | 720.5898 | 64.8110391 | 0.0775955468 | 789.1241 | 61.2144961 | 0.0755590126 | 729.1085
64.2976367 | 0.073685281 | 780.6807 | 64.8362266 | 0.0776274651 | 390.3388 | 61.2377734 | 0.0755909383 | 1441.175
64.3225547 | 0.0737171993 | 288.2094 | 64.8611445 | 0.0776913017 | 840.5767 | 61.2607734 | 0.0756068975 | 780.5585
64.3455547 | 0.0737970024 | 849.0155 | 64.8879805 | 0.0777232274 | 390.2777 | 61.2856875 | 0.0756388158 | 526.0834
64.3726602 | 0.0738289282 | 720.7119 | 64.9128945 | 0.077787064 | 394.5774 | 61.3108789 | 0.0756867006 | 720.5898
64.3956641 | 0.0738608465 | 1561.116 | 64.9380859 | 0.077850908 | 360.2526 | 61.3338789 | 0.0757186189 | 480.3927
64.4205781 | 0.0738768056 | 339.7032 | 64.9610859 | 0.0779147521 | 520.4543 | 61.3568789 | 0.0757664964 | 486.1104
64.4476875 | 0.0739566088 | 360.2954 | 64.9860039 | 0.0779626295 | 394.5774 | 61.3801562 | 0.0758143812 | 720.5898
64.4706875 | 0.0740204453 | 1561.356 | 65.0111953 | 0.0780264735 | 780.6807 | 61.4031562 | 0.0758462995 | 371.6697
64.4956055 | 0.0740364045 | 364.5354 | 65.0361133 | 0.0780583918 | 420.3231 | 61.4280703 | 0.0759133324 | 780.6807
64.5188789 | 0.0741002485 | 520.4543 | 65.0629453 | 0.0781222284 | 486.03 | 61.4529883 | 0.0759452507 | 406.0027
64.5437969 | 0.0741481259 | 840.4488 | 65.0862188 | 0.0781701133 | 480.3937 | 61.4724297 | 0.0759931356 | 780.6807
64.5706289 | 0.0741800517 | 291.6349 | 65.1092188 | 0.0782179907 | 323.326 | 61.4973477 | 0.0760250539 | 840.6489
64.5939023 | 0.0742598549 | 720.592 | 65.1360547 | 0.0783009902 | 526.1647 | 61.5241797 | 0.0760569721 | 526.0823
64.6169023 | 0.0742917731 | 1681.538 | 65.1612461 | 0.0783488676 | 520.3729 | 61.5493711 | 0.076104857 | 440.3321
64.6437383 | 0.0743077323 | 487.8812 | 65.1861602 | 0.078396745 | 520.3707 | 61.5704531 | 0.0761527345 | 480.4009
64.6686562 | 0.074358806 | 566.1439 | 65.2110781 | 0.0784446299 | 394.6231 | 61.593457 | 0.0762006193 | 394.5621
64.6957617 | 0.0744066834 | 520.3728 | 65.2362695 | 0.0785084665 | 390.2951 | 61.6186445 | 0.0762644559 | 780.4973
64.7206797 | 0.0744545683 | 440.3321 | 65.2611875 | 0.0785723105 | 520.4543 | 61.6435625 | 0.0762963817 | 720.592
64.7417617 | 0.0745024458 | 364.537 | 65.2861055 | 0.0786201879 | 520.2893 | 61.6665625 | 0.0763282999 | 480.3927
64.7650352 | 0.0745662898 | 600.5735 | 65.3110195 | 0.0786680728 | 486.1866 | 61.6895625 | 0.0763761774 | 729.1085
64.7937891 | 0.0746141672 | 360.2531 | 65.3342969 | 0.0787159503 | 840.4514 | 61.7128398 | 0.0764081031 | 360.2949
64.8167891 | 0.0746780112 | 849.2119 | 65.3611289 | 0.078747876 | 288.2361 | 61.7358398 | 0.0764719397 | 780.3776
64.8438945 | 0.0747099295 | 390.2945 | 65.3841289 | 0.0788276717 | 424.6194 | 61.7607539 | 0.0765038654 | 486.1845
64.8688125 | 0.0747737736 | 720.592 | 65.4112383 | 0.0788915157 | 480.3927 | 61.7840312 | 0.0765517429 | 720.592
64.8918125 | 0.0748056918 | 526.1636 | 65.4342383 | 0.0789393932 | 360.2531 | 61.8070312 | 0.0765836611 | 560.3457
64.9170039 | 0.0748535693 | 390.2951 | 65.4572383 | 0.0790032372 | 771.9154 | 61.8338633 | 0.076631546 | 1578.488
64.9419219 | 0.0749174133 | 480.3937 | 65.4843438 | 0.0790383518 | 260.2057 | 61.8590547 | 0.0766475052 | 314.5028
64.9649219 | 0.0749652907 | 520.2893 | 65.5092617 | 0.0791341141 | 780.6807 | 61.8801367 | 0.076714538 | 780.6807
64.9898359 | 0.0750131756 | 526.1647 | 65.5341797 | 0.0791660324 | 364.5354 | 61.9050547 | 0.0767464563 | 330.2717
65.0150273 | 0.075061053 | 525.4357 | 65.5574531 | 0.0792298764 | 480.3937 | 61.9261406 | 0.0768103004 | 394.5627
65.0418633 | 0.0751121268 | 360.2531 | 65.5804531 | 0.0792777538 | 840.7716 | 61.9513281 | 0.0768741369 | 440.3476
65.0648633 | 0.0751759708 | 729.1554 | 65.6072891 | 0.0793096721 | 560.2622 | 61.9724141 | 0.0769220218 | 720.5898
65.0881367 | 0.0752078891 | 840.6494 | 65.6341172 | 0.079357557 | 526.2462 | 61.9954141 | 0.0769539401 | 1578.498
65.1149688 | 0.0752398074 | 390.2935 | 65.6593125 | 0.0794054344 | 480.3184 | 62.0206055 | 0.0769698992 | 720.4205
65.1398867 | 0.0753036514 | 789.2463 | 65.6823125 | 0.0794533193 | 223.0018 | 62.0436055 | 0.077001825 | 840.6463
65.1650781 | 0.0753355697 | 360.2531 | 65.7072266 | 0.0795650408 | 526.2462 | 62.0704375 | 0.0770337433 | 720.592
65.1880781 | 0.0753994137 | 360.2531 | 65.7324219 | 0.0796129182 | 360.2531 | 62.0934375 | 0.0770656615 | 394.5768
65.2110781 | 0.0754632577 | 526.1636 | 65.7554219 | 0.0796767622 | 390.2777 | 62.1186289 | 0.0771295056 | 264.2241
65.2362695 | 0.0755111352 | 840.652 | 65.7803359 | 0.0797405988 | 526.1638 | 62.1397148 | 0.0772093087 | 480.3927
65.2631016 | 0.0755430534 | 480.3999 | 65.8055312 | 0.0797884837 | 277.1351 | 62.1627148 | 0.0772571862 | 1698.435
65.2861055 | 0.0755909383 | 390.2777 | 65.8285312 | 0.0798714757 | 520.3729 | 62.1898203 | 0.0772731453 | 480.3184
65.3110195 | 0.0756547749 | 526.0823 | 65.8534453 | 0.0799193531 | 566.1367 | 62.2128203 | 0.0773210302 | 480.3937
65.3362109 | 0.0757026598 | 480.3937 | 65.8805547 | 0.079967238 | 390.2792 | 62.2358203 | 0.0773689076 | 720.5898
65.3592109 | 0.0757505372 | 520.3728 | 65.9054688 | 0.0800310746 | 390.3546 | 62.2588203 | 0.0774008259 | 789.0609
65.3841289 | 0.0757984221 | 526.1647 | 65.9303906 | 0.0800949186 | 520.3729 | 62.2840117 | 0.0774327517 | 343.1156
65.4093203 | 0.0758462995 | 371.7279 | 65.9553047 | 0.080142796 | 394.5157 | 62.3070117 | 0.0774997845 | 840.7716
65.4342383 | 0.0759133324 | 520.2893 | 65.9804922 | 0.0802066401 | 520.5358 | 62.3338477 | 0.0775317028 | 1338.125
65.4591523 | 0.0759612173 | 789.2494 | 66.0054141 | 0.0802545175 | 480.3184 | 62.3552031 | 0.077547662 | 720.592
65.4843438 | 0.0759931356 | 360.2954 | 66.0284141 | 0.0803024024 | 364.5354 | 62.3782031 | 0.0775795802 | 312.2431
65.5073438 | 0.0760569721 | 780.4941 | 66.0516875 | 0.0803662464 | 560.5129 | 62.4031211 | 0.0776593834 | 364.5354
65.5322617 | 0.0760888979 | 720.7119 | 66.0785234 | 0.0804141238 | 480.3927 | 62.4263945 | 0.0777232274 | 440.4156
65.5552656 | 0.0761208162 | 424.4972 | 66.1015234 | 0.0804620013 | 526.002 | 62.4474805 | 0.0777711049 | 1441.184
65.5823672 | 0.0761846602 | 480.3937 | 66.1267109 | 0.0805098861 | 343.1151 | 62.4704805 | 0.077787064 | 1681.287
65.6053672 | 0.0762325376 | 480.3184 | 66.1497109 | 0.080576919 | 420.3858 | 62.4973125 | 0.0778030232 | 486.029
65.6283672 | 0.0762804225 | 909.5472 | 66.1765469 | 0.0806407556 | 288.209 | 62.5205859 | 0.077850908 | 360.3136
65.6573984 | 0.0763123408 | 330.1899 | 66.1995469 | 0.0807205588 | 446.056 | 62.5435898 | 0.0779147521 | 520.3729
65.6784766 | 0.0763761774 | 390.3546 | 66.2209062 | 0.0807684436 | 420.2636 | 62.5685039 | 0.0779626295 | 406.0663
65.7033984 | 0.0764400214 | 394.5163 | 66.2477344 | 0.0808322802 | 780.6163 | 62.5879453 | 0.0780105069 | 420.3348
65.7285859 | 0.0765038654 | 720.5898 | 66.2726562 | 0.080864206 | 364.5798 | 62.6147812 | 0.078074351 | 780.5609
65.7515859 | 0.0765357837 | 420.3858 | 66.2959297 | 0.0809280425 | 390.2334 | 62.6396953 | 0.0781062692 | 660.4658
65.7784219 | 0.0765996203 | 375.7069 | 66.3208438 | 0.0809918866 | 480.3937 | 62.6607812 | 0.078138195 | 789.2494
65.8036094 | 0.0766666606 | 720.5898 | 66.3438438 | 0.081039764 | 526.1638 | 62.6859727 | 0.0781701133 | 560.4314
65.8266094 | 0.0766985789 | 480.3937 | 66.3690391 | 0.0810876489 | 336.2098 | 62.7128047 | 0.0782179907 | 600.3771
65.8496094 | 0.0767464563 | 840.5709 | 66.3958672 | 0.0811674446 | 480.3184 | 62.7338867 | 0.0782531053 | 609.0989
65.8764453 | 0.0767783821 | 263.0416 | 66.4188672 | 0.0812153295 | 394.6849 | 62.7533281 | 0.0782850236 | 360.2531
65.9016328 | 0.0768741369 | 440.3476 | 66.4440625 | 0.081279166 | 277.1101 | 62.7763281 | 0.0783488676 | 390.2951
65.9227188 | 0.0769220218 | 1561.604 | 66.4670625 | 0.0813621655 | 390.2792 | 62.8012461 | 0.0784127116 | 526.1636
65.9476406 | 0.0769379809 | 526.0822 | 66.4919766 | 0.0814260021 | 520.4522 | 62.8264375 | 0.0784605891 | 520.4543
65.9728281 | 0.0769858584 | 336.2777 | 66.5168984 | 0.081473887 | 526.0833 | 62.8513555 | 0.0785084665 | 720.4227
65.9996641 | 0.0770656615 | 780.372 | 66.5420859 | 0.0815217644 | 780.5585 | 62.8743555 | 0.0785403922 | 720.5898
66.0245781 | 0.0770975873 | 446.127 | 66.567 | 0.0815536827 | 780.6219 | 62.8973555 | 0.0785723105 | 789.2463
66.0459375 | 0.0771454647 | 520.3729 | 66.5919219 | 0.0815856084 | 267.6748 | 62.9225469 | 0.0786042288 | 330.2111
66.0708516 | 0.0771933421 | 420.3348 | 66.6132812 | 0.0816654041 | 288.209 | 62.9436289 | 0.0786680728 | 390.2951
66.0976875 | 0.0772571862 | 789.1241 | 66.6362812 | 0.0817452073 | 520.2914 | 62.9685469 | 0.0787319168 | 729.1554
66.122875 | 0.0772891045 | 480.3194 | 66.6611953 | 0.0817930922 | 394.5621 | 62.9918203 | 0.0787638351 | 520.4532
66.145875 | 0.0773369893 | 288.2357 | 66.6863828 | 0.0818569288 | 336.2777 | 63.0167383 | 0.0788117126 | 360.2531
66.168875 | 0.0774167851 | 400.295 | 66.7132188 | 0.0819367319 | 240.178 | 63.0397383 | 0.0788755566 | 720.5898
66.1957109 | 0.0774838254 | 394.6842 | 66.7362188 | 0.0820324942 | 1561.595 | 63.0627383 | 0.0789074749 | 486.028
66.2209062 | 0.077547662 | 660.3819 | 66.7611406 | 0.0820484534 | 315.6202 | 63.0860117 | 0.0789553598 | 1441.184
66.2419844 | 0.0775795802 | 390.354 | 66.7863281 | 0.0821282566 | 412.8544 | 63.1090117 | 0.0789713189 | 487.8832
66.2669062 | 0.0776434243 | 364.537 | 66.8074141 | 0.0821793303 | 312.2223 | 63.1339297 | 0.0790223926 | 394.6231
66.2901797 | 0.0777072683 | 780.5585 | 66.8323281 | 0.082259126 | 788.9412 | 63.1591211 | 0.0790862292 | 480.3184
66.3150938 | 0.0777391866 | 288.209 | 66.8575156 | 0.0822910517 | 390.4014 | 63.1821211 | 0.0791341141 | 360.2949
66.3380938 | 0.0778189898 | 789.371 | 66.8824375 | 0.0823548883 | 480.3184 | 63.2051211 | 0.0791979507 | 728.9864
66.3632891 | 0.077850908 | 480.3927 | 66.9054375 | 0.0824027732 | 486.1041 | 63.2283945 | 0.0792298764 | 660.6242
66.3862891 | 0.0778987855 | 520.2893 | 66.9287109 | 0.0824506506 | 260.1661 | 63.2494805 | 0.0792617947 | 390.2777
66.4112031 | 0.0779466704 | 520.3729 | 66.953625 | 0.0825464129 | 360.2526 | 63.2743945 | 0.0793256313 | 480.4009
66.4361172 | 0.0779945478 | 526.1638 | 66.976625 | 0.082610257 | 720.5898 | 63.2973984 | 0.0793735161 | 669.0676
66.4613125 | 0.0780424327 | 336.3076 | 66.999625 | 0.0826421753 | 315.7183 | 63.3187539 | 0.0794054344 | 1441.175
66.4881484 | 0.0781222284 | 360.2531 | 67.0248203 | 0.0827219784 | 420.3842 | 63.3417539 | 0.0794213936 | 520.3728
66.5111484 | 0.0781860724 | 455.6846 | 67.0516562 | 0.082785815 | 312.1942 | 63.3666719 | 0.0794692785 | 486.1041
66.5344219 | 0.0782371461 | 720.5898 | 67.0765703 | 0.0828656182 | 486.1062 | 63.3899453 | 0.0795171559 | 360.2531
66.5574219 | 0.0782690644 | 720.4205 | 67.0998438 | 0.0829134956 | 487.8049 | 63.4129453 | 0.0795809999 | 780.6807
66.5804219 | 0.0783009902 | 315.6498 | 67.1247578 | 0.0829645693 | 330.2733 | 63.4378633 | 0.0796129182 | 288.209
66.6056094 | 0.0783807859 | 264.2237 | 67.1458438 | 0.0830284134 | 394.6849 | 63.4608633 | 0.0796927214 | #DIV/0!
66.6266953 | 0.0784605891 | 1681.542 | 67.1710391 | 0.0830922499 | 390.2318 | 63.4860547 | 0.0796927214 | 480.3937
66.6535312 | 0.0784765482 | 360.2531 | 67.1959531 | 0.083156094 | 288.2094 | 63.5090547 | 0.0797405988 | 660.3457
66.6765312 | 0.0785403922 | 486.1052 | 67.2189531 | 0.0832358971 | 360.2949 | 63.5301367 | 0.0797725245 | 455.827
66.6998047 | 0.0785882697 | 312.1946 | 67.2419531 | 0.0832997337 | 364.537 | 63.5534141 | 0.0798235908 | 360.2531
66.7247188 | 0.0786680728 | 480.3927 | 67.2652266 | 0.0833635777 | 480.3927 | 63.5764141 | 0.0798874348 | 360.2526
66.7477188 | 0.0787159503 | 394.6385 | 67.2882266 | 0.0834114552 | 312.2911 | 63.5994141 | 0.0799512789 | 480.3937
66.7729141 | 0.0787797943 | 1561.116 | 67.3131484 | 0.0834912583 | 364.537 | 63.6224141 | 0.0799991563 | 364.5354
66.7978281 | 0.0787957534 | 520.2914 | 67.3364219 | 0.0835551023 | 560.3488 | 63.6456875 | 0.0800630003 | #DIV/0!
66.8227422 | 0.0788436383 | 263.1228 | 67.36325 | 0.0836029798 | 360.2531 | 63.6706055 | 0.0800630003 | 720.5898
66.8479375 | 0.0789393932 | 480.3194 | 67.38625 | 0.0836668238 | 455.6827 | 63.6936055 | 0.0800949186 | 394.5774
66.8709375 | 0.078987278 | 654.9982 | 67.4095234 | 0.0837178975 | 390.4014 | 63.7187969 | 0.0801587626 | 520.3697
66.8939375 | 0.0790223926 | 312.2236 | 67.4344453 | 0.0837817341 | 360.2531 | 63.7437109 | 0.0802066401 | 390.2951
66.9188516 | 0.0791021883 | 364.5349 | 67.4574453 | 0.0838455781 | 288.209 | 63.7686289 | 0.0802704841 | 300.2666
66.942125 | 0.0791660324 | 440.4145 | 67.4804453 | 0.0839253813 | 315.6498 | 63.7877969 | 0.0803343207 | 486.029
66.9632109 | 0.0792139098 | 780.3776 | 67.5056328 | 0.084005177 | 330.2738 | 63.8110703 | 0.0803822055 | 480.3927
66.988125 | 0.0792458355 | 291.7597 | 67.5267188 | 0.084069021 | 312.193 | 63.8340703 | 0.080430083 | 720.5898
67.0114062 | 0.0793256313 | 780.3776 | 67.5516328 | 0.0841488242 | 789.3685 | 63.8570703 | 0.0804620013 | 728.9895
67.0363203 | 0.079357557 | 288.2361 | 67.5768281 | 0.0841807425 | 480.3937 | 63.8803438 | 0.080493927 | 390.3388
67.0593203 | 0.0794373527 | 520.2914 | 67.5998281 | 0.0842286199 | 390.2334 | 63.9052617 | 0.0805577636 | 412.8544
67.0842344 | 0.0794852376 | 526.2462 | 67.6247422 | 0.084292464 | 243.033 | 63.9263477 | 0.0806088373 | #DIV/0!
67.1094297 | 0.079533115 | 440.1826 | 67.6480156 | 0.0843882263 | 360.2531 | 63.9496211 | 0.0806088373 | 360.2531
67.1305078 | 0.0795809999 | 390.4014 | 67.6710156 | 0.0844520703 | 371.7861 | 63.9726211 | 0.0806726813 | 390.3403
67.1554297 | 0.0796448365 | 486.028 | 67.6959375 | 0.0845191032 | 312.2236 | 63.9975391 | 0.0807365179 | 1440.507
67.1787031 | 0.0796927214 | 420.3865 | 67.7208516 | 0.0845988989 | 334.5545 | 64.0205391 | 0.0807524845 | 334.5322
67.2055391 | 0.0797565579 | 412.6989 | 67.7422109 | 0.0846627429 | 480.3937 | 64.0418945 | 0.0808163211 | 288.2094
67.2266172 | 0.0798076317 | 728.9864 | 67.7652109 | 0.0847106203 | 360.2526 | 64.0648945 | 0.0808961242 | 720.5898
67.2498906 | 0.0798395574 | 312.3213 | 67.7882109 | 0.0847744644 | 364.537 | 64.0878945 | 0.0809280425 | 789.2463
67.2748125 | 0.0799193531 | 390.2334 | 67.8114844 | 0.0848383084 | 520.5337 | 64.1130859 | 0.0809599608 | 660.469
67.2997266 | 0.0799831972 | 720.592 | 67.8364062 | 0.0848861858 | 195.1283 | 64.1341719 | 0.0809918866 | 390.2783
67.3227266 | 0.0800151154 | 291.6349 | 67.8613203 | 0.0850138664 | 390.234 | 64.1590859 | 0.0810557231 | 720.4205
67.346 | 0.0800949186 | 480.3937 | 67.8862344 | 0.0850777104 | 669.1898 | 64.1820859 | 0.0810876489 | 364.6409
67.369 | 0.080142796 | 660.4658 | 67.9075938 | 0.0851096287 | 360.2526 | 64.2053633 | 0.0811514854 | 480.3184
67.3900859 | 0.0801747218 | 339.7351 | 67.9305938 | 0.0851734728 | 360.2954 | 64.2283633 | 0.0811993703 | 480.3927
67.4171953 | 0.0802545175 | 288.209 | 67.9535938 | 0.0852373093 | 280.4291 | 64.2513633 | 0.0812472478 | 486.029
67.4401953 | 0.0803343207 | 520.2925 | 67.9768672 | 0.0853203014 | 360.2531 | 64.2746367 | 0.0812951326 | 480.3927
67.4651094 | 0.0803822055 | 264.2482 | 67.9998672 | 0.0853841454 | 390.3562 | 64.2976367 | 0.0813430101 | 450.3296
67.4861953 | 0.0804620013 | 394.5163 | 68.0247891 | 0.0854479894 | 360.2949 | 64.3206367 | 0.0813940838 | 660.6242
67.5113828 | 0.0805258453 | 1561.611 | 68.0477891 | 0.085511826 | 394.5163 | 64.3417227 | 0.0814260021 | 394.5163
67.5363047 | 0.0805418044 | 450.3287 | 68.0729766 | 0.08557567 | 288.209 | 64.3669102 | 0.0814898461 | 720.7119
67.5593047 | 0.0805928782 | 291.6353 | 68.0959766 | 0.0856554732 | 288.2361 | 64.3899141 | 0.0815217644 | 780.5554
67.5825781 | 0.0806726813 | 260.1661 | 68.1189766 | 0.0857352689 | 526.1638 | 64.4148281 | 0.0815536827 | 334.5561
67.6074922 | 0.0807684436 | 660.621 | 68.1441719 | 0.0857831538 | 312.2223 | 64.4361875 | 0.0816175267 | 330.2111
67.6285781 | 0.0808003619 | 486.1052 | 68.1690859 | 0.0858629495 | 264.225 | 64.4572695 | 0.0816813707 | 520.4532
67.6518516 | 0.0808482394 | 360.2531 | 68.1901719 | 0.0859427527 | 267.5523 | 64.4821875 | 0.0817292482 | 312.2435
67.6748516 | 0.0809120834 | 520.3708 | 68.2115234 | 0.0860225558 | 1561.601 | 64.5071055 | 0.0818090513 | 1458.306
67.6997656 | 0.0809599608 | 720.6648 | 68.2364453 | 0.086038515 | 232.438 | 64.5303789 | 0.0818250105 | 440.333
67.7227734 | 0.0809918866 | 364.5798 | 68.2594453 | 0.0861374661 | 390.2334 | 64.5514609 | 0.0818728879 | 480.3184
67.7460469 | 0.0810557231 | 390.2318 | 68.2843594 | 0.0862013102 | 334.5561 | 64.5744609 | 0.0819207728 | 526.1647
67.7709609 | 0.0811195672 | 288.2094 | 68.3057188 | 0.0862651542 | 360.2949 | 64.5996523 | 0.0819686502 | 330.2738
67.7939609 | 0.0811993703 | 304.4883 | 68.3287188 | 0.0863289908 | 240.178 | 64.6207383 | 0.0820324942 | 720.5898
67.8133984 | 0.0812632069 | 560.4272 | 68.3517188 | 0.0864247531 | 267.65 | 64.6437383 | 0.0820644125 | 780.6775
67.8402344 | 0.0813110918 | 450.3296 | 68.3730781 | 0.0865045562 | 520.3718 | 64.6686562 | 0.0820963308 | 280.4053
67.8632344 | 0.0813621655 | 390.3999 | 68.3979922 | 0.0865524337 | 240.178 | 64.6919297 | 0.0821793303 | 720.5898
67.8881562 | 0.0814260021 | 222.9646 | 68.4209922 | 0.086648196 | 440.3455 | 64.7149297 | 0.0822112486 | 1441.184
67.9095078 | 0.0815217644 | 520.4543 | 68.4420781 | 0.0866960809 | 315.6498 | 64.7379297 | 0.0822272077 | 446.0446
67.9344297 | 0.0815696493 | 330.1883 | 68.4672656 | 0.0867758766 | 300.266 | 64.7592852 | 0.0822750852 | 330.2722
67.9555078 | 0.0816334859 | 446.058 | 68.4921875 | 0.086858876 | 264.1505 | 64.7803711 | 0.0823389292 | 288.2094
67.9768672 | 0.0816813707 | 288.2357 | 68.5132656 | 0.0869386718 | 1698.68 | 64.8033711 | 0.0824187323 | 520.4532
67.9998672 | 0.0817611665 | 780.6219 | 68.540375 | 0.0869546309 | 200.203 | 64.8282891 | 0.0824666098 | 526.0009
68.0247891 | 0.0817930922 | 480.3937 | 68.5595469 | 0.0870503932 | 288.209 | 64.8534766 | 0.0825144947 | 400.3538
68.0477891 | 0.0818409696 | 364.5354 | 68.5825469 | 0.0871301964 | 264.126 | 64.8726445 | 0.0825623721 | 780.6807
68.0710625 | 0.0819048136 | 264.1505 | 68.603625 | 0.0872099996 | 291.6353 | 64.8975625 | 0.0825942904 | 486.028
68.0921406 | 0.0819846094 | 288.3071 | 68.6268984 | 0.0872898027 | 360.2949 | 64.9208359 | 0.0826421753 | 264.2253
68.1151484 | 0.0820644125 | 1578.243 | 68.6498984 | 0.0873536393 | 440.3476 | 64.9419219 | 0.0827219784 | 480.3927
68.1403359 | 0.0820803717 | 480.3184 | 68.6709844 | 0.0874015242 | 315.7476 | 64.9649219 | 0.0827698559 | 780.5578
68.1633359 | 0.0821282566 | 277.1351 | 68.6961797 | 0.0874813199 | 288.209 | 64.9898359 | 0.0828017741 | 486.1115
68.1863359 | 0.0822112486 | 480.3937 | 68.7191797 | 0.0875611231 | 253.9775 | 65.0131133 | 0.082849659 | 660.4988
68.2093359 | 0.082259126 | 486.03 | 68.7402578 | 0.0876441151 | 240.178 | 65.0341953 | 0.0828815773 | 1441.175
68.2326094 | 0.0823070109 | 220.19 | 68.7632578 | 0.0877398774 | 364.6592 | 65.0571953 | 0.0828975365 | 254.565
68.2536953 | 0.0824027732 | 240.178 | 68.7865391 | 0.0878037214 | 360.2949 | 65.0823867 | 0.0829964951 | 360.2954
68.2766953 | 0.0824985355 | 334.5949 | 68.8095391 | 0.087867558 | 220.1085 | 65.1053867 | 0.0830603316 | 660.502
68.2980547 | 0.0825623721 | 560.2622 | 68.8306172 | 0.0879633203 | 264.2237 | 65.1264688 | 0.0830922499 | 780.4941
68.3248828 | 0.082610257 | 288.2361 | 68.8517031 | 0.0880431235 | 526.0833 | 65.1513867 | 0.0831241757 | 267.6513
68.3478828 | 0.0826900527 | 660.471 | 68.8768906 | 0.0880910009 | 264.225 | 65.1727461 | 0.0832039788 | 360.2949
68.3689688 | 0.0827219784 | 334.5933 | 68.8979766 | 0.0881708041 | 260.165 | 65.1957461 | 0.0832678154 | 780.6807
68.3903281 | 0.082785815 | 360.2531 | 68.9228906 | 0.0882665664 | 291.7339 | 65.2206641 | 0.0832997337 | 668.9094
68.4133281 | 0.082849659 | 390.2792 | 68.9461719 | 0.0883463696 | 230.9138 | 65.2420195 | 0.0833316594 | 660.502
68.4382422 | 0.0829134956 | 257.3437 | 68.9653359 | 0.0884293616 | 220.191 | 65.2631016 | 0.0833635777 | 240.2187
68.4596016 | 0.0829964951 | 480.3937 | 68.9864219 | 0.0885251239 | 360.2949 | 65.2861055 | 0.08345934 | 480.3927
68.4826016 | 0.0830443725 | 360.2531 | 69.0094219 | 0.0885889605 | 267.5523 | 65.3091055 | 0.0835072175 | 526.0834
68.5056016 | 0.0831082165 | 240.1633 | 69.0307734 | 0.0886687636 | 288.209 | 65.3342969 | 0.0835551023 | 480.3927
68.5247656 | 0.0831880122 | 315.7179 | 69.0537734 | 0.0887485668 | 440.4166 | 65.3572969 | 0.0836029798 | 360.2531
68.5499609 | 0.0832678154 | 360.2531 | 69.0748594 | 0.0887964442 | 267.6509 | 65.3802969 | 0.0836668238 | 729.1554
68.5729609 | 0.0833316594 | 360.2949 | 69.0962188 | 0.0888762474 | 288.209 | 65.4035703 | 0.0836987421 | 343.1151
68.5959609 | 0.083395496 | 486.03 | 69.1192188 | 0.0889560506 | 288.2094 | 65.4265703 | 0.083765775 | 480.3194
68.6192344 | 0.0834433809 | 220.19 | 69.1422188 | 0.0890358537 | 264.2482 | 65.4495703 | 0.0838136598 | 440.3321
68.6403203 | 0.0835391432 | 480.3937 | 69.1633047 | 0.0891156495 | 215.7619 | 65.4706523 | 0.0838615373 | 394.579
68.6633203 | 0.0835870206 | 480.3184 | 69.1846562 | 0.0892146081 | 480.5587 | 65.4958438 | 0.0839253813 | 660.621
68.6863203 | 0.0836349055 | 257.367 | 69.2076641 | 0.0892624855 | 264.126 | 65.5169297 | 0.0839572996 | 480.3937
68.7076797 | 0.0837178975 | 288.2357 | 69.2287422 | 0.0893422887 | 260.2475 | 65.5399297 | 0.084005177 | 364.5354
68.7306797 | 0.0837976933 | 288.2094 | 69.2536641 | 0.089438051 | 152.2353 | 65.5632031 | 0.084069021 | 300.1703
68.7536797 | 0.0838774964 | 267.5519 | 69.2731016 | 0.0895657316 | 480.3937 | 65.5823672 | 0.0841328651 | 520.5358
68.7750312 | 0.0839572996 | 540.6898 | 69.2961016 | 0.089613609 | 264.2237 | 65.6072891 | 0.0841807425 | 480.3937
68.7922891 | 0.0839892179 | 312.1934 | 69.3171875 | 0.0896934122 | 267.6509 | 65.6302891 | 0.0842286199 | 334.554
68.8172031 | 0.084069021 | 312.1942 | 69.3385469 | 0.0897732154 | 220.1085 | 65.6516484 | 0.084292464 | 660.3819
68.8421172 | 0.0841488242 | 446.127 | 69.359625 | 0.0898689777 | 264.2486 | 65.6727266 | 0.0843243822 | 520.4522
68.8634766 | 0.0841967016 | 390.2318 | 69.3807109 | 0.0899487734 | 193.6578 | 65.6976484 | 0.0843722671 | 364.5793
68.8883906 | 0.0842605457 | 240.178 | 69.399875 | 0.090047732 | 243.6657 | 65.7209219 | 0.0844361037 | 343.1151
68.9113906 | 0.084356308 | 300.3277 | 69.4193203 | 0.0901275352 | 330.1888 | 65.7439219 | 0.0845031366 | 360.2531
68.9305625 | 0.0844201446 | 347.1942 | 69.4403984 | 0.0901913717 | 260.2472 | 65.7669219 | 0.0845669806 | 440.2516
68.9538359 | 0.0844871774 | 440.3476 | 69.4653203 | 0.0902871341 | 220.19 | 65.788 | 0.084614858 | 729.2284
68.9749219 | 0.0845350623 | 480.3937 | 69.4864062 | 0.0903828964 | 243.5695 | 65.8112812 | 0.0846467838 | 360.2954
68.9979219 | 0.0845829397 | 208.3162 | 69.5058438 | 0.0904626995 | 264.2482 | 65.8342812 | 0.0847106203 | 440.1847
69.0211953 | 0.0846946612 | 330.1501 | 69.5269297 | 0.0905424953 | 200.1216 | 65.8553594 | 0.0847585052 | 720.5898
69.0422734 | 0.0847585052 | 330.3121 | 69.5460938 | 0.0906382576 | 360.2531 | 65.8783594 | 0.0847904235 | 394.6385
69.0633594 | 0.0848223418 | 330.2722 | 69.5690938 | 0.0907021016 | 185.878 | 65.9035547 | 0.0848542675 | 480.3927
69.0844453 | 0.0848861858 | 291.6362 | 69.5904531 | 0.0908170119 | 200.1216 | 65.9265547 | 0.084902145 | 440.3455
69.1077188 | 0.084965989 | 330.3105 | 69.6096172 | 0.0909127742 | 240.2397 | 65.9476406 | 0.0849500299 | 405.9849
69.1288047 | 0.0850298256 | 330.1501 | 69.6287891 | 0.0909925774 | 264.1263 | 65.9670781 | 0.0849979073 | 312.1946
69.1498828 | 0.0850936696 | 288.209 | 69.6498672 | 0.0910723805 | 304.6105 | 65.9919922 | 0.0850777104 | 330.3105
69.1728828 | 0.0851734728 | 291.6623 | 69.6693125 | 0.0911362171 | 220.1085 | 66.0130781 | 0.085141547 | 520.2914
69.1961562 | 0.0852532685 | 213.079 | 69.6903906 | 0.0912319794 | 165.1465 | 66.0379922 | 0.0851894319 | 486.267
69.2172422 | 0.0853522271 | 330.3105 | 69.7114766 | 0.09135966 | 200.1205 | 66.0612734 | 0.0852373093 | 343.1151
69.2383281 | 0.0854160637 | 669.0347 | 69.7306406 | 0.0914554223 | 304.5747 | 66.0842734 | 0.0853043422 | 264.1273
69.2596875 | 0.0854479894 | 188.6665 | 69.7500859 | 0.0915192664 | 183.4997 | 66.1053516 | 0.0853841454 | 729.1554
69.2807656 | 0.0855597109 | 220.191 | 69.7711719 | 0.0916341767 | 264.1263 | 66.128625 | 0.0854160637 | 400.3755
69.3018516 | 0.0856554732 | 360.2954 | 69.79225 | 0.0917139798 | 220.1898 | 66.1477969 | 0.0854639485 | 520.3697
69.3248516 | 0.0857193097 | 669.1866 | 69.8133359 | 0.0918097422 | 182.9895 | 66.1727109 | 0.085511826 | 288.2094
69.3462109 | 0.085751228 | 200.1216 | 69.8308594 | 0.0919055045 | 200.1205 | 66.1957109 | 0.0855916291 | 446.1261
69.365375 | 0.0858469903 | 220.1898 | 69.8500234 | 0.0920012668 | 264.2253 | 66.2170703 | 0.0856395066 | 1440.507
69.3864609 | 0.0859427527 | 480.3194 | 69.8711094 | 0.0920810699 | 200.136 | 66.2400703 | 0.0856554732 | 720.5898
69.4094609 | 0.0859906375 | 318.6405 | 69.8902734 | 0.0921768248 | 203.059 | 66.2630703 | 0.0856873915 | 243.0341
69.4308203 | 0.0860576704 | 216.1771 | 69.9097188 | 0.0922725871 | 193.6567 | 66.2863438 | 0.0857831538 | 220.19
69.4480703 | 0.0861374661 | 188.6665 | 69.9288828 | 0.0923715457 | 137.2699 | 66.3074297 | 0.0858789161 | 480.3937
69.4691484 | 0.0862491876 | 288.3067 | 69.9442188 | 0.0924832672 | 264.2486 | 66.3304297 | 0.0859267935 | 1441.175
69.4921562 | 0.0863289908 | 364.537 | 69.9653047 | 0.0925630629 | 267.5519 | 66.3534297 | 0.0859427527 | 334.5561
69.5154297 | 0.0863928348 | 165.0846 | 69.9866562 | 0.0926428661 | 135.1027 | 66.3747891 | 0.0860065967 | 720.5898
69.5365078 | 0.0865205154 | 330.2738 | 70.0039062 | 0.0927705467 | 200.203 | 66.3977891 | 0.086038515 | 412.6997
69.5575938 | 0.0865843594 | 540.4423 | 70.0230781 | 0.092866309 | 154.4019 | 66.4188672 | 0.0860895887 | 264.2237
69.5748438 | 0.0866162777 | 291.6349 | 70.0403281 | 0.0929780304 | 216.1567 | 66.4399531 | 0.0861693919 | 291.6636
69.5981172 | 0.0866960809 | 171.6045 | 70.0575781 | 0.0930578336 | 196.4352 | 66.4632266 | 0.0862491876 | 780.6187
69.6172891 | 0.0868078023 | 253.9775 | 70.0770156 | 0.0931567848 | 120.1199 | 66.4881484 | 0.0862811133 | 480.3927
69.6383672 | 0.0868907943 | 300.3277 | 70.0961875 | 0.0933163911 | 180.1335 | 66.5111484 | 0.0863289908 | 267.5535
69.6575391 | 0.0869546309 | 291.6349 | 70.1134375 | 0.0934121534 | 180.1335 | 66.5325 | 0.0864087939 | 330.2717
69.6808125 | 0.0870344341 | 171.5347 | 70.1306875 | 0.0935079157 | 173.9817 | 66.5535859 | 0.086472638 | 720.592
69.6999766 | 0.0871461555 | 264.2237 | 70.150125 | 0.0936196372 | 240.2368 | 66.5765859 | 0.0865045562 | 300.2055
69.7210625 | 0.0872259587 | 304.453 | 70.1654609 | 0.0936834738 | 154.4019 | 66.59575 | 0.0865683928 | 291.7327
69.7405 | 0.0872898027 | 188.7363 | 70.1827109 | 0.0937951952 | 146.4284 | 66.6190312 | 0.086648196 | 720.5898
69.7615859 | 0.0874015242 | 288.2361 | 70.201875 | 0.0939260721 | 180.1335 | 66.6420312 | 0.0866801143 | 264.1276
69.7845859 | 0.0874813199 | 264.225 | 70.219125 | 0.0940218344 | 121.8386 | 66.6631094 | 0.0867599174 | 669.0326
69.8056719 | 0.0875611231 | 211.1457 | 70.2385703 | 0.0941814333 | 192.0738 | 66.6844688 | 0.0867918432 | 487.8756
69.8231953 | 0.0876441151 | 216.1567 | 70.2538984 | 0.0942612365 | 120.1122 | 66.7093828 | 0.0868429095 | 1440.516
69.8404453 | 0.0877239183 | 220.1085 | 70.2692344 | 0.0943889171 | 154.4019 | 66.7323828 | 0.086858876 | 220.2081
69.8615234 | 0.0878196806 | 240.24 | 70.2864844 | 0.0945006385 | 156.849 | 66.7534688 | 0.0869546309 | 243.033
69.8806953 | 0.0878994837 | 191.1843 | 70.3040078 | 0.09461236 | 207.8514 | 66.7767422 | 0.0870503932 | 400.3746
69.9020547 | 0.0880112052 | 200.1216 | 70.3212578 | 0.094695352 | 87.35201 | 66.7959141 | 0.0870982781 | 300.204
69.9212188 | 0.0881069675 | 300.204 | 70.3365938 | 0.0948709175 | 150.0933 | 66.8150781 | 0.0871621147 | 1560.389
69.9403828 | 0.0881708041 | 240.2397 | 70.3557578 | 0.0949985981 | 120.1371 | 66.8399922 | 0.0871780813 | 364.5783
69.9595547 | 0.0882506073 | 171.5347 | 70.3691797 | 0.0951103196 | 139.6465 | 66.8632656 | 0.0872419178 | 240.2592
69.9787188 | 0.0883623287 | 196.4342 | 70.3847812 | 0.095222041 | 133.4652 | 66.8862734 | 0.0873376802 | 300.1707
69.9981562 | 0.0884612799 | 264.2253 | 70.4039531 | 0.0953656882 | 135.5628 | 66.9054375 | 0.0874015242 | 364.5777
70.0192422 | 0.088541083 | 180.1333 | 70.4173672 | 0.0954646394 | 120.1114 | 66.9287109 | 0.0874653608 | 660.6262
70.0364922 | 0.0886368454 | 200.203 | 70.4327031 | 0.09559232 | 154.4019 | 66.9497969 | 0.087497279 | 360.2526
70.0556641 | 0.0887326077 | 222.9635 | 70.4499531 | 0.0957040414 | 122.2535 | 66.9727969 | 0.0875611231 | 440.1826
70.0770156 | 0.08882837 | 200.203 | 70.4655625 | 0.095831722 | 160.064 | 66.993875 | 0.087609008 | 235.2799
70.0961875 | 0.0889241323 | 180.1476 | 70.4808906 | 0.0959274843 | 135.1027 | 67.0171562 | 0.0877079591 | 720.5898
70.1134375 | 0.0890198871 | 171.5346 | 70.4981406 | 0.0960551649 | 96.08637 | 67.0401562 | 0.0877398774 | 360.2531
70.1326016 | 0.0891316086 | 169.1426 | 70.5134766 | 0.0962147713 | 117.1781 | 67.0631562 | 0.0878037214 | 330.1899
70.1520391 | 0.0892465264 | 270.312 | 70.5288125 | 0.0963456482 | 121.9955 | 67.0842344 | 0.087867558 | 304.5752
70.1692969 | 0.0893103704 | 270.2212 | 70.5463359 | 0.0964892879 | 120.0673 | 67.1036797 | 0.087931402 | 660.3766
70.1865469 | 0.089374207 | 150.0933 | 70.55975 | 0.0966010094 | 140.1585 | 67.1247578 | 0.0879633203 | 205.8691
70.2057109 | 0.0895018876 | 173.9819 | 70.5731719 | 0.0966967717 | 135.1027 | 67.1477578 | 0.0880750418 | 406.0842
70.2251484 | 0.089613609 | 154.4018 | 70.5904219 | 0.0968244523 | 84.0443 | 67.1672031 | 0.0881229267 | 720.592
70.2423984 | 0.0897253305 | 216.157 | 70.6038359 | 0.0969840586 | 184.7889 | 67.1902031 | 0.0881548449 | 360.2526
70.2596484 | 0.0898051336 | 192.1727 | 70.6191719 | 0.0970670506 | 97.75443 | 67.2132031 | 0.088218689 | 330.3126
70.2749844 | 0.0898849368 | 130.5129 | 70.6347734 | 0.0972266495 | 96.08637 | 67.2342891 | 0.0882825255 | 334.4318
70.2941484 | 0.0900317729 | 135.3762 | 70.6501094 | 0.0973862559 | 120.0665 | 67.2556406 | 0.0883463696 | 254.0727
70.3135938 | 0.0901754126 | 240.2089 | 70.6635234 | 0.0974979773 | 137.2699 | 67.2767266 | 0.0884293616 | 440.4145
70.3289297 | 0.0902392566 | 270.2212 | 70.6788594 | 0.0976096988 | 96.09026 | 67.2978125 | 0.088477239 | 360.2531
70.3461797 | 0.0903030932 | 171.5346 | 70.6941953 | 0.0977692977 | 104.583 | 67.3208125 | 0.088541083 | 486.1031
70.3653438 | 0.0904148147 | 120.1114 | 70.7078828 | 0.0979001746 | 137.27 | 67.3440859 | 0.0885889605 | 480.3184
70.3806797 | 0.0905424953 | 135.3143 | 70.7232188 | 0.098011896 | 105.059 | 67.3670859 | 0.0886368454 | 264.2253
70.4001172 | 0.0906861424 | 150.1171 | 70.7366328 | 0.0981395766 | 106.7671 | 67.3881719 | 0.0887166485 | 405.9849
70.4173672 | 0.0908010527 | 160.1453 | 70.7519688 | 0.0982832164 | 106.7609 | 67.4076094 | 0.0887645259 | 288.209
70.4327031 | 0.0908968151 | 135.1027 | 70.7673047 | 0.0984268636 | 120.0503 | 67.4306094 | 0.0888443291 | 330.3105
70.4499531 | 0.0910244957 | 163.0015 | 70.7826328 | 0.0985545442 | 72.32036 | 67.4516953 | 0.0889081657 | 360.2531
70.4655625 | 0.091120258 | 160.064 | 70.7944062 | 0.0987173393 | 154.4018 | 67.4746953 | 0.0889720097 | 669.1898
70.4808906 | 0.0912160203 | 106.7671 | 70.8116562 | 0.0988290608 | 106.7671 | 67.4960547 | 0.089003928 | 200.1216
70.4962266 | 0.09135966 | 120.0859 | 70.8269922 | 0.0989727005 | 80.05725 | 67.5152188 | 0.0890996903 | 330.2722
70.5134766 | 0.0915033072 | 174.3284 | 70.8384922 | 0.0991163477 | 93.44137 | 67.5363047 | 0.0891635343 | 450.3287
70.5307266 | 0.0916022584 | 219.5827 | 70.8519141 | 0.0992599875 | 104.583 | 67.5593047 | 0.0892146081 | 334.5954
70.54825 | 0.0916820616 | 80.07274 | 70.8656016 | 0.0993908644 | 120.1114 | 67.5806641 | 0.0892784446 | 440.1826
70.5635859 | 0.0918735862 | 137.27 | 70.8809375 | 0.099518545 | 93.38713 | 67.6017422 | 0.0893263295 | 264.2486
70.5789219 | 0.0919853076 | 180.1335 | 70.8943516 | 0.0996621847 | 93.38637 | 67.6228281 | 0.0894061252 | 264.225
70.5961719 | 0.0920810699 | 105.059 | 70.9077656 | 0.0998058245 | 137.27 | 67.6439141 | 0.0894859284 | 334.4324
70.6095859 | 0.0922087505 | 219.6043 | 70.9231016 | 0.0999175459 | 84.04441 | 67.6652656 | 0.0895497724 | 330.3121
70.6271094 | 0.0922885463 | 131.8032 | 70.9365156 | 0.100077152 | 93.26936 | 67.6863516 | 0.089613609 | 220.19
70.6443594 | 0.0924194232 | 106.7664 | 70.9502109 | 0.100223988 | 93.38694 | 67.7074375 | 0.0897093713 | 364.5349
70.6596953 | 0.0925630629 | 120.0433 | 70.963625 | 0.100367628 | 120.1111 | 67.7307109 | 0.0897732154 | 300.206
70.6750234 | 0.092690751 | 106.7671 | 70.9789609 | 0.100495309 | 80.05736 | 67.749875 | 0.0898370519 | 480.3184
70.6903594 | 0.0928343907 | 90.0685 | 70.9904609 | 0.100638956 | 120.1128 | 67.772875 | 0.0898849368 | 330.3105
70.7018594 | 0.0929620713 | 182.9885 | 71.0057969 | 0.100766636 | 93.38624 | 67.7939609 | 0.0899487734 | 289.9375
70.7193828 | 0.0930578336 | 102.5536 | 71.0192109 | 0.100910276 | 93.21624 | 67.8133984 | 0.0900158137 | 240.2623
70.7328047 | 0.0931887105 | 135.1027 | 71.0328984 | 0.101057112 | 106.7669 | 67.8325703 | 0.0900956094 | 390.2334
70.7500547 | 0.0933163911 | 140.077 | 71.0482344 | 0.101200752 | 80.05736 | 67.8574844 | 0.0901594535 | 264.2241
70.7634688 | 0.0934121534 | 120.0921 | 71.0597344 | 0.101344399 | 96.0902 | 67.8785703 | 0.0902392566 | 608.9767
70.7807188 | 0.0935557932 | 105.3818 | 71.0750703 | 0.101503998 | 120.05 | 67.8980078 | 0.0902711749 | 300.3277
70.7924922 | 0.0936675146 | 120.0921 | 71.0903984 | 0.101631679 | 78.31867 | 67.9171797 | 0.0903350115 | 264.126
70.8097422 | 0.0938111544 | 105.9614 | 71.1018984 | 0.101778515 | 85.81131 | 67.9382578 | 0.0904148147 | 188.7373
70.8269922 | 0.0939739496 | 105.0529 | 71.1155938 | 0.101938114 | 80.05736 | 67.9593438 | 0.0905265361 | 364.5354
70.8404062 | 0.0941016376 | 168.2033 | 71.1270938 | 0.102081761 | 106.7662 | 67.9826172 | 0.0905903801 | 400.4365
70.8538281 | 0.0941814333 | 122.2535 | 71.1424297 | 0.102225401 | 84.04509 | 68.0017891 | 0.0906382576 | 400.2105
70.8694375 | 0.0943091139 | 105.0536 | 71.1558438 | 0.102385007 | 102.4994 | 68.0209531 | 0.0906861424 | 314.562
70.8828516 | 0.094436802 | 105.059 | 71.1692578 | 0.102515876 | 106.7617 | 68.0420391 | 0.0907531753 | 222.9635
70.8962656 | 0.0945644826 | 117.478 | 71.1845938 | 0.102659523 | 95.28961 | 68.0633906 | 0.0908489376 | 288.2361
70.9135156 | 0.0947113186 | 96.09089 | 71.1982812 | 0.102803163 | 120.1118 | 68.0863906 | 0.0909287333 | 440.3476
70.9288516 | 0.0948709175 | 140.076 | 71.2136172 | 0.102930844 | 53.35561 | 68.1074766 | 0.0909766182 | 240.2368
70.9422656 | 0.0949666798 | 122.2535 | 71.2212812 | 0.103074484 | 96.08661 | 68.1228125 | 0.0910404548 | 315.6202
70.957875 | 0.0950943604 | 120.1114 | 71.2366172 | 0.10323409 | 94.20375 | 68.148 | 0.091120258 | 330.2722
70.9732109 | 0.095222041 | 84.04493 | 71.2519531 | 0.103396885 | 90.06822 | 68.1690859 | 0.091184102 | 264.225
70.986625 | 0.0953816473 | 117.1847 | 71.2634531 | 0.103524566 | 122.515 | 68.1901719 | 0.0912639052 | 240.115
71.0019609 | 0.0955125168 | 106.7616 | 71.2771406 | 0.103636287 | 76.44931 | 68.2055 | 0.0913277417 | 291.6349
71.0172969 | 0.095656164 | 81.9648 | 71.2905625 | 0.103811853 | 84.04877 | 68.2287734 | 0.0914075449 | 264.225
71.0290703 | 0.0957998037 | 93.38707 | 71.3039766 | 0.103971452 | 75.04168 | 68.2498594 | 0.0914873481 | 231.0078
71.0424844 | 0.0959434435 | 137.2691 | 71.3173906 | 0.104150206 | 93.43669 | 68.2690312 | 0.0915703401 | 330.1899
71.0578203 | 0.0960551649 | 120.0433 | 71.3308125 | 0.104293853 | 93.38694 | 68.2901094 | 0.0916341767 | 243.666
71.0731484 | 0.096182853 | 78.32262 | 71.3442266 | 0.104437493 | 81.96463 | 68.3095547 | 0.0917139798 | 220.1083
71.0846484 | 0.0963296816 | 137.27 | 71.356 | 0.104581133 | 72.05243 | 68.3306328 | 0.0918097422 | 720.592
71.0999844 | 0.096441403 | 95.33983 | 71.3675 | 0.104740739 | 102.5002 | 68.3536328 | 0.0918416604 | 160.1464
71.1136797 | 0.0965850502 | 120.0503 | 71.3809141 | 0.104871608 | 90.06328 | 68.3689688 | 0.0919374228 | 243.666
71.1290078 | 0.0967127308 | 76.44953 | 71.3924141 | 0.104999296 | 76.45223 | 68.3884141 | 0.0920172259 | 360.2531
71.1424297 | 0.0968882963 | 137.1992 | 71.4058359 | 0.105174854 | 72.05198 | 68.4114141 | 0.0920810699 | 300.204
71.1577578 | 0.0970000178 | 116.8033 | 71.4173359 | 0.105334461 | 81.50399 | 68.4305781 | 0.0921449065 | 240.142
71.1711797 | 0.0971149281 | 84.04493 | 71.4329453 | 0.105525978 | 102.4939 | 68.4497422 | 0.0922247097 | 274.504
71.1845938 | 0.0972745344 | 107.2003 | 71.4463594 | 0.105656855 | 80.06126 | 68.4672656 | 0.0922885463 | 230.9884
71.1982812 | 0.097402215 | 137.2699 | 71.4578594 | 0.105800495 | 65.50281 | 68.4864375 | 0.0923715457 | 288.2357
71.2136172 | 0.0975139365 | 93.38644 | 71.4693594 | 0.10597606 | 80.06126 | 68.5094375 | 0.0924513415 | 200.1216
71.2270312 | 0.0976575762 | 91.40742 | 71.4808594 | 0.1061197 | 90.06328 | 68.5286016 | 0.0925471038 | 334.5545
71.2404531 | 0.0978044122 | 84.04882 | 71.4923594 | 0.106247388 | 78.32294 | 68.5499609 | 0.0926109478 | 200.1216
71.2538672 | 0.0979640111 | 122.2463 | 71.5038594 | 0.106394216 | 85.75752 | 68.569125 | 0.0927067101 | 180.1335
71.2694766 | 0.0980916992 | 93.38644 | 71.5175469 | 0.106553823 | 70.07947 | 68.586375 | 0.0928024724 | 330.3105
71.2828906 | 0.0982353389 | 90.0685 | 71.5309688 | 0.106745347 | 60.06241 | 68.6074609 | 0.092866309 | 243.5679
71.2943906 | 0.0983630195 | 93.43656 | 71.5405547 | 0.106904946 | 90.06822 | 68.6268984 | 0.0929461122 | 240.24
71.3078125 | 0.0985066667 | 104.3945 | 71.5520547 | 0.107032627 | 94.15584 | 68.6460703 | 0.0930259153 | 193.6722
71.3231406 | 0.0986534953 | 93.43656 | 71.5673828 | 0.107195422 | 72.05243 | 68.6652344 | 0.0931248665 | 180.1335
71.3365625 | 0.0987971425 | 95.29051 | 71.5788828 | 0.107355028 | 61.77608 | 68.6824844 | 0.0932206288 | 304.5752
71.35025 | 0.0989407822 | 80.06138 | 71.5887422 | 0.107514627 | 93.38624 | 68.7019297 | 0.0932844728 | 180.1474
71.36175 | 0.099084422 | 105.0598 | 71.6021562 | 0.107658267 | 84.09396 | 68.7191797 | 0.0933802277 | 240.142
71.3751641 | 0.0992121026 | 135.0949 | 71.6155781 | 0.107817873 | 70.64056 | 68.7383438 | 0.0934600309 | 270.1898
71.3924141 | 0.0993397906 | 64.37772 | 71.6270781 | 0.107980669 | 72.05604 | 68.7555938 | 0.0935238749 | 243.033
71.4039219 | 0.099518545 | 90.0685 | 71.6385781 | 0.108140267 | 80.05681 | 68.7788672 | 0.0936196372 | 180.1335
71.4154219 | 0.0996462256 | 122.1916 | 71.6500781 | 0.108283915 | 50.01175 | 68.7961172 | 0.0937153995 | 200.2185
71.4310234 | 0.0997739062 | 72.05229 | 71.6596562 | 0.108475432 | 85.80755 | 68.8152891 | 0.0938111544 | 207.8328
71.4425234 | 0.0999335125 | 93.44157 | 71.6733516 | 0.108635038 | 91.35362 | 68.8325391 | 0.0938941538 | 216.1768
71.4559453 | 0.100077152 | 104.3893 | 71.6867656 | 0.108781874 | 65.50542 | 68.8497891 | 0.0939739496 | 182.9885
71.4712734 | 0.100223988 | 80.06126 | 71.6982656 | 0.108957432 | 60.06002 | 68.8673125 | 0.0940697119 | 220.1085
71.4827734 | 0.100367628 | 84.09764 | 71.7078516 | 0.109117039 | 76.4078 | 68.8883906 | 0.0941654742 | 192.173
71.4961953 | 0.100527227 | 108.6107 | 71.7212656 | 0.109292597 | 80.05736 | 68.9037266 | 0.0942452773 | 171.5337
71.5117969 | 0.100670874 | 80.11557 | 71.7327656 | 0.109436244 | 78.31867 | 68.9228906 | 0.0943569988 | 183.071
71.5233047 | 0.100814514 | 78.31867 | 71.7442656 | 0.10958308 | 66.00908 | 68.9404219 | 0.0944527611 | 216.1567
71.5348047 | 0.10096135 | 84.04877 | 71.7579609 | 0.109790556 | 48.01887 | 68.9576719 | 0.0945325643 | 171.5338
71.5482188 | 0.101120949 | 76.40475 | 71.765625 | 0.109950162 | 80.06126 | 68.9768359 | 0.0946442857 | 207.8511
71.5616328 | 0.101296514 | 102.9341 | 71.777125 | 0.110093802 | 65.50243 | 68.9940859 | 0.0947272778 | 216.1771
71.5731328 | 0.101408236 | 105.1214 | 71.788625 | 0.110269368 | 70.64099 | 69.0113359 | 0.0948070735 | 139.7078
71.5865547 | 0.101535916 | 81.96007 | 71.800125 | 0.110432163 | 65.50542 | 69.0269453 | 0.0949188024 | 137.1993
71.5983281 | 0.101679564 | 68.89165 | 71.811625 | 0.110607721 | 50.05039 | 69.0422734 | 0.0950305238 | 400.4365
71.6117422 | 0.101874277 | 72.05559 | 71.8212109 | 0.110799246 | 105.3831 | 69.0614453 | 0.0950784013 | 188.7364
71.6232422 | 0.102033876 | 80.05736 | 71.8329844 | 0.110910967 | 72.05243 | 69.0825312 | 0.0951901227 | 122.1924
71.6347422 | 0.102177523 | 105.0587 | 71.8444844 | 0.111070573 | 54.58697 | 69.0981328 | 0.0953178033 | 160.1465
71.6481562 | 0.102305204 | 93.44189 | 71.8559844 | 0.111281246 | 48.01824 | 69.1134688 | 0.0954135656 | 257.3363
71.6615781 | 0.102448843 | 67.14566 | 71.8636484 | 0.111440852 | 55.42596 | 69.1307188 | 0.0954805985 | 108.0784
71.6714375 | 0.102595679 | 84.04877 | 71.8751484 | 0.111648336 | 96.09083 | 69.1479688 | 0.0956402048 | 137.269
71.6848516 | 0.102755278 | 96.08538 | 71.8904844 | 0.111807935 | 52.19428 | 69.1633047 | 0.0957519263 | 171.5318
71.7001875 | 0.102914885 | 72.05559 | 71.8981484 | 0.111954771 | 60.06303 | 69.1769922 | 0.095831722 | 200.1205
71.7116875 | 0.103074484 | 72.05243 | 71.9077344 | 0.11211437 | 61.47219 | 69.1961562 | 0.0959274843 | 216.2557
71.7231875 | 0.10323409 | 91.3543 | 71.9195078 | 0.112305894 | 80.06126 | 69.2134141 | 0.0960072875 | 105.059
71.7366016 | 0.103380926 | 73.76863 | 71.9310078 | 0.112449534 | 65.50243 | 69.2268281 | 0.0961349681 | 192.1727
71.748375 | 0.103540525 | 93.38694 | 71.9425078 | 0.1126251 | 78.31867 | 69.2421641 | 0.0962147713 | 177.0915
71.7617891 | 0.103684165 | 66.73234 | 71.9540078 | 0.112771936 | 60.04469 | 69.2596875 | 0.0963137224 | 96.03688
71.771375 | 0.103827812 | 70.03874 | 71.9655078 | 0.11296346 | 48.06985 | 69.2750156 | 0.0964733288 | 154.4019
71.7847891 | 0.104019336 | 70.64056 | 71.9731797 | 0.113123059 | 60.04438 | 69.2922656 | 0.0965850502 | 120.1371
71.7962891 | 0.104182132 | 103.0048 | 71.9846797 | 0.113314584 | 44.4046 | 69.3056875 | 0.0966967717 | 192.0738
71.8077969 | 0.104293853 | 93.38624 | 71.9926172 | 0.113493338 | 80.06126 | 69.3210156 | 0.0967765749 | 139.7172
71.8212109 | 0.104437493 | 68.63965 | 72.0041172 | 0.113636978 | 65.50281 | 69.336625 | 0.0968882963 | 120.1371
71.8310703 | 0.104581133 | 84.04509 | 72.0156172 | 0.113812543 | 54.59998 | 69.3500469 | 0.0970000178 | 117.4839
71.8444844 | 0.104740739 | 64.33422 | 72.0252031 | 0.113988109 | 65.50542 | 69.3672969 | 0.0971468464 | 192.074
71.8559844 | 0.104919493 | 72.05559 | 72.0367031 | 0.114163667 | 58.83535 | 69.382625 | 0.0972266495 | 135.1027
71.8674844 | 0.105079092 | 54.59998 | 72.0462812 | 0.114326462 | 60.0604 | 69.399875 | 0.0973543301 | 105.1147
71.8770703 | 0.105254658 | 105.0603 | 72.0558672 | 0.114486068 | 50.05221 | 69.4132969 | 0.0974820182 | 122.1916
71.8904844 | 0.105382338 | 72.05198 | 72.0654531 | 0.114677586 | 45.21118 | 69.4288984 | 0.0976096988 | 140.1585
71.9019844 | 0.105541945 | 65.8637 | 72.0733906 | 0.114853151 | 75.08587 | 69.4423203 | 0.0977054611 | 91.3589
71.9137578 | 0.105720699 | 43.65566 | 72.0868125 | 0.115031905 | 55.42596 | 69.4557344 | 0.0978522897 | 168.0887
71.9214219 | 0.105896257 | 72.05243 | 72.0983125 | 0.115239389 | 48.02098 | 69.4691484 | 0.0979320928 | 137.2699
71.9329219 | 0.106055863 | 84.09764 | 72.1059766 | 0.115398988 | 54.59998 | 69.4844844 | 0.0980438143 | 121.9892
71.9463438 | 0.106215462 | 72.05243 | 72.1155625 | 0.115574554 | 60.0109 | 69.5020078 | 0.0981874615 | 102.9345
71.9578438 | 0.106375068 | 102.4987 | 72.1251406 | 0.11573416 | 39.40107 | 69.5135078 | 0.098299183 | 84.09775
71.9712578 | 0.106505938 | 65.50281 | 72.1328125 | 0.115928873 | 72.05559 | 69.5269297 | 0.0984587818 | 180.1333
71.9827578 | 0.106681503 | 41.4844 | 72.1443125 | 0.116088472 | 56.11337 | 69.5441797 | 0.0985545442 | 154.9058
71.9907031 | 0.106873028 | 75.01586 | 72.1541641 | 0.116264038 | 55.42596 | 69.5595078 | 0.0986534953 | 84.0938
72.0002812 | 0.107000709 | 85.79388 | 72.1656641 | 0.116471522 | 53.62621 | 69.5729297 | 0.0988131016 | 122.1916
72.0156172 | 0.107179463 | 75.07695 | 72.17525 | 0.116650276 | 66.73559 | 69.5885312 | 0.0989407822 | 120.1371
72.0252031 | 0.107307144 | 60.04469 | 72.1848359 | 0.116793916 | 50.01044 | 69.6019531 | 0.0990525037 | 105.0598
72.0367031 | 0.107498668 | 72.05559 | 72.1944141 | 0.11698544 | 76.44874 | 69.6153672 | 0.0991801843 | 120.1371
72.0482031 | 0.107658267 | 93.38239 | 72.2078359 | 0.117161006 | 54.55861 | 69.6287891 | 0.0992919058 | 117.1185
72.0616172 | 0.107801914 | 60.56329 | 72.2174141 | 0.117336564 | 39.39893 | 69.6441172 | 0.0994227827 | 139.7172
72.0714766 | 0.107964709 | 54.60247 | 72.2250859 | 0.117531285 | 61.77608 | 69.6597266 | 0.0995345041 | 137.269
72.0810625 | 0.108140267 | 72.05198 | 72.2349453 | 0.117690884 | 30.02235 | 69.6750625 | 0.0996462256 | 102.9346
72.0925625 | 0.108299874 | 54.55804 | 72.2406953 | 0.117882408 | 50.00966 | 69.6865625 | 0.099757947 | 96.04139
72.1021406 | 0.108475432 | 72.05243 | 72.2502734 | 0.118073933 | 53.62677 | 69.7018906 | 0.0999175459 | 120.1376
72.1136406 | 0.108635038 | 91.40742 | 72.2598594 | 0.118252687 | 80.06126 | 69.7153125 | 0.100029267 | 140.076
72.1270625 | 0.108781874 | 43.65566 | 72.2713594 | 0.118396327 | 36.93779 | 69.7287266 | 0.10012503 | 104.6425
72.1347266 | 0.108957432 | 76.40432 | 72.2790234 | 0.118603811 | 36.97604 | 69.7424219 | 0.100255907 | 105.0595
72.1481406 | 0.109132998 | 77.21961 | 72.2866953 | 0.118811294 | 59.06098 | 69.7558359 | 0.100383587 | 120.1118
72.158 | 0.109260678 | 50.05039 | 72.2981953 | 0.119006008 | 60.0109 | 69.7711719 | 0.100511268 | 93.38169
72.1675859 | 0.109452203 | 59.06129 | 72.3077734 | 0.119165614 | 45.25798 | 69.7845859 | 0.100654915 | 93.38694
72.1790859 | 0.109646916 | 66.68198 | 72.3157188 | 0.119341172 | 40.01566 | 69.798 | 0.100798555 | 120.0894
72.1886641 | 0.109790556 | 54.59998 | 72.3233828 | 0.119532697 | 53.62677 | 69.8095 | 0.100894317 | 104.6425
72.19825 | 0.109966122 | 84.04509 | 72.3329688 | 0.119711451 | 60.01353 | 69.8231953 | 0.101025194 | 93.38694
72.2116641 | 0.110125728 | 53.62621 | 72.3425469 | 0.11987105 | 50.05039 | 69.8366094 | 0.101168834 | 105.0595
72.22125 | 0.110304482 | 40.03063 | 72.3521328 | 0.120062575 | 40.05712 | 69.8500234 | 0.101296514 | 120.1366
72.227 | 0.110448122 | 85.81069 | 72.3598047 | 0.120254099 | 54.55555 | 69.8634453 | 0.101408236 | 93.38759
72.2406953 | 0.110607721 | 70.03838 | 72.3693828 | 0.120429665 | 58.88387 | 69.8768594 | 0.101551875 | 120.1035
72.2541094 | 0.110799246 | 60.05977 | 72.3789688 | 0.12059246 | 65.50542 | 69.8921953 | 0.101679564 | 80.18566
72.2636953 | 0.110958852 | 58.83535 | 72.3904688 | 0.120768018 | 41.18303 | 69.9039688 | 0.101826392 | 85.80136
72.2732734 | 0.111121647 | 40.05858 | 72.4003281 | 0.12100742 | 43.65367 | 69.9135547 | 0.101938114 | 154.4025
72.2809453 | 0.111313164 | 60.04438 | 72.4079922 | 0.121182986 | 29.53064 | 69.9308047 | 0.102049835 | 102.9276
72.2924453 | 0.111504689 | 60.0109 | 72.4137422 | 0.121377699 | 54.59998 | 69.9423047 | 0.102161564 | 84.04877
72.3020234 | 0.111664295 | 67.06331 | 72.4233281 | 0.121553265 | 60.04469 | 69.9557188 | 0.102321163 | 106.7662
72.3137969 | 0.111839853 | 70.64099 | 72.4348281 | 0.121744789 | 48.02098 | 69.9710547 | 0.102464803 | 119.2083
72.3252969 | 0.112002648 | 43.6981 | 72.4424922 | 0.121904388 | 53.62621 | 69.9866562 | 0.102595679 | 105.1206
72.3329688 | 0.112178214 | 54.55586 | 72.4520781 | 0.122083142 | 46.16308 | 70.0000781 | 0.10272336 | 66.68129
72.3425469 | 0.112353779 | 65.54985 | 72.4616562 | 0.122290626 | 48.06744 | 70.0096562 | 0.102867 | 120.1053
72.3540547 | 0.112529337 | 65.22992 | 72.4693281 | 0.122450233 | 35.52376 | 70.0249922 | 0.102994688 | 90.06892
72.3636328 | 0.112676173 | 40.05691 | 72.4772656 | 0.122673675 | 33.85179 | 70.0364922 | 0.103122368 | 160.1443
72.3713047 | 0.112867698 | 72.05559 | 72.4849375 | 0.122900307 | 65.50243 | 70.0518281 | 0.103218131 | 80.18129
72.3828047 | 0.113027297 | 51.43715 | 72.4964375 | 0.123075873 | 60.01353 | 70.0636016 | 0.103364967 | 76.4078
72.3926562 | 0.113218822 | 43.69835 | 72.5060156 | 0.123235472 | 40.05712 | 70.0770156 | 0.103540525 | 80.06126
72.4003281 | 0.113394387 | 64.33422 | 72.5136875 | 0.123426996 | 42.87488 | 70.0885156 | 0.103684165 | 105.1148
72.4118281 | 0.113573141 | 54.55804 | 72.5213516 | 0.123605751 | 36.93797 | 70.1019375 | 0.103811853 | 105.0603
72.4214062 | 0.113748699 | 50.05091 | 72.5290156 | 0.123813234 | 48.06744 | 70.1153516 | 0.103939533 | 70.64099
72.4309922 | 0.113940224 | 60.05977 | 72.5366875 | 0.123972841 | 46.1633 | 70.1268516 | 0.104102328 | 80.06126
72.4405781 | 0.11409983 | 53.58228 | 72.5462656 | 0.124180324 | 41.48592 | 70.1383516 | 0.104245968 | 108.6696
72.4501562 | 0.114278585 | 60.06303 | 72.5542109 | 0.124371842 | 32.16711 | 70.1539609 | 0.104389608 | 75.07362
72.4597422 | 0.114438184 | 72.05243 | 72.5599609 | 0.124550596 | 50.01018 | 70.1635469 | 0.104517296 | 105.0587
72.4712422 | 0.11459779 | 38.29356 | 72.5695391 | 0.124742121 | 51.46749 | 70.1769609 | 0.104644977 | 120.0678
72.4791875 | 0.114805274 | 60.01353 | 72.5810391 | 0.124965563 | 48.06681 | 70.190375 | 0.104756698 | 100.0783
72.4887656 | 0.114964873 | 49.23143 | 72.5887109 | 0.12512517 | 29.53064 | 70.201875 | 0.104871608 | 80.05681
72.4983516 | 0.115159586 | 50.05039 | 72.5944609 | 0.125319883 | 46.16356 | 70.213375 | 0.105015256 | 95.34528
72.5079375 | 0.115351111 | 60.0109 | 72.6040391 | 0.125527367 | 48.06712 | 70.2270703 | 0.105158895 | 72.05559
72.5175156 | 0.115510717 | 43.70009 | 72.6117109 | 0.125686973 | 34.30002 | 70.2385703 | 0.105318494 | 93.38239
72.5251875 | 0.115686275 | 39.36081 | 72.619375 | 0.125910416 | 59.06098 | 70.2519844 | 0.105462141 | 105.0587
72.5328516 | 0.115880989 | 72.05243 | 72.630875 | 0.12610513 | 31.44984 | 70.2653984 | 0.105589822 | 116.8036
72.5443516 | 0.116040595 | 61.77545 | 72.6368984 | 0.126296654 | 36.97586 | 70.2788203 | 0.105704732 | 65.50243
72.5542109 | 0.116200194 | 55.42596 | 72.6445703 | 0.126504138 | 48.02308 | 70.2903203 | 0.105880298 | 66.68175
72.5657109 | 0.116407678 | 53.58314 | 72.6522344 | 0.12666373 | 45.4983 | 70.2998984 | 0.106023937 | 82.01506
72.5752891 | 0.116586432 | 36.97538 | 72.6618203 | 0.126874417 | 60.01617 | 70.3116797 | 0.106167585 | 120.0678
72.5829609 | 0.116793916 | 50.01044 | 72.6713984 | 0.127034009 | 36.97604 | 70.3250938 | 0.106279306 | 73.2475
72.5925391 | 0.11698544 | 30.02219 | 72.6790703 | 0.127241492 | 36.93827 | 70.3346797 | 0.106410176 | 96.03712
72.5982891 | 0.117176965 | 48.06922 | 72.6867344 | 0.127448976 | 52.19428 | 70.3500078 | 0.106569782 | 80.06126
72.6059609 | 0.117336564 | 78.31867 | 72.6943984 | 0.127595812 | 32.0461 | 70.3615078 | 0.106713422 | 90.06892
72.6174609 | 0.1174834 | 60.04469 | 72.7020703 | 0.127835214 | 36.93827 | 70.3730078 | 0.106841102 | 92.20444
72.6289609 | 0.117674924 | 49.73402 | 72.7097344 | 0.128042698 | 41.44368 | 70.3847812 | 0.10696879 | 106.7669
72.6368984 | 0.117834523 | 36.97586 | 72.7176719 | 0.128234223 | 39.40107 | 70.4001172 | 0.10711243 | 58.88326
72.6445703 | 0.118042007 | 53.58258 | 72.7253438 | 0.128428936 | 46.16308 | 70.4097031 | 0.107275225 | 105.0595
72.6541484 | 0.118220761 | 54.60055 | 72.7349219 | 0.12863642 | 48.06774 | 70.4231172 | 0.107402906 | 65.50281
72.6637344 | 0.118396327 | 48.02035 | 72.7425938 | 0.128796026 | 36.93779 | 70.4346172 | 0.107578471 | 93.44124
72.6713984 | 0.118555926 | 50.05117 | 72.7502578 | 0.12900351 | 49.23143 | 70.4480391 | 0.107722111 | 75.01586
72.6809844 | 0.11874745 | 53.62591 | 72.7598438 | 0.129198223 | 36.93779 | 70.4576172 | 0.107849792 | 104.6425
72.6905703 | 0.118926205 | 42.86597 | 72.7675078 | 0.129405707 | 36.97586 | 70.4713125 | 0.107980669 | 65.50542
72.7001484 | 0.119149648 | 40.05712 | 72.7751797 | 0.129613191 | 40.01619 | 70.4828125 | 0.108156227 | 60.0109
72.7078203 | 0.119341172 | 55.25968 | 72.7828438 | 0.129804716 | 29.53064 | 70.4923906 | 0.108315833 | 85.80303
72.7157578 | 0.119484812 | 60.04438 | 72.7885938 | 0.129999429 | 51.47787 | 70.5019766 | 0.108427554 | 65.50243
72.7272578 | 0.119676337 | 29.53064 | 72.7984531 | 0.130190954 | 36.93845 | 70.5134766 | 0.10860312 | 120.067
72.7330078 | 0.11987105 | 54.60055 | 72.8061172 | 0.130398437 | 30.02219 | 70.5268906 | 0.108714841 | 91.41178
72.7425938 | 0.120046616 | 50.00992 | 72.8118672 | 0.130589962 | 47.07761 | 70.5403125 | 0.10886167 | 56.11369
72.7521719 | 0.12023814 | 43.6981 | 72.8195312 | 0.130752757 | 34.33493 | 70.5501641 | 0.109037235 | 120.0881
72.7598438 | 0.120413706 | 64.33422 | 72.8272031 | 0.1309762 | 32.01352 | 70.5616641 | 0.109132998 | 54.60029
72.7713438 | 0.12059246 | 30.02344 | 72.8348672 | 0.131215602 | 54.59998 | 70.57125 | 0.109308563 | 70.08203
72.7770938 | 0.120783977 | 50.05039 | 72.8444531 | 0.131391168 | 39.36101 | 70.5846719 | 0.10950008 | 73.18398
72.7866797 | 0.120975502 | 41.44389 | 72.8521172 | 0.131585881 | 43.6531 | 70.59425 | 0.109630957 | 120.0881
72.7946172 | 0.121167026 | 70.64056 | 72.8597812 | 0.131761447 | 46.20138 | 70.60575 | 0.10972672 | 60.06883
72.8061172 | 0.121329822 | 36.93797 | 72.8693672 | 0.13196893 | 17.16724 | 70.6191719 | 0.109950162 | 102.8738
72.8137812 | 0.121537305 | 30.02219 | 72.8732031 | 0.132192373 | 40.76492 | 70.6290234 | 0.110045925 | 60.04469
72.8195312 | 0.12172883 | 46.20293 | 72.8811406 | 0.132387087 | 36.93827 | 70.6405234 | 0.110237449 | 78.3224
72.8291172 | 0.121936306 | 58.8829 | 72.8888047 | 0.132594571 | 46.20089 | 70.6520234 | 0.110384278 | 72.05243
72.8387031 | 0.122099102 | 43.65392 | 72.8983906 | 0.132802054 | 32.75401 | 70.6635234 | 0.110543884 | 60.06303
72.8463672 | 0.122274667 | 46.20067 | 72.9041406 | 0.132977605 | 42.91876 | 70.6731094 | 0.110703483 | 80.05736
72.8559531 | 0.122482151 | 36.02779 | 72.9118125 | 0.133156359 | 34.30002 | 70.6846094 | 0.11084713 | 90.06822
72.8617031 | 0.12264175 | 42.87345 | 72.9194766 | 0.133379802 | 54.59998 | 70.6961094 | 0.110974811 | 72.3204
72.8693672 | 0.122820511 | 38.25725 | 72.9290625 | 0.133555368 | 25.36996 | 70.7078828 | 0.111137606 | 60.08647
72.8773047 | 0.123027988 | 40.05712 | 72.9348125 | 0.133782014 | 21.8062 | 70.7155547 | 0.111265287 | 54.55586
72.8849766 | 0.123219512 | 50.05039 | 72.9386406 | 0.133957565 | 36.97586 | 70.7251328 | 0.111440852 | 106.7669
72.8945625 | 0.123411037 | 54.55555 | 72.9463125 | 0.134165049 | 44.08999 | 70.7404688 | 0.111584492 | 72.05559
72.9041406 | 0.123586603 | 42.91876 | 72.9561641 | 0.134388492 | 29.53064 | 70.7519688 | 0.111744091 | 53.62381
72.9118125 | 0.123765357 | 40.01786 | 72.9619141 | 0.134583205 | 46.20067 | 70.7615547 | 0.111922853 | 85.73232
72.9194766 | 0.123956874 | 50.05039 | 72.9715 | 0.134790689 | 50.05065 | 70.7711328 | 0.112034574 | 78.01012
72.9290625 | 0.124148399 | 30.02235 | 72.9810859 | 0.134982213 | 40.01619 | 70.7848281 | 0.112210132 | 48.01857
72.9348125 | 0.124339923 | 45.4643 | 72.98875 | 0.135173738 | 25.37153 | 70.7924922 | 0.112369739 | 72.05604
72.9443906 | 0.124550596 | 36.97586 | 72.9945 | 0.13540037 | 43.65392 | 70.8039922 | 0.112529337 | 65.28304
72.9520625 | 0.12475808 | 41.93196 | 73.0021641 | 0.135575935 | 34.33448 | 70.8135781 | 0.112676173 | 60.01353
72.9580859 | 0.124901727 | 54.55643 | 73.0098359 | 0.135799378 | 27.71298 | 70.8231562 | 0.112835772 | 65.50243
72.9676641 | 0.125077292 | 70.64056 | 73.0155859 | 0.136006862 | 42.87512 | 70.8346562 | 0.113011338 | 60.08694
72.9791641 | 0.125240088 | 36.97556 | 73.02325 | 0.136185616 | 25.73363 | 70.8423281 | 0.113139018 | 65.50243
72.9868359 | 0.125447571 | 32.01352 | 73.029 | 0.136409059 | 47.51884 | 70.8538281 | 0.113314584 | 72.32102
72.9945 | 0.125686973 | 53.35891 | 73.0388594 | 0.136616543 | 30.02219 | 70.8656016 | 0.113477379 | 75.07695
73.0021641 | 0.125830606 | 33.84926 | 73.0446094 | 0.136808068 | 29.53064 | 70.8751875 | 0.11360506 | 54.55586
73.0098359 | 0.126057252 | 36.93827 | 73.0503594 | 0.137002781 | 60.04438 | 70.8847656 | 0.113780625 | 50.053
73.0175 | 0.126264736 | 50.05431 | 73.0618594 | 0.137194306 | 34.29958 | 70.8943516 | 0.113972142 | 80.05681
73.0270859 | 0.126456246 | 38.25596 | 73.0695234 | 0.137417749 | 24.01818 | 70.9058516 | 0.11411579 | 49.23092
73.0350234 | 0.12666373 | 53.62677 | 73.0752734 | 0.137657151 | 29.53064 | 70.9154375 | 0.114310503 | 102.935
73.0446094 | 0.126842484 | 36.02621 | 73.0810234 | 0.137851864 | 43.6981 | 70.9269375 | 0.114422224 | 84.04877
73.0503594 | 0.12700209 | 34.29958 | 73.0886953 | 0.13802743 | 40.01639 | 70.9403516 | 0.114581823 | 68.63514
73.0580234 | 0.127225533 | 40.05691 | 73.0963594 | 0.138218954 | 27.71298 | 70.9502109 | 0.114725471 | 53.35668
73.0656953 | 0.127417058 | 47.07823 | 73.1021094 | 0.138426438 | 49.23092 | 70.957875 | 0.11486911 | 59.06098
73.0733594 | 0.127579853 | 32.7514 | 73.1116953 | 0.138621151 | 25.1605 | 70.969375 | 0.115063824 | 54.60029
73.0791094 | 0.127755418 | 40.01566 | 73.1177188 | 0.138860554 | 32.7514 | 70.9789609 | 0.115239389 | 53.35631
73.0867734 | 0.127946943 | 36.97586 | 73.1234688 | 0.139036119 | 46.16308 | 70.986625 | 0.115383029 | 60.04438
73.0944453 | 0.128154427 | 45.46451 | 73.1330469 | 0.139243603 | 21.4591 | 70.998125 | 0.115574554 | 54.60029
73.1040234 | 0.128365099 | 30.02219 | 73.1368828 | 0.139422357 | 46.20115 | 71.0077109 | 0.115750119 | 78.3224
73.1097734 | 0.128556624 | 49.78134 | 73.1464688 | 0.139629841 | 22.51714 | 71.0192109 | 0.115896948 | 77.21477
73.1177188 | 0.12871623 | 50.01358 | 73.1522188 | 0.139885202 | 45.46106 | 71.0290703 | 0.116024636 | 43.65566
73.1272969 | 0.12890774 | 49.22713 | 73.1617969 | 0.14009589 | 21.85075 | 71.0367344 | 0.116200194 | 50.05065
73.1368828 | 0.129102468 | 36.93827 | 73.1656328 | 0.14027144 | 36.93827 | 71.0463203 | 0.116391718 | 72.05198
73.1445469 | 0.129309952 | 27.71298 | 73.1732969 | 0.140478924 | 36.97586 | 71.0578203 | 0.116551325 | 52.19781
73.1502969 | 0.129517436 | 50.05431 | 73.1809688 | 0.140686408 | 29.53064 | 71.0654844 | 0.116698153 | 80.05681
73.1598828 | 0.129708946 | 32.16711 | 73.1867188 | 0.140881121 | 47.51836 | 71.0769844 | 0.116841801 | 54.60247
73.1656328 | 0.1298877 | 50.05091 | 73.1965781 | 0.141088605 | 18.4501 | 71.0865703 | 0.117017359 | 43.65392
73.1752188 | 0.130079225 | 18.48778 | 73.2004062 | 0.141296089 | 30.02235 | 71.0942344 | 0.117192924 | 70.29577
73.1790547 | 0.130286708 | 48.01857 | 73.2061562 | 0.141487613 | 31.62288 | 71.1079219 | 0.117387637 | 48.06744
73.1867188 | 0.130446315 | 33.81694 | 73.2138281 | 0.141730219 | 54.56021 | 71.1155938 | 0.117547244 | 43.65509
73.1943828 | 0.130672947 | 41.48462 | 73.2234062 | 0.14190577 | 24.01818 | 71.1232578 | 0.117722802 | 53.40801
73.2023281 | 0.130864471 | 50.00966 | 73.2291562 | 0.142145172 | 18.48817 | 71.1309297 | 0.117866449 | 66.68129
73.2119062 | 0.131055996 | 30.02235 | 73.2329922 | 0.142352656 | 53.62621 | 71.1405078 | 0.118010089 | 58.88387
73.2176562 | 0.13124752 | 42.29765 | 73.2425781 | 0.14253141 | 36.93827 | 71.1500938 | 0.118172884 | 50.05039
73.2272422 | 0.131474152 | 53.35301 | 73.2502422 | 0.142738894 | 30.02235 | 71.1596797 | 0.118364409 | 66.68175
73.2349062 | 0.131617799 | 34.33493 | 73.2559922 | 0.142930418 | 25.73363 | 71.1692578 | 0.118508048 | 72.05559
73.2425781 | 0.131841242 | 36.93827 | 73.2617422 | 0.143153861 | 36.37606 | 71.1807578 | 0.118667647 | 56.1578
73.2502422 | 0.132048726 | 29.53049 | 73.2694062 | 0.143364549 | 38.29681 | 71.1906172 | 0.118843213 | 53.62621
73.2559922 | 0.13224344 | 50.05065 | 73.2773516 | 0.143572018 | 36.93797 | 71.2002031 | 0.119021967 | 36.93827
73.2655781 | 0.132434964 | 30.02219 | 73.2850156 | 0.143779501 | 7.889747 | 71.2078672 | 0.119229451 | 50.05065
73.2713281 | 0.132626489 | 31.45037 | 73.2869297 | 0.144022107 | 36.97586 | 71.2174531 | 0.119420975 | 66.68129
73.2773516 | 0.132818013 | 36.37865 | 73.2946016 | 0.144229591 | 54.60029 | 71.2270312 | 0.119564615 | 47.12614
73.2850156 | 0.133028686 | 40.01619 | 73.3041875 | 0.144405156 | 34.30002 | 71.2347031 | 0.11972741 | 48.01857
73.2926797 | 0.133220211 | 48.07226 | 73.3118516 | 0.144628599 | 27.29348 | 71.2423672 | 0.119887017 | 48.02035
73.3003516 | 0.133379802 | 36.93779 | 73.3176016 | 0.144839272 | 18.48769 | 71.2500312 | 0.120046616 | 48.06774
73.3080156 | 0.133587286 | 42.29485 | 73.3214375 | 0.145046756 | 46.1633 | 71.2577031 | 0.120206222 | 81.96533
73.3176016 | 0.133813933 | 40.01587 | 73.3310156 | 0.145254239 | 36.97586 | 71.2694766 | 0.120349862 | 59.06129
73.3252656 | 0.134005457 | 20.03029 | 73.3386875 | 0.145461723 | 27.29348 | 71.2809766 | 0.120544575 | 50.05039
73.3291016 | 0.134196967 | 50.05039 | 73.3444375 | 0.145672396 | 30.02235 | 71.2905625 | 0.1207361 | 43.65392
73.3386875 | 0.134388492 | 39.36101 | 73.3501875 | 0.14586392 | 17.13233 | 71.2982266 | 0.120911665 | 54.60247
73.3463516 | 0.134583205 | 18.48769 | 73.3540156 | 0.146087363 | 41.4844 | 71.3078125 | 0.121087223 | 53.58228
73.3501875 | 0.134790689 | 27.71298 | 73.3619609 | 0.146278888 | 39.36101 | 71.3173906 | 0.121265978 | 36.02621
73.3559375 | 0.134998173 | 47.48148 | 73.369625 | 0.146473601 | 27.71298 | 71.3231406 | 0.121425584 | 60.04438
73.3657891 | 0.135205656 | 49.23067 | 73.375375 | 0.146681085 | 25.73363 | 71.3346406 | 0.121617109 | 50.053
73.375375 | 0.13540037 | 43.65392 | 73.381125 | 0.146904528 | 36.37913 | 71.3442266 | 0.121808626 | 55.25698
73.3830391 | 0.135575935 | 32.75122 | 73.3887891 | 0.147115201 | 25.73363 | 71.3521641 | 0.121952273 | 52.2499
73.3887891 | 0.135751501 | 25.73363 | 73.3945391 | 0.147338644 | 24.01818 | 71.3598359 | 0.122099102 | 46.16378
73.3945391 | 0.135974944 | 42.9182 | 73.4002891 | 0.147578046 | 36.97556 | 71.3694141 | 0.122306585 | 34.33448
73.4022109 | 0.136153698 | 25.73363 | 73.4079609 | 0.147785529 | 39.36081 | 71.3770859 | 0.122530028 | 66.67873
73.4079609 | 0.136377141 | 27.71298 | 73.415625 | 0.147980243 | 32.7514 | 71.3866641 | 0.122673675 | 42.91796
73.4137109 | 0.136584625 | 50.01044 | 73.421375 | 0.148155808 | 36.93827 | 71.3943359 | 0.12285243 | 48.02098
73.4232891 | 0.136776149 | 29.53049 | 73.4290391 | 0.148363292 | 25.73363 | 71.402 | 0.123012029 | 50.05065
73.4290391 | 0.136970863 | 41.48462 | 73.4347891 | 0.148586735 | 28.62825 | 71.4115859 | 0.123203553 | 53.35631
73.4369844 | 0.137162387 | 40.01566 | 73.4408203 | 0.148797408 | 18.4501 | 71.41925 | 0.123347193 | 45.2556
73.4446484 | 0.137353912 | 36.97586 | 73.4446484 | 0.149004892 | 46.20138 | 71.4271953 | 0.123522758 | 53.58228
73.4523203 | 0.137561396 | 25.37153 | 73.4542344 | 0.149212375 | 23.70245 | 71.4367734 | 0.123701513 | 50.05117
73.4580703 | 0.137788028 | 40.01639 | 73.4599844 | 0.149454966 | 16.02184 | 71.4463594 | 0.123893037 | 36.02779
73.4657344 | 0.137979552 | 43.6531 | 73.4638203 | 0.149694383 | 36.93827 | 71.4521094 | 0.124052636 | 60.04438
73.4733984 | 0.138155118 | 25.73363 | 73.4714844 | 0.149901867 | 40.0188 | 71.4636094 | 0.124244161 | 58.88326
73.4791484 | 0.138378561 | 42.91876 | 73.4791484 | 0.150093377 | 33.8497 | 71.4731953 | 0.124406956 | 40.01619
73.4868203 | 0.138557315 | 30.02235 | 73.4868203 | 0.150320023 | 27.71298 | 71.4808594 | 0.124598481 | 43.65509
73.4925703 | 0.138748839 | 34.30002 | 73.4925703 | 0.150527507 | 25.73363 | 71.4885234 | 0.124774039 | 32.7514
73.5002344 | 0.138972282 | 54.59998 | 73.4983203 | 0.15075095 | 40.01619 | 71.4942734 | 0.124949604 | 54.60055
73.5098203 | 0.139147848 | 25.37153 | 73.5059844 | 0.150942475 | 25.37164 | 71.5038594 | 0.12512517 | 67.14566
73.5155703 | 0.13937448 | 19.76837 | 73.5117344 | 0.151169106 | 38.25596 | 71.5137188 | 0.125272006 | 36.02621
73.5196719 | 0.139581963 | 40.05691 | 73.5196719 | 0.15137659 | 20.02819 | 71.5194688 | 0.125431612 | 25.73363
73.5273438 | 0.139773488 | 40.01566 | 73.5235078 | 0.151568115 | 36.3793 | 71.5252188 | 0.125655055 | 65.50803
73.5350078 | 0.139965013 | 29.53064 | 73.5311719 | 0.151778787 | 25.73363 | 71.5367188 | 0.125830606 | 70.64099
73.5407578 | 0.140159726 | 46.20115 | 73.5369219 | 0.15200223 | 25.73363 | 71.5482188 | 0.125993401 | 30.02235
73.5503438 | 0.14036721 | 25.73363 | 73.5426719 | 0.152225673 | 27.71298 | 71.5539688 | 0.126184925 | 40.01566
73.5560938 | 0.140590653 | 27.71298 | 73.5484219 | 0.152433157 | 29.53064 | 71.5616328 | 0.12637645 | 60.0604
73.5618438 | 0.140798137 | 42.87457 | 73.5541719 | 0.15262787 | 36.97586 | 71.5712188 | 0.126536056 | 39.36029
73.5695078 | 0.140976891 | 50.05091 | 73.5618438 | 0.152835354 | 18.4501 | 71.5788828 | 0.12673077 | 43.69835
73.5790938 | 0.141168416 | 25.73375 | 73.5656719 | 0.153042838 | 27.71298 | 71.5865547 | 0.126906335 | 61.72348
73.5848438 | 0.141391858 | 27.29348 | 73.5714219 | 0.153250322 | 39.51466 | 71.5964062 | 0.127065942 | 40.06026
73.5905938 | 0.141602531 | 25.73363 | 73.5810078 | 0.153492913 | 27.71311 | 71.6040781 | 0.127257451 | 34.30002
73.5963438 | 0.141825974 | 61.77274 | 73.5867578 | 0.153700396 | 25.73363 | 71.6117422 | 0.127480894 | 47.07732
73.6062031 | 0.14198558 | 27.71298 | 73.5925078 | 0.153923839 | 28.59123 | 71.6194062 | 0.12764369 | 40.05712
73.6119531 | 0.142193064 | 27.29348 | 73.5985312 | 0.154134512 | 25.73363 | 71.6270781 | 0.127835214 | 54.55555
73.6177031 | 0.142403737 | 40.01639 | 73.6042812 | 0.154357955 | 30.02235 | 71.6366562 | 0.12801078 | 43.69835
73.6253672 | 0.142595261 | 30.02219 | 73.6100312 | 0.154549479 | 30.02219 | 71.6443281 | 0.128186345 | 47.07823
73.6311172 | 0.142786786 | 25.73363 | 73.6157812 | 0.154741004 | 18.20831 | 71.6519922 | 0.12834914 | 54.59998
73.6368672 | 0.143010229 | 29.53064 | 73.6196172 | 0.154951677 | 32.01109 | 71.6615781 | 0.128524706 | 27.71298
73.6426172 | 0.143204942 | 42.90087 | 73.6272812 | 0.155191094 | 36.97604 | 71.6673281 | 0.12873219 | 45.21504
73.6522031 | 0.143428385 | 30.02219 | 73.6349531 | 0.155398577 | 25.73363 | 71.6752656 | 0.12890774 | 48.06774
73.6579531 | 0.14361991 | 40.01619 | 73.6407031 | 0.15562202 | 18.17081 | 71.6829375 | 0.129067346 | 39.36081
73.6656172 | 0.143811435 | 25.37164 | 73.6445312 | 0.155832693 | 27.71298 | 71.6906016 | 0.12926206 | 36.93779
73.6713672 | 0.144038066 | 38.25596 | 73.6502812 | 0.156040177 | 34.33493 | 71.6982656 | 0.129469544 | 54.60086
73.6793047 | 0.14424555 | 36.97586 | 73.6579531 | 0.15626362 | 27.29361 | 71.7078516 | 0.129645109 | 54.59998
73.6869766 | 0.144453034 | 19.98757 | 73.6637031 | 0.156474292 | 36.93827 | 71.7174375 | 0.129820675 | 39.36101
73.6908047 | 0.144644558 | 29.53049 | 73.6713672 | 0.156681776 | 8.565943 | 71.7251016 | 0.130015388 | 40.01566
73.6965547 | 0.144839272 | 50.05039 | 73.6732812 | 0.156905219 | 35.55896 | 71.7327656 | 0.130206913 | 32.7514
73.7061406 | 0.145030797 | 25.73375 | 73.6812266 | 0.157128662 | 29.53064 | 71.7385156 | 0.130382478 | 40.05691
73.7118906 | 0.145254239 | 27.71298 | 73.6869766 | 0.157323375 | 24.01818 | 71.7461875 | 0.130574003 | 48.75764
73.7176406 | 0.145461723 | 49.23118 | 73.6927266 | 0.157562777 | 27.71298 | 71.754125 | 0.130736798 | 32.75401
73.7272266 | 0.145656437 | 18.48778 | 73.6984766 | 0.157770261 | 25.73363 | 71.759875 | 0.130912349 | 54.60029
73.7310625 | 0.14586392 | 24.01808 | 73.7042266 | 0.157993704 | 33.81694 | 71.7694609 | 0.131087914 | 46.16356
73.7368125 | 0.146103323 | 39.36101 | 73.7118906 | 0.158220336 | 36.97586 | 71.7790391 | 0.131295398 | 32.16711
73.7444766 | 0.146298036 | 30.02219 | 73.7195625 | 0.15842782 | 18.45019 | 71.7847891 | 0.131474152 | 40.05639
73.7502266 | 0.146489561 | 27.71311 | 73.7233906 | 0.158635303 | 29.53049 | 71.7924609 | 0.131665677 | 43.65392
73.7559766 | 0.146697044 | 29.03067 | 73.7291406 | 0.158830017 | 25.7319 | 71.800125 | 0.131841242 | 40.05691
73.762 | 0.146904528 | 29.53049 | 73.7348906 | 0.159053475 | 25.73363 | 71.8077969 | 0.132032767 | 36.37865
73.76775 | 0.147099242 | 46.20089 | 73.7406406 | 0.159276918 | 27.71311 | 71.8154609 | 0.13224344 | 60.0604
73.7773359 | 0.147306725 | 27.71298 | 73.7463906 | 0.159484401 | 25.37153 | 71.8250469 | 0.132403046 | 41.44368
73.7830859 | 0.147514209 | 36.93827 | 73.7521406 | 0.159711033 | 27.71298 | 71.8329844 | 0.132594571 | 18.48778
73.79075 | 0.147721693 | 18.20784 | 73.7578906 | 0.159918517 | 33.18811 | 71.8368203 | 0.132802054 | 60.01617
73.7945859 | 0.147932366 | 34.30018 | 73.7658359 | 0.160157919 | 25.37153 | 71.8463984 | 0.132961646 | 39.40107
73.80225 | 0.148155808 | 43.65367 | 73.7715859 | 0.160384551 | 15.99068 | 71.8540703 | 0.133156359 | 36.93827
73.8099141 | 0.148331374 | 20.02819 | 73.7754141 | 0.160623953 | 34.33448 | 71.8617344 | 0.133363843 | 24.03356
73.81375 | 0.148522899 | 23.70254 | 73.7830859 | 0.160847396 | 30.02235 | 71.8655703 | 0.133523449 | 50.00966
73.8195 | 0.148765489 | 42.90087 | 73.7888359 | 0.16103892 | 19.66063 | 71.8751484 | 0.133714974 | 54.58697
73.8290859 | 0.148988932 | 30.02219 | 73.7926641 | 0.161233634 | 25.73363 | 71.8866484 | 0.133925647 | 27.71311
73.8348359 | 0.149180457 | 37.73981 | 73.7984141 | 0.161457077 | 24.01818 | 71.8923984 | 0.13413313 | 32.75122
73.8408594 | 0.149340063 | 25.37153 | 73.8041641 | 0.161696479 | 27.71311 | 71.8981484 | 0.134308696 | 60.0604
73.8466094 | 0.149566695 | 27.71298 | 73.8099141 | 0.161903962 | 36.41308 | 71.9077344 | 0.134468302 | 30.9346
73.8523594 | 0.149774179 | 34.29958 | 73.8175859 | 0.16211465 | 17.13278 | 71.9137578 | 0.134663016 | 32.7514
73.8600234 | 0.149997622 | 25.37153 | 73.8214141 | 0.162338093 | 25.73363 | 71.9195078 | 0.134838581 | 50.05091
73.8657734 | 0.150224254 | 43.69835 | 73.8271641 | 0.162561536 | 27.29361 | 71.9290938 | 0.135030106 | 40.01901
73.8734453 | 0.150399819 | 18.4501 | 73.8329141 | 0.162772208 | 16.02277 | 71.9367578 | 0.135221615 | 47.12585
73.8772734 | 0.150607303 | 18.48817 | 73.83675 | 0.163011611 | 31.44984 | 71.9444297 | 0.135384411 | 34.30002
73.8811094 | 0.150814787 | 33.81709 | 73.8427734 | 0.163203135 | 25.73363 | 71.9520938 | 0.135607854 | 30.02235
73.8887734 | 0.151041418 | 40.05691 | 73.8485234 | 0.163426578 | 27.29348 | 71.9578438 | 0.135799378 | 32.75122
73.8964453 | 0.151232943 | 25.73363 | 73.8542734 | 0.163637251 | 10.94694 | 71.9635938 | 0.135974944 | 29.53064
73.9021953 | 0.151456386 | 36.93827 | 73.8561953 | 0.163812816 | 32.01352 | 71.9693438 | 0.136169657 | 40.01566
73.9098594 | 0.15166387 | 32.16711 | 73.8638594 | 0.164052218 | 39.51466 | 71.9770078 | 0.136361182 | 43.69835
73.9156094 | 0.151842624 | 29.03067 | 73.8734453 | 0.164294809 | 17.13233 | 71.9846797 | 0.136536747 | 41.44368
73.9216328 | 0.152050108 | 36.93845 | 73.8772734 | 0.164518252 | 25.73363 | 71.9926172 | 0.136728272 | 45.50154
73.9292969 | 0.152257591 | 17.16724 | 73.8830234 | 0.164741695 | 27.71298 | 72.0022031 | 0.136938944 | 32.75122
73.9331328 | 0.152481034 | 36.37913 | 73.8887734 | 0.164949179 | 29.53064 | 72.0079531 | 0.13711451 | 32.7514
73.9407969 | 0.152691707 | 34.33493 | 73.8945234 | 0.165143892 | 24.01667 | 72.0137031 | 0.137290075 | 36.93827
73.9484688 | 0.15291515 | 30.02219 | 73.9002734 | 0.165383309 | 17.16769 | 72.0213672 | 0.137497559 | 43.65683
73.9542188 | 0.153106675 | 25.36996 | 73.9041094 | 0.165606752 | 25.73363 | 72.0290312 | 0.13767311 | 36.41373
73.9599688 | 0.153333321 | 36.94046 | 73.9098594 | 0.165830195 | 29.53064 | 72.0367031 | 0.137883797 | 43.6574
73.9676328 | 0.15354079 | 17.16654 | 73.9156094 | 0.166024908 | 17.16527 | 72.0443672 | 0.138059348 | 36.93779
73.9714688 | 0.153764248 | 46.16642 | 73.9197188 | 0.16626431 | 36.93779 | 72.0520312 | 0.138266832 | 40.05712
73.9810469 | 0.153971717 | 19.69876 | 73.9273828 | 0.166471794 | 16.92612 | 72.0597031 | 0.138458356 | 39.36081
73.9848828 | 0.154166445 | 25.73363 | 73.9312188 | 0.166698426 | 25.73363 | 72.0673672 | 0.13865307 | 34.30866
73.9906328 | 0.154389888 | 32.01352 | 73.9369688 | 0.166921869 | 34.29958 | 72.0733906 | 0.138828635 | 43.6981
73.9982969 | 0.15462929 | 34.35289 | 73.9446328 | 0.167145312 | 18.48817 | 72.0810625 | 0.139004201 | 36.93845
74.0043281 | 0.154804856 | 29.53064 | 73.9484688 | 0.167352796 | 18.1709 | 72.0887266 | 0.139211684 | 18.20784
74.0100781 | 0.154999569 | 8.566391 | 73.9522969 | 0.167563468 | 25.73363 | 72.0925625 | 0.139422357 | 48.01887
74.0119922 | 0.155223012 | 50.05039 | 73.9580469 | 0.167786911 | 43.6981 | 72.1002266 | 0.139581963 | 40.01566
74.0215781 | 0.155414537 | 17.13233 | 73.9657188 | 0.167962477 | 15.78006 | 72.1078906 | 0.139773488 | 16.02326
74.0254062 | 0.15563798 | 27.29361 | 73.9695469 | 0.168205068 | 25.73202 | 72.1117266 | 0.14001289 | 42.87457
74.0311562 | 0.155848652 | 27.71298 | 73.9752969 | 0.168428525 | 22.51705 | 72.1193906 | 0.140191644 | 43.6981
74.0369062 | 0.156056136 | 42.90132 | 73.9810469 | 0.168683887 | 25.73375 | 72.1270625 | 0.14036721 | 46.16308
74.0464922 | 0.156279579 | 18.20793 | 73.9867969 | 0.168907329 | 27.29348 | 72.1366406 | 0.140574694 | 30.02235
74.0503281 | 0.156490251 | 27.71298 | 73.9925469 | 0.169118002 | 25.73363 | 72.1423906 | 0.140766218 | 36.41615
74.0560781 | 0.156697735 | 17.13233 | 73.9982969 | 0.169341445 | 18.39082 | 72.1500625 | 0.140976891 | 45.21118
74.0599062 | 0.156921178 | 27.71298 | 74.0024062 | 0.169564888 | 16.92612 | 72.158 | 0.141152456 | 36.02937
74.0656562 | 0.157128662 | 33.85179 | 74.0062422 | 0.16979152 | 24.01818 | 72.16375 | 0.141312048 | 36.93827
74.0733281 | 0.157355294 | 30.02235 | 74.0119922 | 0.170030922 | 20.0283 | 72.1714141 | 0.141519532 | 27.29167
74.0790781 | 0.157546818 | 29.03115 | 74.0158281 | 0.170222446 | 25.73363 | 72.1771641 | 0.141730219 | 30.02454
74.0851016 | 0.157754302 | 25.73363 | 74.0215781 | 0.170445889 | 27.29348 | 72.1829141 | 0.141921729 | 40.0566
74.0908516 | 0.157977745 | 19.66022 | 74.0273281 | 0.170656562 | 14.99005 | 72.1905859 | 0.142113253 | 43.65367
74.0946797 | 0.158172458 | 36.97586 | 74.0311562 | 0.170911938 | 25.73363 | 72.19825 | 0.142288819 | 39.36101
74.1023516 | 0.158379942 | 14.99093 | 74.0369062 | 0.171135381 | 23.70245 | 72.2059141 | 0.142483532 | 40.05639
74.1061797 | 0.158635303 | 42.91852 | 74.0426562 | 0.171377972 | 17.16769 | 72.2135859 | 0.142675057 | 34.30002
74.1138516 | 0.158814058 | 36.93797 | 74.0464922 | 0.171601415 | 18.48778 | 72.22125 | 0.1428985 | 43.69835
74.1215156 | 0.159021541 | 24.01808 | 74.0503281 | 0.171808898 | 36.93827 | 72.2289219 | 0.143074065 | 30.9346
74.1272656 | 0.159260944 | 30.02235 | 74.0579922 | 0.172016382 | 15.81221 | 72.2349453 | 0.143268779 | 19.98747
74.1330156 | 0.159452468 | 18.20702 | 74.0618281 | 0.172258973 | 18.4501 | 72.2387734 | 0.143460304 | 20.02882
74.1368516 | 0.159663156 | 27.71311 | 74.0656562 | 0.172466457 | 36.97586 | 72.2426094 | 0.143651828 | 40.04102
74.1426016 | 0.159870639 | 36.94046 | 74.0733281 | 0.172673941 | 23.70108 | 72.2521953 | 0.14389123 | 52.19497
74.1502656 | 0.160078108 | 34.33263 | 74.0790781 | 0.172916546 | 18.35636 | 72.2598594 | 0.144038066 | 30.02219
74.1579375 | 0.160301566 | 16.90747 | 74.0831797 | 0.173139989 | 34.33493 | 72.2656094 | 0.144229591 | 34.29958
74.1620391 | 0.160544157 | 30.02219 | 74.0908516 | 0.173363432 | 18.4501 | 72.2732734 | 0.144453034 | 54.60086
74.1677891 | 0.160735682 | 40.0566 | 74.0946797 | 0.173570916 | 16.92568 | 72.2828594 | 0.144628599 | 18.20784
74.1754609 | 0.160927206 | 18.45058 | 74.0985156 | 0.173797548 | 25.73363 | 72.2866953 | 0.144839272 | 19.98747
74.1792891 | 0.16113469 | 29.53049 | 74.1042656 | 0.174020991 | 18.48826 | 72.2905234 | 0.145030797 | 30.02235
74.1850391 | 0.161329404 | 22.51714 | 74.1081016 | 0.174228474 | 18.4501 | 72.2962734 | 0.145222321 | 34.33493
74.1907891 | 0.161584765 | 8.600851 | 74.1119297 | 0.174435958 | 36.41615 | 72.3039453 | 0.145445764 | 50.59523
74.1927109 | 0.161808208 | 25.37164 | 74.1196016 | 0.174646631 | 15.99026 | 72.3137969 | 0.145640478 | 30.02235
74.1984609 | 0.162034839 | 27.71298 | 74.1234297 | 0.174886033 | 24.01818 | 72.3195469 | 0.145832002 | 30.02454
74.2042109 | 0.162242323 | 25.73363 | 74.1291797 | 0.175125435 | 33.84955 | 72.3252969 | 0.146023512 | 30.02219
74.2099609 | 0.162465766 | 36.93827 | 74.1368516 | 0.175352082 | 8.565943 | 72.3310469 | 0.146215037 | 49.23092
74.217625 | 0.16267325 | 27.29361 | 74.1387656 | 0.175575525 | 8.601337 | 72.3406328 | 0.14640975 | 32.7514
74.223375 | 0.162883922 | 18.48769 | 74.1406875 | 0.175798967 | 23.70245 | 72.3463828 | 0.146585315 | 34.33493
74.2272109 | 0.163091406 | 34.30002 | 74.1464375 | 0.176041558 | 25.73363 | 72.3540547 | 0.146808758 | 27.71298
74.234875 | 0.163314849 | 37.67419 | 74.1521875 | 0.176265001 | 40.01619 | 72.3598047 | 0.147016242 | 29.53049
74.2428125 | 0.163525537 | 8.601299 | 74.1598516 | 0.176456526 | 16.09212 | 72.3655547 | 0.147210956 | 36.93845
74.2447344 | 0.16374898 | 18.45019 | 74.1639609 | 0.176711887 | 22.23941 | 72.3732188 | 0.147418439 | 40.01566
74.2485625 | 0.163956463 | 34.33493 | 74.1697109 | 0.176970437 | 18.45058 | 72.3808828 | 0.147609964 | 32.7514
74.2562344 | 0.164179906 | 39.36029 | 74.1735391 | 0.177177921 | 18.48769 | 72.3866328 | 0.147785529 | 28.59123
74.2638984 | 0.16437462 | 17.16769 | 74.177375 | 0.177385405 | 23.70098 | 72.3926562 | 0.147996202 | 27.71298
74.2677344 | 0.164598063 | 24.01818 | 74.183125 | 0.177628011 | 30.02235 | 72.3984062 | 0.148203686 | 30.02219
74.2734844 | 0.164837465 | 30.02235 | 74.188875 | 0.177819535 | 15.02148 | 72.4041562 | 0.148395211 | 30.02235
74.2792344 | 0.165028989 | 16.92568 | 74.1927109 | 0.178074896 | 24.01818 | 72.4099062 | 0.148586735 | 42.91876
74.2830703 | 0.165255621 | 17.13233 | 74.1984609 | 0.178314298 | 18.17129 | 72.4175781 | 0.148765489 | 40.01619
74.2868984 | 0.165479064 | 36.97586 | 74.2022891 | 0.178524971 | 16.02284 | 72.4252422 | 0.148957014 | 22.51714
74.2945703 | 0.165686548 | 31.59268 | 74.206125 | 0.178764373 | 30.02219 | 72.4309922 | 0.149212375 | 43.6531
74.3022344 | 0.165929139 | 18.48778 | 74.211875 | 0.178955898 | 15.81221 | 72.4386562 | 0.149387941 | 21.45966
74.3060703 | 0.166136622 | 19.98747 | 74.2157109 | 0.179198489 | 15.98967 | 72.4424922 | 0.149566695 | 36.93779
74.3098984 | 0.166328147 | 27.71298 | 74.2195391 | 0.179437906 | 25.73375 | 72.4501562 | 0.149774179 | 32.7514
74.3156484 | 0.166535631 | 26.57833 | 74.2252891 | 0.179661348 | 24.01808 | 72.4559062 | 0.149949744 | 34.33493
74.3216719 | 0.166762263 | 25.73375 | 74.2310391 | 0.179900751 | 27.29361 | 72.4635781 | 0.150173187 | 27.29348
74.3274219 | 0.166985705 | 24.01667 | 74.2367891 | 0.180111423 | 18.39082 | 72.4693281 | 0.15038386 | 23.36229
74.3331719 | 0.167225122 | 19.70018 | 74.2408984 | 0.180334866 | 25.73363 | 72.4734297 | 0.150559425 | 40.05691
74.3370078 | 0.167419836 | 24.01818 | 74.2466484 | 0.180558309 | 8.445851 | 72.4811016 | 0.15075095 | 25.73363
74.3427578 | 0.167659238 | 27.71298 | 74.2485625 | 0.180784941 | 17.16724 | 72.4868516 | 0.150974393 | 39.36049
74.3485078 | 0.167866722 | 27.71298 | 74.2523984 | 0.181008384 | 17.16769 | 72.4945156 | 0.151169106 | 32.75122
74.3542578 | 0.168074206 | 27.29361 | 74.2562344 | 0.181231827 | 40.01587 | 72.5002656 | 0.151344672 | 25.73363
74.3600078 | 0.168284878 | 18.48817 | 74.2638984 | 0.181423351 | 16.92612 | 72.5060156 | 0.151568115 | 27.29361
74.3638438 | 0.168492362 | 27.71298 | 74.2677344 | 0.181649983 | 7.494831 | 72.5117656 | 0.151778787 | 48.06744
74.3695938 | 0.168699846 | 17.13233 | 74.2696484 | 0.181905359 | 15.02187 | 72.5194375 | 0.151938394 | 34.30002
74.3734219 | 0.168923289 | 25.37164 | 74.2734844 | 0.18216072 | 25.37153 | 72.5271016 | 0.152161837 | 20.0283
74.3791719 | 0.16914992 | 30.02219 | 74.2792344 | 0.182387352 | 24.01818 | 72.5309375 | 0.152353361 | 36.37913
74.3849219 | 0.169341445 | 34.33493 | 74.2849844 | 0.182626754 | 27.71298 | 72.5386016 | 0.152564034 | 30.02235
74.3925938 | 0.169564888 | 14.80603 | 74.2907344 | 0.182834238 | 16.92568 | 72.5443516 | 0.152755558 | 20.02819
74.3964219 | 0.169823438 | 18.48769 | 74.2945703 | 0.18306087 | 19.98757 | 72.5481875 | 0.152947083 | 35.5236
74.4002578 | 0.170030922 | 38.29374 | 74.2983984 | 0.183252394 | 15.02187 | 72.556125 | 0.153170526 | 27.29348
74.4082031 | 0.170238405 | 8.566391 | 74.3022344 | 0.183507755 | 24.01667 | 72.561875 | 0.153381199 | 20.0283
74.4101172 | 0.170461848 | 25.36985 | 74.3079844 | 0.183747172 | 15.81221 | 72.5657109 | 0.153572723 | 60.01679
74.4158672 | 0.170688495 | 40.01566 | 74.3118203 | 0.183989763 | 25.73363 | 72.5752891 | 0.153732315 | 27.71311
74.4235312 | 0.17088002 | 15.02187 | 74.3175703 | 0.184213206 | 25.16061 | 72.5810391 | 0.153939798 | 25.36985
74.4273672 | 0.171135381 | 9.085213 | 74.3235938 | 0.184452608 | 15.78006 | 72.5867891 | 0.154166445 | 30.02454
74.4292812 | 0.171346053 | 25.73363 | 74.3274219 | 0.184695199 | 18.48769 | 72.5925391 | 0.154357955 | 46.20067
74.4350312 | 0.171569496 | 24.01818 | 74.3312578 | 0.184902683 | 25.73363 | 72.602125 | 0.154565439 | 25.73363
74.4407812 | 0.171808898 | 25.73363 | 74.3370078 | 0.185126126 | 14.13751 | 72.607875 | 0.154788882 | 19.69876
74.4465312 | 0.172032341 | 21.45954 | 74.3408438 | 0.185397461 | 9.08517 | 72.6117109 | 0.15498361 | 21.80689
74.4503672 | 0.172211096 | 24.01818 | 74.3427578 | 0.185608134 | 20.02882 | 72.6155391 | 0.15515916 | 40.05639
74.4561172 | 0.172450498 | 17.16724 | 74.3465938 | 0.185799658 | 22.51714 | 72.6232109 | 0.155350685 | 34.30002
74.4599531 | 0.172673941 | 25.36996 | 74.3523438 | 0.186055019 | 27.29348 | 72.630875 | 0.155574128 | 22.98914
74.4657031 | 0.172900587 | 27.71498 | 74.3580938 | 0.186265692 | 17.13233 | 72.6349844 | 0.155752882 | 40.01566
74.4714531 | 0.173108056 | 36.93827 | 74.3619219 | 0.186489135 | 22.51714 | 72.6426484 | 0.155944407 | 25.73363
74.4791172 | 0.17331554 | 18.39127 | 74.3676719 | 0.186744496 | 18.48769 | 72.6483984 | 0.15616785 | 20.02872
74.4832266 | 0.173538983 | 7.889335 | 74.3715078 | 0.18695198 | 9.085645 | 72.6522344 | 0.156359375 | 39.36049
74.4851406 | 0.173781589 | 18.48826 | 74.3734219 | 0.187162653 | 22.51582 | 72.6598984 | 0.156554088 | 34.33493
74.4889766 | 0.173989072 | 34.29958 | 74.3791719 | 0.187418029 | 8.02792 | 72.6675703 | 0.156777531 | 21.80446
74.4966406 | 0.174212515 | 17.16769 | 74.3810938 | 0.187657431 | 15.78006 | 72.6713984 | 0.156953096 | 25.73363
74.5004766 | 0.174435958 | 29.53049 | 74.3849219 | 0.187900022 | 32.0461 | 72.6771484 | 0.157176539 | 39.40086
74.5062266 | 0.174630672 | 15.99026 | 74.3925938 | 0.188139424 | 17.13233 | 72.6848203 | 0.157371253 | 25.73363
74.5100547 | 0.174870074 | 25.73363 | 74.3964219 | 0.188362867 | 15.8113 | 72.6905703 | 0.157594696 | 40.01639
74.5158047 | 0.175093517 | 18.20793 | 74.4002578 | 0.188605472 | 19.80586 | 72.6982344 | 0.15778622 | 27.71298
74.5196406 | 0.175304189 | 24.01818 | 74.4043672 | 0.188812956 | 17.16724 | 72.7039844 | 0.157993704 | 32.16711
74.5253906 | 0.175543591 | 27.71298 | 74.4082031 | 0.189036399 | 25.73363 | 72.7097344 | 0.158172458 | 18.39127
74.5311406 | 0.175751075 | 34.30002 | 74.4139531 | 0.189259842 | 7.890235 | 72.7138438 | 0.158395901 | 36.93779
74.5388047 | 0.175974518 | 18.20654 | 74.4158672 | 0.189502433 | 24.01818 | 72.7215078 | 0.158603385 | 20.02872
74.5426406 | 0.176185206 | 18.48826 | 74.4216172 | 0.189741835 | 16.02284 | 72.7253438 | 0.15879491 | 33.81709
74.5464766 | 0.176392689 | 24.01818 | 74.4254531 | 0.189981237 | 18.17081 | 72.7330078 | 0.159021541 | 36.93827
74.5522266 | 0.176632091 | 7.889823 | 74.4292812 | 0.19019191 | 15.02099 | 72.7406719 | 0.159229025 | 40.05691
74.5541406 | 0.176874682 | 18.48817 | 74.4331172 | 0.190447286 | 9.224808 | 72.7483438 | 0.15942055 | 19.66022
74.5579766 | 0.177082166 | 17.16724 | 74.4350312 | 0.19065477 | 25.37164 | 72.7521719 | 0.159615263 | 18.48769
74.5618125 | 0.177305609 | 41.44368 | 74.4407812 | 0.190881401 | 7.526208 | 72.7560078 | 0.159822747 | 25.73363
74.56975 | 0.177497134 | 14.8362 | 74.4427031 | 0.191136762 | 17.13233 | 72.7617578 | 0.16004619 | 30.02219
74.5735859 | 0.177755684 | 18.45067 | 74.4465312 | 0.191360205 | 16.02326 | 72.7675078 | 0.160237715 | 36.41632
74.5774141 | 0.177963167 | 27.71298 | 74.4503672 | 0.191599607 | 27.29348 | 72.7751797 | 0.160448387 | 25.73363
74.5831641 | 0.178170651 | 16.92568 | 74.4561172 | 0.19181028 | 16.02284 | 72.7809297 | 0.16067183 | 43.65367
74.587 | 0.178397283 | 25.7319 | 74.4599531 | 0.192049682 | 7.495223 | 72.7885938 | 0.160847396 | 17.16724
74.59275 | 0.178620741 | 17.16724 | 74.4618672 | 0.192305058 | 23.70245 | 72.7924297 | 0.161070839 | 26.57625
74.5965859 | 0.178844184 | 27.71311 | 74.4676172 | 0.192547649 | 25.73363 | 72.7984531 | 0.161297485 | 27.71298
74.6023359 | 0.179051667 | 15.78047 | 74.4733672 | 0.192771092 | 8.565943 | 72.8042031 | 0.161504969 | 32.75401
74.6061641 | 0.179294258 | 17.16724 | 74.4752812 | 0.192994535 | 25.73363 | 72.8099531 | 0.16168052 | 36.93845
74.61 | 0.179517701 | 17.16724 | 74.4810312 | 0.193217978 | 18.13248 | 72.8176172 | 0.161888003 | 21.45898
74.6138359 | 0.179741144 | 27.29348 | 74.4851406 | 0.19344461 | 16.02326 | 72.8214531 | 0.162066758 | 24.01818
74.6195859 | 0.179951817 | 25.73363 | 74.4889766 | 0.193684012 | 14.99005 | 72.8272031 | 0.16230616 | 25.73363
74.6253359 | 0.18017526 | 15.99068 | 74.4928047 | 0.193939388 | 18.20793 | 72.8329531 | 0.162529603 | 29.52837
74.6291641 | 0.180414662 | 16.02284 | 74.4966406 | 0.19415006 | 17.16769 | 72.8387031 | 0.162724331 | 27.71298
74.633 | 0.180654064 | 18.20663 | 74.5004766 | 0.194373503 | 6.66249 | 72.8444531 | 0.162931815 | 18.4501
74.6368359 | 0.180864751 | 17.13278 | 74.5023906 | 0.194660783 | 32.16711 | 72.8482812 | 0.163139299 | 27.71512
74.6406641 | 0.181088194 | 29.03067 | 74.5081406 | 0.194839537 | 17.16769 | 72.8540312 | 0.163346767 | 33.84955
74.6466875 | 0.181295678 | 33.85179 | 74.5119766 | 0.19506298 | 13.32468 | 72.8617031 | 0.163573414 | 30.02219
74.6543594 | 0.18152231 | 7.994921 | 74.5158047 | 0.195350274 | 16.92568 | 72.8674531 | 0.163764939 | 18.45019
74.6562734 | 0.181761712 | 27.71298 | 74.5196406 | 0.195576906 | 14.13823 | 72.8712812 | 0.163972422 | 21.45789
74.6620234 | 0.181969196 | 16.02326 | 74.5234766 | 0.195848227 | 8.565981 | 72.8753906 | 0.164163932 | 42.87153
74.6658594 | 0.182208598 | 18.1709 | 74.5253906 | 0.196071669 | 8.566391 | 72.8830547 | 0.164342701 | 30.04323
74.6696875 | 0.18241927 | 20.02819 | 74.5273047 | 0.196295112 | 23.70245 | 72.8907266 | 0.164598063 | 20.0283
74.6735234 | 0.182610795 | 24.01818 | 74.5330547 | 0.196537703 | 16.02184 | 72.8945625 | 0.164789587 | 17.13233
74.6792734 | 0.182850197 | 15.81165 | 74.5368906 | 0.19677712 | 27.71298 | 72.8983906 | 0.16501303 | 39.40086
74.6831094 | 0.183092803 | 24.01818 | 74.5426406 | 0.196984604 | 7.922388 | 72.9060625 | 0.165207744 | 25.73363
74.6888594 | 0.183332205 | 16.02284 | 74.5445625 | 0.197227195 | 17.13233 | 72.9118125 | 0.165431187 | 27.71311
74.6926953 | 0.183571607 | 19.98757 | 74.5483906 | 0.197450638 | 24.01818 | 72.9175625 | 0.16563867 | 30.02219
74.6965234 | 0.183763131 | 15.81262 | 74.5541406 | 0.19769004 | 14.83659 | 72.9233125 | 0.165830195 | 27.29348
74.7003594 | 0.184005722 | 16.02284 | 74.5579766 | 0.19794859 | 26.95721 | 72.9290625 | 0.166040868 | 32.7514
74.7041953 | 0.184245124 | 27.71298 | 74.564 | 0.198172033 | 7.495223 | 72.9348125 | 0.166216433 | 14.99093
74.7099453 | 0.184452608 | 19.66012 | 74.5659141 | 0.198427409 | 7.525816 | 72.9386406 | 0.166471794 | 19.70069
74.7137734 | 0.184647322 | 22.51714 | 74.5678359 | 0.19868277 | 9.830315 | 72.9424766 | 0.166666508 | 34.29958
74.7195234 | 0.184902683 | 18.39127 | 74.56975 | 0.198877484 | 16.02284 | 72.9501406 | 0.166889951 | 21.84946
74.7236328 | 0.185126126 | 18.48817 | 74.5735859 | 0.199116886 | 7.495663 | 72.9539766 | 0.167065516 | 25.16019
74.7274688 | 0.18533361 | 22.23812 | 74.5755 | 0.199372247 | 25.36985 | 72.96 | 0.167304918 | 36.37913
74.7332188 | 0.185592175 | 7.994921 | 74.58125 | 0.199598894 | 22.51714 | 72.9676641 | 0.167515591 | 20.0283
74.7351328 | 0.185831577 | 17.16777 | 74.587 | 0.199854255 | 7.995338 | 72.9715 | 0.167707115 | 34.30002
74.7389688 | 0.186055019 | 27.29348 | 74.5889141 | 0.200093657 | 16.92568 | 72.9791641 | 0.167930558 | 27.71298
74.7447188 | 0.186265692 | 15.99026 | 74.59275 | 0.200320289 | 16.02284 | 72.9849141 | 0.168138042 | 21.4591
74.7485469 | 0.186505094 | 17.16724 | 74.5965859 | 0.200559691 | 7.995338 | 72.98875 | 0.168316796 | 18.48769
74.7523828 | 0.186728537 | 36.93827 | 74.5985 | 0.200799093 | 17.16724 | 72.9925859 | 0.16852428 | 32.01352
74.7600469 | 0.186936021 | 14.83534 | 74.6023359 | 0.201022536 | 15.77956 | 73.00025 | 0.168763682 | 21.84876
74.7638828 | 0.187194586 | 8.566391 | 74.6061641 | 0.201265141 | 16.02284 | 73.0040859 | 0.168939248 | 23.70245
74.7657969 | 0.187418029 | 18.48778 | 74.61 | 0.201504543 | 0 | 73.0098359 | 0.169181839 | 34.30002
74.7696328 | 0.187625512 | 15.81262 | 74.61 | 0.201727986 | 13.97363 | 73.0175 | 0.169405282 | 17.16732
74.7734688 | 0.187868103 | 25.73363 | 74.6138359 | 0.202002496 | 17.13286 | 73.0213359 | 0.169628724 | 10.70795
74.7792188 | 0.188091546 | 7.994921 | 74.6176641 | 0.202225938 | 16.02284 | 73.02325 | 0.169807479 | 40.01639
74.7811328 | 0.188330948 | 14.83573 | 74.6215 | 0.20246534 | 8.445292 | 73.0309141 | 0.169999003 | 25.19277
74.7849688 | 0.188589513 | 30.02454 | 74.6234141 | 0.202691987 | 25.73363 | 73.0369453 | 0.170238405 | 32.75122
74.7907188 | 0.188781023 | 15.98926 | 74.6291641 | 0.20291543 | 16.02284 | 73.0426953 | 0.170413971 | 15.78006
74.7945469 | 0.18902044 | 17.16724 | 74.633 | 0.203154832 | 8.566391 | 73.0465234 | 0.170656562 | 25.7319
74.7983828 | 0.189243883 | 24.82945 | 74.6349141 | 0.203378275 | 14.8362 | 73.0522734 | 0.17088002 | 30.0247
74.8044062 | 0.189486474 | 18.48817 | 74.63875 | 0.203636825 | 7.495223 | 73.0580234 | 0.171071529 | 0
74.8082422 | 0.189693958 | 25.73375 | 74.6406641 | 0.203892201 | 8.600851 | 73.0580234 | 0.171279013 | 39.51263
74.8139922 | 0.1899174 | 14.83614 | 74.6425859 | 0.204115644 | 15.86386 | 73.0676094 | 0.171521619 | 27.71298
74.8178281 | 0.190175951 | 0 | 74.6466875 | 0.204374194 | 22.51714 | 73.0733594 | 0.171729103 | 20.0283
74.8178281 | 0.190415353 | 27.71311 | 74.6524375 | 0.204629555 | 18.48769 | 73.0771953 | 0.171920627 | 27.29348
74.8235781 | 0.190622836 | 17.13233 | 74.6562734 | 0.204837039 | 8.445851 | 73.0829453 | 0.1721313 | 34.30002
74.8274062 | 0.190846279 | 15.81165 | 74.6581875 | 0.205063671 | 7.525766 | 73.0906094 | 0.172354743 | 30.02219
74.8312422 | 0.191088885 | 18.48769 | 74.6601094 | 0.205319047 | 14.99093 | 73.0963594 | 0.172546268 | 15.02148
74.8350781 | 0.191296369 | 17.13233 | 74.6639375 | 0.205574408 | 9.122669 | 73.1001953 | 0.172801629 | 47.07823
74.8389062 | 0.191519812 | 14.83659 | 74.6658594 | 0.205785081 | 15.99026 | 73.1078594 | 0.172964424 | 0
74.8427422 | 0.191778362 | 17.16724 | 74.6696875 | 0.206024483 | 22.54769 | 73.1078594 | 0.173203826 | 30.02219
74.8465781 | 0.192001805 | 15.99026 | 74.6754453 | 0.206279844 | 8.566391 | 73.1136094 | 0.173395351 | 33.15553
74.8504062 | 0.192241207 | 27.29361 | 74.6773594 | 0.206503287 | 6.972068 | 73.1215469 | 0.173634753 | 8.480305
74.8561562 | 0.192451879 | 0 | 74.6792734 | 0.206777811 | 7.526208 | 73.1234688 | 0.173861384 | 40.01566
74.8561562 | 0.192691296 | 24.01818 | 74.6811953 | 0.207033172 | 7.495663 | 73.1311328 | 0.174052909 | 25.73363
74.8619062 | 0.192930698 | 8.601299 | 74.6831094 | 0.207288533 | 25.37153 | 73.1368828 | 0.174276352 | 18.20831
74.8638281 | 0.193154141 | 23.70245 | 74.6888594 | 0.207515165 | 18.48769 | 73.1407188 | 0.174487025 | 17.13241
74.8695781 | 0.193396732 | 25.73363 | 74.6926953 | 0.207722649 | 7.495223 | 73.1445469 | 0.174710467 | 40.05691
74.8753281 | 0.193620175 | 8.566391 | 74.6946094 | 0.207978025 | 7.402823 | 73.1522188 | 0.174901992 | 17.13233
74.8772422 | 0.193843618 | 15.81221 | 74.6965234 | 0.208236575 | 16.02326 | 73.1560469 | 0.175125435 | 16.92456
74.8810781 | 0.194086209 | 7.994837 | 74.7003594 | 0.208475977 | 25.73363 | 73.1598828 | 0.175352082 | 18.48951
74.8829922 | 0.194325626 | 19.80586 | 74.7061094 | 0.20869942 | 7.889823 | 73.1637188 | 0.175559551 | 40.01587
74.8871016 | 0.19453311 | 15.99026 | 74.7080234 | 0.208942011 | 8.027417 | 73.1713828 | 0.175751075 | 17.16769
74.8909297 | 0.194772512 | 25.37164 | 74.7099453 | 0.209181428 | 6.662861 | 73.1752188 | 0.175974518 | 36.37606
74.8966797 | 0.194999143 | 16.02277 | 74.7118594 | 0.209468707 | 16.92568 | 73.1828828 | 0.176185206 | 17.16777
74.9005156 | 0.195238546 | 24.01818 | 74.7156953 | 0.209695339 | 8.566391 | 73.1867188 | 0.176408648 | 36.93779
74.9062656 | 0.195477948 | 9.085688 | 74.7176094 | 0.209918782 | 16.02284 | 73.1943828 | 0.176616132 | 21.1048
74.9081797 | 0.19568862 | 15.0206 | 74.7214453 | 0.210158184 | 17.13269 | 73.1984922 | 0.176810846 | 7.495271
74.9120156 | 0.195943996 | 7.995338 | 74.7255469 | 0.210397586 | 15.81123 | 73.2004062 | 0.177066207 | 17.16769
74.9139297 | 0.196183398 | 15.81221 | 74.7293828 | 0.210640192 | 0 | 73.2042422 | 0.17728965 | 32.7514
74.9177656 | 0.196425989 | 18.48817 | 74.7293828 | 0.210895553 | 7.495663 | 73.2099922 | 0.177465215 | 33.81694
74.9216016 | 0.196633473 | 18.4501 | 74.7312969 | 0.211150914 | 18.20784 | 73.2176562 | 0.177691847 | 20.02872
74.9254297 | 0.196840957 | 16.02284 | 74.7351328 | 0.211361587 | 15.02187 | 73.2214922 | 0.177883372 | 16.02284
74.9292656 | 0.197080359 | 15.81262 | 74.7389688 | 0.211616948 | 7.99442 | 73.2253281 | 0.178122774 | 27.71298
74.9331016 | 0.19732295 | 25.73363 | 74.7408828 | 0.211856365 | 7.40321 | 73.2310781 | 0.178330258 | 21.41546
74.9388516 | 0.197546393 | 8.565943 | 74.7427969 | 0.212114915 | 15.02148 | 73.2349062 | 0.178509012 | 32.0461
74.9407656 | 0.197769836 | 14.83573 | 74.7466328 | 0.212370276 | 7.495634 | 73.2425781 | 0.178748414 | 14.99093
74.9446016 | 0.198028401 | 14.99093 | 74.7485469 | 0.212625638 | 16.92463 | 73.2464062 | 0.179003775 | 19.70069
74.9484297 | 0.198283762 | 16.02284 | 74.7523828 | 0.212852284 | 8.566391 | 73.2502422 | 0.179198489 | 20.0283
74.9522656 | 0.198523164 | 8.445851 | 74.7542969 | 0.213075727 | 27.71298 | 73.2540781 | 0.179390013 | 17.13233
74.9541797 | 0.198749796 | 8.02792 | 74.7600469 | 0.213283211 | 12.51815 | 73.2579062 | 0.179613456 | 17.16769
74.9561016 | 0.198989198 | 18.48778 | 74.7638828 | 0.213589638 | -7.054375 | 73.2617422 | 0.179836899 | 31.59032
74.9599375 | 0.199196681 | 25.15861 | 74.7619688 | 0.213860959 | 18.4501 | 73.2694062 | 0.180079505 | 20.02882
74.9659609 | 0.199436098 | 13.94558 | 74.7657969 | 0.214068443 | 15.0206 | 73.2732422 | 0.180271029 | 19.80586
74.9697891 | 0.199710608 | 9.262446 | 74.7696328 | 0.214323819 | 15.81262 | 73.2773516 | 0.180478513 | 7.889823
74.9717109 | 0.199918091 | 18.45058 | 74.7734688 | 0.21456641 | 7.994921 | 73.2792656 | 0.180721104 | 16.02326
74.9755391 | 0.200125575 | 7.432992 | 74.7753828 | 0.214805812 | 7.995338 | 73.2831016 | 0.180960506 | 48.01794
74.9774609 | 0.200384125 | 14.99045 | 74.7772969 | 0.215045214 | 7.921898 | 73.2907656 | 0.181120113 | 32.01352
74.9812891 | 0.200639501 | 10.03499 | 74.7792188 | 0.21528782 | 22.51714 | 73.2984297 | 0.181359515 | 18.20793
74.9832109 | 0.200831011 | 23.70098 | 74.7849688 | 0.215543181 | 6.662513 | 73.3022656 | 0.181570187 | 8.601299
74.9889609 | 0.201073617 | 17.13278 | 74.7868828 | 0.21583046 | 0 | 73.3041875 | 0.18179363 | 24.01818
74.9927891 | 0.20129706 | 8.600851 | 74.7868828 | 0.216057092 | 18.48817 | 73.3099375 | 0.182033032 | 27.71298
74.9947109 | 0.201520503 | 7.054769 | 74.7907188 | 0.216264576 | 7.054011 | 73.3156875 | 0.182240516 | 9.085645
74.996625 | 0.201791823 | 13.97291 | 74.7926328 | 0.216535911 | 8.445851 | 73.3176016 | 0.182451189 | 30.02235
75.0004609 | 0.202066347 | 18.45058 | 74.7945469 | 0.216762543 | 16.02284 | 73.3233516 | 0.182642713 | 24.01818
75.0042891 | 0.202273831 | 16.02284 | 74.7983828 | 0.217001945 | 7.495663 | 73.3291016 | 0.182882115 | 18.20654
75.008125 | 0.202513233 | 15.81221 | 74.8002969 | 0.217257306 | 7.433378 | 73.3329375 | 0.183092803 | 17.13233
75.0119609 | 0.202755824 | 8.566391 | 74.8022188 | 0.217515856 | 8.565409 | 73.3367656 | 0.183316246 | 17.16769
75.013875 | 0.202979267 | 7.995338 | 74.8044062 | 0.217771232 | 8.02792 | 73.3406016 | 0.183539689 | 25.73375
75.0157891 | 0.203218669 | 18.20793 | 74.8063281 | 0.218010634 | 8.566391 | 73.3463516 | 0.183763131 | 27.29348
75.019625 | 0.203429341 | 22.51582 | 74.8082422 | 0.218234077 | 23.70245 | 73.3521016 | 0.183973804 | 16.02284
75.025375 | 0.203684717 | 0 | 74.8139922 | 0.218476668 | 7.054401 | 73.3559375 | 0.184213206 | 29.03067
75.025375 | 0.203924119 | 24.01808 | 74.8159062 | 0.218747988 | 0 | 73.3619609 | 0.18442069 | 15.78047
75.031125 | 0.204163522 | 0 | 74.8159062 | 0.218987405 | 8.480268 | 73.3657891 | 0.184663281 | 17.16724
75.031125 | 0.204438031 | 27.71311 | 74.8178281 | 0.219214037 | 14.99093 | 73.369625 | 0.184886724 | 30.02235
75.036875 | 0.204645514 | 16.02277 | 74.8216562 | 0.219469398 | 8.02792 | 73.375375 | 0.185078248 | 25.73363
75.0407109 | 0.204884917 | 16.89066 | 74.8235781 | 0.2197088 | 6.972432 | 73.381125 | 0.185301691 | 27.29348
75.0445391 | 0.205111563 | 8.596849 | 74.8254922 | 0.219983324 | 7.054375 | 73.386875 | 0.185512364 | 16.02184
75.0467344 | 0.205366924 | 15.99026 | 74.8274062 | 0.220254645 | 16.02326 | 73.3907109 | 0.185751781 | 9.994778
75.0505625 | 0.205606326 | 7.922388 | 74.8312422 | 0.220494047 | 7.402823 | 73.392625 | 0.185943291 | 17.16724
75.0524844 | 0.205848917 | 8.565943 | 74.8331562 | 0.220752597 | 0 | 73.3964609 | 0.186166734 | 25.36996
75.0543984 | 0.20607236 | 25.73363 | 74.8331562 | 0.220960081 | 7.526208 | 73.4022109 | 0.18639338 | 18.45058
75.0601484 | 0.206295803 | 14.83573 | 74.8350781 | 0.221215442 | 7.889747 | 73.4060391 | 0.186600864 | 16.02284
75.0639844 | 0.206554368 | 0 | 74.8369922 | 0.221458048 | 15.02148 | 73.409875 | 0.186840266 | 7.890235
75.0639844 | 0.206777811 | 15.99026 | 74.8408281 | 0.221713409 | 8.566391 | 73.4117891 | 0.187082857 | 40.05639
75.0678125 | 0.207017213 | 24.01818 | 74.8427422 | 0.221936852 | 7.402823 | 73.4194609 | 0.187274382 | 25.73375
75.0735625 | 0.207256615 | 8.480268 | 74.8446562 | 0.222195402 | 8.027417 | 73.4252109 | 0.187497824 | 18.45058
75.0754844 | 0.207483247 | 7.994921 | 74.8465781 | 0.222434819 | 15.99026 | 73.4290391 | 0.187705308 | 16.92568
75.0773984 | 0.207722649 | 7.495223 | 74.8504062 | 0.222674221 | 7.526208 | 73.432875 | 0.18793194 | 17.16527
75.0793125 | 0.207978025 | 0 | 74.8523281 | 0.222929582 | 0 | 73.4369844 | 0.188171342 | 18.48769
75.0793125 | 0.208204657 | 16.02284 | 74.8523281 | 0.223172173 | 0 | 73.4408203 | 0.188378826 | 18.16961
75.0831484 | 0.208444059 | 15.02187 | 74.8523281 | 0.223459467 | 7.495663 | 73.4446484 | 0.188589513 | 8.02792
75.0869844 | 0.20869942 | 9.08517 | 74.8542422 | 0.223714828 | 16.92568 | 73.4465703 | 0.188828915 | 25.73363
75.0888984 | 0.208910093 | 16.02326 | 74.8580781 | 0.22394146 | 14.10912 | 73.4523203 | 0.189052358 | 17.13233
75.0927344 | 0.209149495 | 0 | 74.8619062 | 0.224212781 | 7.526208 | 73.4561484 | 0.189275801 | 18.20831
75.0927344 | 0.209388897 | 13.97291 | 74.8638281 | 0.224468142 | 14.80517 | 73.4599844 | 0.189486474 | 17.16724
75.0965703 | 0.209663421 | 24.01818 | 74.8676562 | 0.224726707 | 0 | 73.4638203 | 0.189709917 | 17.13233
75.1023203 | 0.209902823 | 15.99026 | 74.8676562 | 0.224982068 | 0 | 73.4676484 | 0.18993336 | 29.53064
75.1061484 | 0.210142225 | 8.601299 | 74.8676562 | 0.225189552 | 7.922388 | 73.4733984 | 0.190128073 | 25.73363
75.1080703 | 0.210365668 | 7.889747 | 74.8695781 | 0.225432143 | 13.32468 | 73.4791484 | 0.190351516 | 16.02326
75.1099844 | 0.210608274 | 16.02284 | 74.8734062 | 0.225719437 | 0 | 73.4829844 | 0.190590918 | 0
75.1138203 | 0.210847676 | 7.495663 | 74.8734062 | 0.225958839 | 7.001228 | 73.4829844 | 0.19083032 | 29.53049
75.1157344 | 0.211103037 | 7.402823 | 74.8753281 | 0.226233348 | 15.99026 | 73.4887344 | 0.191025034 | 32.01109
75.1176484 | 0.211361587 | 8.601299 | 74.8791562 | 0.22647275 | 7.525766 | 73.4963984 | 0.191264451 | 16.02326
75.1195703 | 0.21158503 | 7.495663 | 74.8810781 | 0.226728126 | 7.890235 | 73.5002344 | 0.191503853 | 9.085213
75.1214844 | 0.211840391 | 16.93858 | 74.8829922 | 0.226970717 | 0 | 73.5021484 | 0.191714525 | 16.02326
75.1255938 | 0.212082997 | 17.13233 | 74.8829922 | 0.227257997 | 17.16527 | 73.5059844 | 0.191953927 | 30.02219
75.1294219 | 0.21230644 | 7.526208 | 74.8871016 | 0.227497399 | 0 | 73.5117344 | 0.192145452 | 8.565943
75.1313438 | 0.212561801 | 7.889823 | 74.8871016 | 0.227771923 | 0 | 73.5136484 | 0.192368895 | 24.82986
75.1332578 | 0.212804392 | 17.16769 | 74.8871016 | 0.227979407 | 22.51714 | 73.5196719 | 0.192611486 | 17.16724
75.1370938 | 0.213027835 | 7.494831 | 74.8928516 | 0.228234768 | 0 | 73.5235078 | 0.192834929 | 17.16769
75.1390078 | 0.213283211 | 7.495663 | 74.8928516 | 0.228509277 | 8.565943 | 73.5273438 | 0.193058372 | 18.1709
75.1409219 | 0.213538572 | 25.37153 | 74.8947656 | 0.22873272 | 7.495223 | 73.5311719 | 0.193269044 | 16.02184
75.1466719 | 0.213765204 | 0 | 74.8966797 | 0.228988096 | 7.922388 | 73.5350078 | 0.193508461 | 7.995338
75.1466719 | 0.214004606 | 8.02792 | 74.8986016 | 0.229230687 | 0 | 73.5369219 | 0.193747863 | 18.48769
75.1485938 | 0.214244008 | 16.89014 | 74.8986016 | 0.229486048 | 13.32533 | 73.5407578 | 0.193955347 | 25.37153
75.1524219 | 0.214470655 | 8.02792 | 74.9024297 | 0.229773328 | 7.432947 | 73.5465078 | 0.194181979 | 20.02882
75.1543438 | 0.214710057 | 14.99093 | 74.9043516 | 0.230031893 | 7.994921 | 73.5503438 | 0.194373503 | 25.73363
75.1581719 | 0.214965418 | 13.97368 | 74.9062656 | 0.230271295 | 7.995338 | 73.5560938 | 0.194596946 | 15.78006
75.1620078 | 0.215239927 | 7.495663 | 74.9081797 | 0.230510697 | 7.526208 | 73.5599219 | 0.194839537 | 15.02148
75.1639219 | 0.215495288 | 8.027417 | 74.9101016 | 0.230766058 | 0 | 73.5637578 | 0.195094898 | 9.993996
75.1658438 | 0.215734705 | 9.08517 | 74.9101016 | 0.231024623 | 7.994921 | 73.5656719 | 0.195286423 | 16.02284
75.1677578 | 0.215945378 | 0 | 74.9120156 | 0.231264025 | 7.495663 | 73.5695078 | 0.195525825 | 25.36985
75.1677578 | 0.216200739 | 15.02187 | 74.9139297 | 0.231519386 | 14.8362 | 73.5752578 | 0.195752472 | 8.566391
75.1715938 | 0.2164561 | 13.9445 | 74.9177656 | 0.231777936 | 7.054379 | 73.5771719 | 0.195975915 | 17.16724
75.1754219 | 0.216730624 | 8.601299 | 74.9196797 | 0.232049271 | 0 | 73.5810078 | 0.196199358 | 16.92619
75.1773438 | 0.216954067 | 8.565943 | 74.9196797 | 0.232304633 | -7.890235 | 73.5848438 | 0.196425989 | 16.02284
75.1792578 | 0.21717751 | 0 | 74.9177656 | 0.232547224 | 7.495663 | 73.5886797 | 0.196665391 | 8.566391
75.1792578 | 0.217416912 | 14.83659 | 74.9196797 | 0.232802585 | 8.027417 | 73.5905938 | 0.196888834 | 24.01818
75.1830938 | 0.217675462 | 14.99088 | 74.9216016 | 0.233042002 | 6.972449 | 73.5963438 | 0.197128236 | 26.57789
75.1869219 | 0.217930824 | 7.525766 | 74.9235156 | 0.233316511 | 7.495663 | 73.6023672 | 0.197354868 | 0
75.1888438 | 0.2181862 | 18.1709 | 74.9254297 | 0.233571872 | 0 | 73.6023672 | 0.197562352 | 17.16724
75.1926719 | 0.218396872 | 0 | 74.9254297 | 0.233827233 | 7.921898 | 73.6062031 | 0.197785795 | 16.89022
75.1926719 | 0.218652233 | 15.02142 | 74.9273516 | 0.234069839 | 7.054401 | 73.6100312 | 0.198012441 | 25.73363
75.1965078 | 0.218907595 | 7.890235 | 74.9292656 | 0.234341159 | 16.02319 | 73.6157812 | 0.198235884 | 30.02219
75.1984219 | 0.219150186 | 0 | 74.9331016 | 0.234580562 | 0 | 73.6215312 | 0.198427409 | 7.526208
75.1984219 | 0.219373643 | 7.083492 | 74.9331016 | 0.234871045 | 0 | 73.6234531 | 0.19868277 | 16.89126
75.2003438 | 0.219644964 | 15.78006 | 74.9331016 | 0.235110447 | 7.495271 | 73.6272812 | 0.198909402 | 8.02792
75.2041719 | 0.219887555 | 9.169932 | 74.9350156 | 0.235365808 | 7.890235 | 73.6292031 | 0.199148804 | 17.13233
75.2063672 | 0.220126957 | 0 | 74.9369297 | 0.235608399 | 0 | 73.6330312 | 0.199372247 | 18.2084
75.2063672 | 0.220382318 | 15.77908 | 74.9369297 | 0.235895693 | 16.02284 | 73.6368672 | 0.199582919 | 14.13708
75.2101953 | 0.220624924 | 7.526208 | 74.9407656 | 0.236135095 | 0 | 73.6407031 | 0.199854255 | 18.45019
75.2121172 | 0.220880285 | 8.565943 | 74.9407656 | 0.236393645 | 7.495634 | 73.6445312 | 0.200061738 | 18.20831
75.2140312 | 0.221103728 | 14.13829 | 74.9426797 | 0.236649007 | 7.526208 | 73.6483672 | 0.200272411 | 17.16724
75.2178672 | 0.221375048 | 9.829802 | 74.9446016 | 0.236904368 | -13.97328 | 73.6522031 | 0.200495854 | 17.13233
75.2197812 | 0.221569762 | 0 | 74.9407656 | 0.237178892 | 7.495663 | 73.6560312 | 0.200719297 | 8.02792
75.2197812 | 0.221841097 | 16.02326 | 74.9426797 | 0.237434253 | 7.526208 | 73.6579531 | 0.200958699 | 15.78006
75.2236172 | 0.222080499 | 7.402823 | 74.9446016 | 0.237689614 | 7.889335 | 73.6617812 | 0.20120129 | 17.16769
75.2255312 | 0.222339049 | 8.02792 | 74.9465156 | 0.23793222 | 8.566391 | 73.6656172 | 0.201424733 | 16.02184
75.2274531 | 0.222578451 | 14.99093 | 74.9484297 | 0.238155663 | 0 | 73.6694531 | 0.20166415 | 27.29361
75.2312812 | 0.222833812 | 13.97328 | 74.9484297 | 0.238442943 | 7.000845 | 73.6752031 | 0.201874822 | 8.566391
75.2351172 | 0.223108336 | 0 | 74.9503516 | 0.238717467 | 7.994921 | 73.6771172 | 0.202098265 | 16.09251
75.2351172 | 0.223363698 | 0 | 74.9522656 | 0.238956869 | 0 | 73.6812266 | 0.202353626 | 17.13233
75.2351172 | 0.22358714 | 7.889823 | 74.9522656 | 0.239228189 | 13.97404 | 73.6850547 | 0.202577069 | 15.81221
75.2370312 | 0.223829731 | 0 | 74.9561016 | 0.239502698 | -8.02792 | 73.6888906 | 0.20281966 | 17.16769
75.2370312 | 0.224085107 | 7.526179 | 74.9541797 | 0.2397421 | 0 | 73.6927266 | 0.203043103 | 17.13233
75.2389531 | 0.224340469 | 7.40321 | 74.9541797 | 0.239981517 | 7.433378 | 73.6965547 | 0.203266546 | 8.479706
75.2408672 | 0.224599019 | 16.02284 | 74.9561016 | 0.240240067 | 6.66249 | 73.6984766 | 0.203493193 | 7.994921
75.2447031 | 0.224838421 | 0 | 74.9580156 | 0.240527347 | 0 | 73.7003906 | 0.203732595 | 7.995338
75.2447031 | 0.225109756 | 22.23941 | 74.9580156 | 0.240798682 | 0 | 73.7023047 | 0.203971997 | 8.480268
75.2504531 | 0.225368306 | 0 | 74.9580156 | 0.241025314 | 7.526208 | 73.7042266 | 0.204198629 | 36.93797
75.2504531 | 0.225623667 | 7.995338 | 74.9599375 | 0.241280675 | 0 | 73.7118906 | 0.204406112 | 17.16769
75.2523672 | 0.225863069 | 7.889335 | 74.9599375 | 0.241551995 | 0 | 73.7157266 | 0.204629555 | 0
75.2542812 | 0.226105675 | 8.02792 | 74.9599375 | 0.241794601 | 7.054769 | 73.7157266 | 0.204868957 | 16.92568
75.2562031 | 0.226345077 | 0 | 74.9618516 | 0.242065921 | 0 | 73.7195625 | 0.205095589 | 17.13118
75.2562031 | 0.226616398 | 14.80603 | 74.9618516 | 0.242337242 | 7.889823 | 73.7233906 | 0.205319047 | 0
75.2600312 | 0.226874948 | 8.601337 | 74.9637656 | 0.242579833 | 9.824261 | 73.7233906 | 0.205558449 | 23.70245
75.2619531 | 0.22709839 | 7.994837 | 74.9659609 | 0.24280329 | 0 | 73.7291406 | 0.20580104 | 17.16769
75.2638672 | 0.227337807 | -7.495634 | 74.9659609 | 0.243106529 | 0 | 73.7329766 | 0.206024483 | 9.224808
75.2619531 | 0.227593169 | 15.78006 | 74.9659609 | 0.243365079 | 14.10876 | 73.7348906 | 0.206231967 | 20.01539
75.2657812 | 0.22783576 | 8.02792 | 74.9697891 | 0.243636414 | 7.083123 | 73.7406406 | 0.206519246 | 9.122019
75.2677031 | 0.228075162 | 0 | 74.9717109 | 0.243907735 | -7.000863 | 73.7425625 | 0.206729934 | 21.80632
75.2677031 | 0.228330523 | 20.94535 | 74.9697891 | 0.244182244 | 0 | 73.7463906 | 0.206905484 | 16.02326
75.2734531 | 0.228605047 | 7.495663 | 74.9697891 | 0.244405687 | 0 | 73.7502266 | 0.207144886 | 6.972068
75.2753672 | 0.228860408 | 0 | 74.9697891 | 0.244677022 | 7.000863 | 73.7521406 | 0.20741941 | 8.02792
75.2753672 | 0.22909981 | 7.889823 | 74.9717109 | 0.244951531 | 7.995338 | 73.7540625 | 0.207658812 | 15.99026
75.2772812 | 0.229342401 | 0 | 74.973625 | 0.245190933 | 7.054743 | 73.7578906 | 0.207898214 | 16.93962
75.2772812 | 0.229581818 | 0 | 74.9755391 | 0.245462254 | 0 | 73.762 | 0.208140805 | 18.48769
75.2772812 | 0.229869097 | 7.001202 | 74.9755391 | 0.245736778 | 0 | 73.7658359 | 0.208348289 | 7.495223
75.2792031 | 0.230143607 | 17.13233 | 74.9755391 | 0.246008098 | 7.525816 | 73.76775 | 0.208603665 | 18.48769
75.2830312 | 0.23036705 | 8.027417 | 74.9774609 | 0.246263459 | -7.921486 | 73.7715859 | 0.208811149 | 9.830366
75.2849531 | 0.230606467 | -7.001228 | 74.9755391 | 0.246506065 | 6.689641 | 73.7735 | 0.209005862 | 15.02142
75.2830312 | 0.230880976 | 7.526208 | 74.9774609 | 0.246793345 | 0 | 73.7773359 | 0.209261224 | 7.495663
75.2849531 | 0.231136337 | 8.566304 | 74.9774609 | 0.247016788 | 7.402809 | 73.77925 | 0.209516585 | 18.20793
75.2871406 | 0.231391698 | 8.445292 | 74.979375 | 0.247275352 | 0 | 73.7830859 | 0.209727257 | 14.99127
75.2890547 | 0.231618345 | 0 | 74.979375 | 0.247578591 | -7.995338 | 73.7869141 | 0.209982619 | 18.48778
75.2890547 | 0.231873706 | 8.02792 | 74.9774609 | 0.247817993 | 6.58937 | 73.79075 | 0.210190102 | 0
75.2909766 | 0.232113108 | 14.80603 | 74.979375 | 0.248108476 | -7.495634 | 73.79075 | 0.210413545 | 16.92456
75.2948047 | 0.232371658 | 7.525766 | 74.9774609 | 0.248363838 | 7.495663 | 73.7945859 | 0.210640192 | 7.995338
75.2967266 | 0.232627034 | 0 | 74.979375 | 0.248619199 | 0 | 73.7965 | 0.210879594 | 7.495663
75.2967266 | 0.232882395 | 6.589343 | 74.979375 | 0.248877749 | 7.054379 | 73.7984141 | 0.211134955 | 8.479826
75.2986406 | 0.233172864 | 7.054379 | 74.9812891 | 0.249149084 | 0 | 73.8003359 | 0.211361587 | 25.73363
75.3005547 | 0.233444199 | 0 | 74.9812891 | 0.249404445 | 0 | 73.8060859 | 0.21158503 | 7.995338
75.3005547 | 0.23369956 | 0 | 74.9812891 | 0.249662995 | 8.027502 | 73.808 | 0.211824432 | 15.81123
75.3005547 | 0.233910233 | 0 | 74.9832109 | 0.249902397 | 0 | 73.8118359 | 0.212067038 | 7.995338
75.3005547 | 0.234165594 | 14.13792 | 74.9832109 | 0.250173718 | -7.43256 | 73.81375 | 0.21230644 | 0
75.3043906 | 0.234436914 | 7.402781 | 74.9812891 | 0.250432283 | 0 | 73.81375 | 0.212545842 | 23.70245
75.3063047 | 0.234695479 | 8.601299 | 74.9812891 | 0.250735521 | 8.027502 | 73.8195 | 0.212788433 | 16.02284
75.3082266 | 0.234918922 | -6.689989 | 74.9832109 | 0.250974923 | 15.78047 | 73.8233359 | 0.213027835 | 7.495223
75.3063047 | 0.235206202 | 13.97291 | 74.9870391 | 0.251217514 | 0 | 73.82525 | 0.213283211 | 16.02284
75.3101406 | 0.235480726 | -8.565943 | 74.9870391 | 0.251488864 | -7.496074 | 73.8290859 | 0.213522613 | 9.085645
75.3082266 | 0.235704169 | 7.994921 | 74.985125 | 0.251744211 | 0 | 73.831 | 0.213733286 | 17.16724
75.3101406 | 0.235943571 | 7.054769 | 74.985125 | 0.252034694 | -7.495223 | 73.8348359 | 0.213956729 | 7.995338
75.3120547 | 0.236214891 | 7.922388 | 74.9832109 | 0.25229007 | 14.99221 | 73.83675 | 0.214196131 | 9.017235
75.3139766 | 0.236457482 | -8.027417 | 74.9870391 | 0.252545416 | 0 | 73.8389375 | 0.214438722 | 0
75.3120547 | 0.236696899 | 15.02148 | 74.9870391 | 0.252819926 | 7.083149 | 73.8389375 | 0.214662164 | 17.16724
75.3158906 | 0.23695226 | 0 | 74.9889609 | 0.253091246 | 0 | 73.8427734 | 0.214885607 | 16.02225
75.3158906 | 0.237226769 | 0 | 74.9889609 | 0.253330678 | -6.616561 | 73.8466094 | 0.215125024 | 8.445409
75.3158906 | 0.237466171 | 15.02181 | 74.9870391 | 0.253621131 | 0 | 73.8485234 | 0.215351656 | 17.16769
75.3197266 | 0.237721533 | 0 | 74.9870391 | 0.253892452 | 0 | 73.8523594 | 0.215575099 | 7.054401
75.3197266 | 0.237996057 | 14.99093 | 74.9870391 | 0.254131883 | 7.000838 | 73.8542734 | 0.215846419 | 7.922388
75.3235547 | 0.238251418 | 0 | 74.9889609 | 0.254406393 | 0 | 73.8561953 | 0.21608901 | 17.13233
75.3235547 | 0.238506779 | 0 | 74.9889609 | 0.254677713 | -7.083149 | 73.8600234 | 0.216312453 | 8.027417
75.3235547 | 0.238765344 | 0 | 74.9870391 | 0.254949033 | 0 | 73.8619453 | 0.21655187 | 16.89126
75.3235547 | 0.239020705 | 0 | 74.9870391 | 0.255207598 | -7.054743 | 73.8657734 | 0.216778502 | 0
75.3235547 | 0.239276066 | 7.922388 | 74.985125 | 0.255478919 | 7.054769 | 73.8657734 | 0.217017904 | 0
75.3254766 | 0.239518657 | 7.99442 | 74.9870391 | 0.255750239 | 7.43256 | 73.8657734 | 0.217241347 | 25.73363
75.3273906 | 0.239758074 | 0 | 74.9889609 | 0.256008804 | 0 | 73.8715234 | 0.21746479 | 15.81262
75.3273906 | 0.240045354 | 7.40321 | 74.9889609 | 0.256280124 | 0 | 73.8753594 | 0.217707381 | 7.054011
75.3293047 | 0.240303904 | 8.02792 | 74.9889609 | 0.256567389 | 0 | 73.8772734 | 0.217978716 | 17.16769
75.3312266 | 0.240543306 | 0 | 74.9889609 | 0.256841928 | 0 | 73.8811094 | 0.218202159 | 0
75.3312266 | 0.2408306 | -7.433378 | 74.9889609 | 0.257113248 | 0 | 73.8811094 | 0.218428791 | 0
75.3293047 | 0.24108915 | 0 | 74.9889609 | 0.257368594 | 0 | 73.8811094 | 0.218684152 | 27.71298
75.3293047 | 0.241328552 | 7.526179 | 74.9889609 | 0.257627159 | 7.495223 | 73.8868594 | 0.218891636 | 8.445447
75.3312266 | 0.241583914 | 15.77915 | 74.990875 | 0.257882535 | -5.657227 | 73.8887734 | 0.219118267 | 6.68964
75.3350547 | 0.241826519 | 7.083492 | 74.9889609 | 0.258220881 | -7.525374 | 73.8906953 | 0.219405562 | 18.45019
75.3369766 | 0.24209784 | 0 | 74.9870391 | 0.258476257 | 8.601429 | 73.8945234 | 0.219613045 | 14.83653
75.3369766 | 0.24236916 | 0 | 74.9889609 | 0.258699685 | 0 | 73.8983594 | 0.219871596 | 0
75.3369766 | 0.242611766 | -7.526208 | 74.9889609 | 0.258974195 | -7.525374 | 73.8983594 | 0.220095038 | 17.16724
75.3350547 | 0.242867127 | 6.689989 | 74.9870391 | 0.259229571 | 0 | 73.9021953 | 0.220318481 | 7.495634
75.3369766 | 0.243154407 | 7.402423 | 74.9870391 | 0.259500891 | 0 | 73.9041094 | 0.220573843 | 15.8113
75.3388906 | 0.243412971 | 7.995305 | 74.9870391 | 0.2597754 | 7.525374 | 73.9079453 | 0.220816448 | 0
75.3408047 | 0.243652374 | 8.02792 | 74.9889609 | 0.260030776 | -6.689291 | 73.9079453 | 0.221039891 | 15.99026
75.3427266 | 0.243891776 | -7.433378 | 74.9870391 | 0.260318071 | 0 | 73.9117734 | 0.221279293 | 7.433378
75.3408047 | 0.244150326 | 0 | 74.9870391 | 0.260576606 | 6.689315 | 73.9136953 | 0.221537843 | 17.13233
75.3408047 | 0.244405687 | 0 | 74.9889609 | 0.2608639 | -15.0206 | 73.9175234 | 0.221761286 | 0
75.3408047 | 0.244677022 | -6.972813 | 74.985125 | 0.261119276 | 6.972813 | 73.9175234 | 0.222016647 | 9.686429
75.3388906 | 0.244951531 | 13.35283 | 74.9870391 | 0.261393785 | 7.083123 | 73.9197188 | 0.222243294 | 8.565943
75.3427266 | 0.245238811 | 0 | 74.9889609 | 0.261665106 | -6.689315 | 73.9216328 | 0.222466737 | 7.495663
75.3427266 | 0.245462254 | 0 | 74.9870391 | 0.2619524 | 0 | 73.9235469 | 0.222722098 | 7.922388
75.3427266 | 0.245704859 | 7.054375 | 74.9870391 | 0.262210935 | -7.495223 | 73.9254688 | 0.222964689 | 7.994921
75.3446406 | 0.24597618 | 6.662861 | 74.985125 | 0.262466311 | 0 | 73.9273828 | 0.223204091 | 7.995338
75.3465547 | 0.246263459 | -7.889747 | 74.985125 | 0.26276955 | 0 | 73.9292969 | 0.223443493 | 14.13714
75.3446406 | 0.246506065 | 7.054769 | 74.985125 | 0.263060033 | 0 | 73.9331328 | 0.223714828 | 9.085645
75.3465547 | 0.246777385 | 7.526179 | 74.985125 | 0.263299435 | 0 | 73.9350469 | 0.223925501 | 7.526208
75.3484766 | 0.247032747 | -7.000845 | 74.985125 | 0.263554811 | -14.83701 | 73.9369688 | 0.224180862 | 8.565943
75.3465547 | 0.247307271 | 0 | 74.9812891 | 0.263813347 | 0 | 73.9388828 | 0.224404305 | 7.890235
75.3465547 | 0.247546673 | 0 | 74.9812891 | 0.264100641 | 7.083149 | 73.9407969 | 0.224646896 | 0
75.3465547 | 0.247817993 | 0 | 74.9832109 | 0.264371961 | 7.402781 | 73.9407969 | 0.224886313 | 8.02792
75.3465547 | 0.248044625 | 7.526208 | 74.985125 | 0.264630526 | -6.663186 | 73.9427188 | 0.225125715 | 16.89126
75.3484766 | 0.248299986 | 0 | 74.9832109 | 0.264917791 | -7.082366 | 73.9465469 | 0.225352347 | 8.02792
75.3484766 | 0.248571321 | 0 | 74.9812891 | 0.265189141 | 0 | 73.9484688 | 0.225591749 | 7.994921
75.3484766 | 0.248845831 | 7.495271 | 74.9812891 | 0.265447676 | 0 | 73.9503828 | 0.225831151 | 13.97328
75.3503906 | 0.249101192 | 7.994837 | 74.9812891 | 0.265734971 | -6.58937 | 73.9542188 | 0.226105675 | 7.994921
75.3523047 | 0.249340609 | 0 | 74.979375 | 0.266025454 | 6.663209 | 73.9561328 | 0.226345077 | 7.995338
75.3523047 | 0.249615118 | 0 | 74.9812891 | 0.266312718 | 0 | 73.9580469 | 0.226584479 | 0
75.3523047 | 0.24985452 | 0 | 74.9812891 | 0.266600013 | 0 | 73.9580469 | 0.22683984 | 9.122669
75.3523047 | 0.250125855 | -6.590028 | 74.9812891 | 0.266874522 | -7.995338 | 73.9599688 | 0.227050513 | 15.99026
75.3503906 | 0.250416309 | 0 | 74.979375 | 0.267113924 | -6.662513 | 73.9637969 | 0.227289915 | 8.02792
75.3503906 | 0.250735521 | 0 | 74.9774609 | 0.267401218 | -7.43256 | 73.9657188 | 0.227529317 | -7.432947
75.3503906 | 0.250958979 | 0 | 74.9755391 | 0.267659783 | 7.083123 | 73.9637969 | 0.227787882 | 7.526208
75.3503906 | 0.25120157 | 0 | 74.9774609 | 0.267931104 | -7.083149 | 73.9657188 | 0.228043243 | 7.495271
75.3503906 | 0.251440972 | 6.662513 | 74.9755391 | 0.268202424 | -6.58937 | 73.9676328 | 0.228298604 | 9.830315
75.3523047 | 0.251728266 | 0 | 74.973625 | 0.268492907 | -6.663186 | 73.9695469 | 0.228493318 | 8.02792
75.3523047 | 0.25201872 | 0 | 74.9717109 | 0.268780172 | 0 | 73.9714688 | 0.22873272 | 14.99005
75.3523047 | 0.25229007 | 0 | 74.9717109 | 0.269035548 | 0 | 73.9752969 | 0.228988096 | 7.433378
75.3523047 | 0.252593309 | 0 | 74.9717109 | 0.269278139 | 0 | 73.9772188 | 0.229246646 | 0
75.3523047 | 0.2528359 | 8.02792 | 74.9717109 | 0.269581378 | -7.082366 | 73.9772188 | 0.229486048 | 14.99093
75.3542266 | 0.253075302 | 0 | 74.9697891 | 0.269852728 | 0 | 73.9810469 | 0.229741409 | 8.02792
75.3542266 | 0.253330678 | 0 | 74.9697891 | 0.270143181 | 0 | 73.9829688 | 0.229980811 | 0
75.3542266 | 0.253605187 | 0 | 74.9697891 | 0.270414501 | 0 | 73.9829688 | 0.230207458 | 7.054401
75.3542266 | 0.253876507 | 0 | 74.9697891 | 0.270673066 | -7.054743 | 73.9848828 | 0.230478778 | 7.495634
75.3542266 | 0.254083991 | 0 | 74.967875 | 0.270944387 | 0 | 73.9867969 | 0.23073414 | 9.870425
75.3542266 | 0.2543585 | 0 | 74.967875 | 0.271231681 | -6.972813 | 73.9887188 | 0.230928853 | 7.495271
75.3542266 | 0.254645795 | 0 | 74.9659609 | 0.27150619 | 0 | 73.9906328 | 0.231184214 | 7.994837
75.3542266 | 0.254901141 | 7.888847 | 74.9659609 | 0.271761566 | -7.642073 | 73.9925469 | 0.231423631 | 0
75.3561406 | 0.255143762 | -7.994921 | 74.9637656 | 0.272048831 | -6.971687 | 73.9925469 | 0.231682181 | 0
75.3542266 | 0.255383164 | -6.337926 | 74.9618516 | 0.27232337 | -7.054769 | 73.9925469 | 0.231921583 | 16.02284
75.3523047 | 0.255686402 | 23.70245 | 74.9599375 | 0.27259469 | 0 | 73.9963828 | 0.232160985 | 7.402781
75.3580547 | 0.255928993 | -12.62404 | 74.9599375 | 0.272866011 | 0 | 73.9982969 | 0.23241955 | 0
75.3542266 | 0.256232232 | 0 | 74.9599375 | 0.273172438 | -7.525766 | 73.9982969 | 0.232642993 | 17.16485
75.3542266 | 0.256503552 | 0 | 74.9580156 | 0.273427814 | 7.083492 | 74.0024062 | 0.232882395 | 7.922388
75.3542266 | 0.256762117 | 0 | 74.9599375 | 0.273699135 | 7.402781 | 74.0043281 | 0.233124986 | 0
75.3542266 | 0.257017493 | 7.054375 | 74.9618516 | 0.2739577 | -7.496103 | 74.0043281 | 0.233396307 | 6.662513
75.3561406 | 0.257288814 | 0 | 74.9599375 | 0.274213046 | -18.98585 | 74.0062422 | 0.233683601 | -9.22529
75.3561406 | 0.257547349 | -7.993919 | 74.9541797 | 0.274516314 | 7.001228 | 74.0043281 | 0.233891085 | 9.085688
75.3542266 | 0.257786781 | 0 | 74.9561016 | 0.274790823 | -7.083492 | 74.0062422 | 0.234101757 | 14.13787
75.3542266 | 0.258058101 | -7.001228 | 74.9541797 | 0.275062144 | -14.10917 | 74.0100781 | 0.234373078 | 7.995338
75.3523047 | 0.25833261 | 0 | 74.9503516 | 0.275333464 | 0 | 74.0119922 | 0.23461248 | 0
75.3523047 | 0.258635849 | 0 | 74.9503516 | 0.275639892 | -7.083518 | 74.0119922 | 0.234839112 | 14.13714
75.3523047 | 0.258891225 | 0 | 74.9484297 | 0.275911212 | 0 | 74.0158281 | 0.235110447 | 7.995338
75.3523047 | 0.25914976 | 7.082734 | 74.9484297 | 0.276185751 | -6.663186 | 74.0177422 | 0.235349849 | 0
75.3542266 | 0.25942111 | 0 | 74.9465156 | 0.276473016 | -7.053621 | 74.0177422 | 0.235576481 | 7.495271
75.3542266 | 0.259708375 | -13.97404 | 74.9446016 | 0.276744366 | -7.43381 | 74.0196562 | 0.235831842 | 7.526208
75.3503906 | 0.259982884 | 0 | 74.9426797 | 0.277002901 | 0 | 74.0215781 | 0.236087203 | -7.921898
75.3503906 | 0.260222286 | 0 | 74.9426797 | 0.277274221 | 0 | 74.0196562 | 0.236329809 | 7.526208
75.3503906 | 0.260445744 | 6.246512 | 74.9426797 | 0.277561516 | -12.4927 | 74.0215781 | 0.23658517 | 6.662838
75.3523047 | 0.260752171 | -7.495223 | 74.9388516 | 0.277867943 | 7.054401 | 74.0234922 | 0.23687245 | 16.92463
75.3503906 | 0.261007547 | 0 | 74.9407656 | 0.278139263 | -13.35178 | 74.0273281 | 0.237099096 | 0
75.3503906 | 0.261262894 | -6.971687 | 74.9369297 | 0.278426558 | -6.58937 | 74.0273281 | 0.237370417 | 7.495663
75.3484766 | 0.261537433 | -6.690361 | 74.9350156 | 0.278717041 | 7.054769 | 74.0292422 | 0.237625778 | 0
75.3465547 | 0.261824697 | 0 | 74.9369297 | 0.278988361 | -7.054743 | 74.0292422 | 0.237852409 | 0
75.3465547 | 0.262083262 | 6.68964 | 74.9350156 | 0.279259682 | 0 | 74.0292422 | 0.238091812 | 15.0206
75.3484766 | 0.262370557 | 0 | 74.9350156 | 0.279550165 | -6.662165 | 74.0330781 | 0.238347188 | 0
75.3484766 | 0.262609959 | 6.246186 | 74.9331016 | 0.279837459 | -7.43381 | 74.0330781 | 0.23858659 | 7.40321
75.3503906 | 0.262916386 | -13.35178 | 74.9311797 | 0.280095994 | -6.66249 | 74.0349922 | 0.23884514 | 0
75.3465547 | 0.263203681 | -7.995338 | 74.9292656 | 0.280383289 | 0 | 74.0349922 | 0.239084542 | 7.994921
75.3446406 | 0.263443083 | 6.972813 | 74.9292656 | 0.280670583 | -6.972449 | 74.0369062 | 0.239323944 | -7.402394
75.3465547 | 0.263717592 | -7.995338 | 74.9273516 | 0.280945092 | 0 | 74.0349922 | 0.239582509 | 16.02284
75.3446406 | 0.263956994 | 0 | 74.9273516 | 0.281200439 | -12.64888 | 74.0388281 | 0.239821911 | 7.995338
75.3446406 | 0.264244288 | 0 | 74.9235156 | 0.281503707 | -6.589684 | 74.0407422 | 0.240061313 | 0
75.3446406 | 0.264502853 | -7.495712 | 74.9216016 | 0.281794161 | 0 | 74.0407422 | 0.240319863 | 0
75.3427266 | 0.264758199 | 7.494802 | 74.9216016 | 0.282081455 | 0 | 74.0407422 | 0.240575239 | 8.565943
75.3446406 | 0.265013576 | 0 | 74.9216016 | 0.282320857 | -7.001228 | 74.0426562 | 0.240798682 | 14.83659
75.3446406 | 0.265272111 | -7.053621 | 74.9196797 | 0.282595366 | -11.99231 | 74.0464922 | 0.241057232 | -7.995338
75.3427266 | 0.265543461 | -6.690361 | 74.9158516 | 0.282914579 | -7.525766 | 74.0445781 | 0.241296634 | 0
75.3408047 | 0.265830725 | -6.972788 | 74.9139297 | 0.283169955 | -6.972813 | 74.0445781 | 0.241551995 | 0
75.3388906 | 0.266105235 | 0 | 74.9120156 | 0.283444464 | 0 | 74.0445781 | 0.241794601 | 0
75.3388906 | 0.266376585 | -7.054401 | 74.9120156 | 0.283731759 | -6.972449 | 74.0445781 | 0.242049962 | 14.99093
75.3369766 | 0.266647905 | -7.43381 | 74.9101016 | 0.284006268 | 0 | 74.0484062 | 0.242305323 | 0
75.3350547 | 0.26690644 | 13.35178 | 74.9101016 | 0.284277588 | -13.35213 | 74.0484062 | 0.242547914 | 0
75.3388906 | 0.267193735 | -7.054401 | 74.9062656 | 0.284564883 | -6.972449 | 74.0484062 | 0.24280329 | 0
75.3369766 | 0.267465055 | 6.972449 | 74.9043516 | 0.284839392 | -7.083518 | 74.0484062 | 0.243042693 | 6.616564
75.3388906 | 0.267739564 | -15.0206 | 74.9024297 | 0.285110712 | -6.312183 | 74.0503281 | 0.243333161 | 7.495663
75.3350547 | 0.26799494 | 0 | 74.9005156 | 0.285413951 | -6.971687 | 74.0522422 | 0.243588522 | 8.565943
75.3350547 | 0.268250316 | 0 | 74.8986016 | 0.28568849 | 6.662861 | 74.0541562 | 0.243811965 | 0
75.3350547 | 0.268524826 | 6.337926 | 74.9005156 | 0.285975754 | -6.662142 | 74.0541562 | 0.244051382 | 8.480268
75.3369766 | 0.268828064 | -7.525766 | 74.8986016 | 0.286263049 | -12.51848 | 74.0560781 | 0.244278014 | 7.054769
75.3350547 | 0.26908344 | -6.972813 | 74.8947656 | 0.286569476 | 0 | 74.0579922 | 0.244549334 | 0
75.3331406 | 0.269357949 | 0 | 74.8947656 | 0.286824852 | 0 | 74.0579922 | 0.244820654 | 7.889335
75.3331406 | 0.26962927 | -13.97368 | 74.8947656 | 0.287096173 | -13.97368 | 74.0599062 | 0.24506326 | 0
75.3293047 | 0.269903779 | -7.495223 | 74.8909297 | 0.287370682 | -6.662513 | 74.0599062 | 0.245318621 | 15.02181
75.3273906 | 0.270159155 | 0 | 74.8890156 | 0.287657976 | -19.65682 | 74.0637422 | 0.245573983 | -9.085688
75.3273906 | 0.27044645 | -6.972449 | 74.8829922 | 0.287964404 | 0 | 74.0618281 | 0.245784655 | 0
75.3254766 | 0.270720959 | 7.054401 | 74.8829922 | 0.288235724 | 0 | 74.0618281 | 0.246087909 | 7.995338
75.3273906 | 0.270992279 | -7.494831 | 74.8829922 | 0.288538963 | -7.889292 | 74.0637422 | 0.246327311 | 0
75.3254766 | 0.271247655 | -6.616883 | 74.8810781 | 0.288781583 | -6.690338 | 74.0637422 | 0.246585861 | 0
75.3235547 | 0.271538109 | 0 | 74.8791562 | 0.289068848 | -6.311853 | 74.0637422 | 0.246857181 | -7.495223
75.3235547 | 0.271809429 | -7.495223 | 74.8772422 | 0.289372087 | 0 | 74.0618281 | 0.247112557 | 0
75.3216406 | 0.272064805 | -6.972449 | 74.8772422 | 0.289694488 | -7.054769 | 74.0618281 | 0.247355148 | 14.99093
75.3197266 | 0.272339314 | 0 | 74.8753281 | 0.289965808 | -22.51582 | 74.0656562 | 0.247610509 | 0
75.3197266 | 0.272642553 | 0 | 74.8695781 | 0.290221184 | 0 | 74.0656562 | 0.247833952 | 7.922388
75.3197266 | 0.272881985 | 0 | 74.8695781 | 0.290511668 | -7.52665 | 74.0675781 | 0.248076543 | 7.054379
75.3197266 | 0.273124576 | -6.690361 | 74.8676562 | 0.290767014 | 0 | 74.0694922 | 0.248347878 | -7.054743
75.3178047 | 0.27341184 | 7.525766 | 74.8676562 | 0.291057497 | -22.51582 | 74.0675781 | 0.248619199 | 9.085688
75.3197266 | 0.273667216 | -7.432947 | 74.8619062 | 0.291312873 | -5.995996 | 74.0694922 | 0.248829871 | 0
75.3178047 | 0.273925781 | 0 | 74.8599922 | 0.291632086 | 0 | 74.0694922 | 0.249101192 | 0
75.3178047 | 0.274197102 | -14.99182 | 74.8599922 | 0.291922539 | -6.66249 | 74.0694922 | 0.249324635 | 0
75.3139766 | 0.274452448 | -6.616222 | 74.8580781 | 0.292209834 | -6.689663 | 74.0694922 | 0.249599159 | 0
75.3120547 | 0.274742931 | -6.66249 | 74.8561562 | 0.292497128 | -6.972449 | 74.0694922 | 0.249870479 | 0
75.3101406 | 0.275030226 | -7.495712 | 74.8542422 | 0.292771637 | 0 | 74.0694922 | 0.250109881 | 7.402394
75.3082266 | 0.275285572 | 0 | 74.8542422 | 0.293074876 | -13.20559 | 74.0714062 | 0.250368446 | 6.689663
75.3082266 | 0.275576055 | 0 | 74.8504062 | 0.293365359 | -13.32463 | 74.0733281 | 0.25065574 | 0
75.3082266 | 0.275847375 | -5.679776 | 74.8465781 | 0.293652654 | 0 | 74.0733281 | 0.250879169 | 0
75.3063047 | 0.276185751 | -7.496103 | 74.8465781 | 0.293955892 | -7.43381 | 74.0733281 | 0.251102626 | 0
75.3043906 | 0.276441097 | 0 | 74.8446562 | 0.294214427 | 0 | 74.0733281 | 0.25139308 | 0
75.3043906 | 0.276680499 | 0 | 74.8446562 | 0.294501722 | -7.054401 | 74.0733281 | 0.251648456 | 9.22529
75.3043906 | 0.276955038 | 0 | 74.8427422 | 0.294773042 | -13.97404 | 74.0752422 | 0.25185594 | 0
75.3043906 | 0.277226359 | -14.13792 | 74.8389062 | 0.295047551 | -13.32463 | 74.0752422 | 0.252130449 | -7.495223
75.3005547 | 0.277497679 | -6.58937 | 74.8350781 | 0.295334846 | 0 | 74.0733281 | 0.252385825 | 14.99182
75.2986406 | 0.277788162 | -6.662837 | 74.8350781 | 0.295638084 | -13.97215 | 74.0771562 | 0.252641171 | 0
75.2967266 | 0.278075427 | 7.494831 | 74.8312422 | 0.295912623 | -6.663186 | 74.0771562 | 0.252899736 | 0
75.2986406 | 0.278330803 | -6.972449 | 74.8293281 | 0.296199888 | -12.51693 | 74.0771562 | 0.253139138 | 0
75.2967266 | 0.278605312 | -7.083518 | 74.8254922 | 0.296506345 | -7.054743 | 74.0771562 | 0.253394514 | 0
75.2948047 | 0.278876632 | -7.054743 | 74.8235781 | 0.296777666 | -7.083518 | 74.0771562 | 0.253700942 | 0
75.2928906 | 0.279147953 | -6.589026 | 74.8216562 | 0.297048986 | -7.402394 | 74.0771562 | 0.2539244 | 0
75.2909766 | 0.279438436 | 0 | 74.8197422 | 0.297307551 | -5.996873 | 74.0771562 | 0.254179746 | -7.889823
75.2909766 | 0.279741675 | 0 | 74.8178281 | 0.297626734 | -6.689663 | 74.0752422 | 0.254422337 | 7.494831
75.2909766 | 0.279981077 | -13.97251 | 74.8159062 | 0.297914028 | -13.1784 | 74.0771562 | 0.254677713 | 0
75.2871406 | 0.280255616 | -7.614947 | 74.8120781 | 0.298204511 | -13.35318 | 74.0771562 | 0.254933059 | 0
75.2849531 | 0.28054288 | 8.062406 | 74.8082422 | 0.298491776 | 0 | 74.0771562 | 0.25517568 | 7.52665
75.2871406 | 0.280814201 | -7.967903 | 74.8082422 | 0.29877907 | -6.589347 | 74.0790781 | 0.255431026 | 0
75.2849531 | 0.28108874 | -7.52665 | 74.8063281 | 0.299069554 | -6.690361 | 74.0790781 | 0.255686402 | 0
75.2830312 | 0.281344086 | -7.054401 | 74.8044062 | 0.299356818 | -7.530217 | 74.0790781 | 0.255960912 | 0
75.2811172 | 0.281615406 | 0 | 74.8022188 | 0.299647301 | -13.35213 | 74.0790781 | 0.256232232 | -7.083518
75.2811172 | 0.28190589 | -14.13829 | 74.7983828 | 0.299934596 | 0 | 74.0771562 | 0.256503552 | 0
75.2772812 | 0.28217721 | -6.589026 | 74.7983828 | 0.300205916 | -6.246165 | 74.0771562 | 0.256746143 | -7.494831
75.2753672 | 0.282467693 | 0 | 74.7964688 | 0.300512344 | -21.19034 | 74.0752422 | 0.257001519 | 15.0206
75.2753672 | 0.282739013 | 0 | 74.7907188 | 0.300783694 | -6.337926 | 74.0790781 | 0.257256895 | 0
75.2753672 | 0.283010334 | -13.20559 | 74.7887969 | 0.301086932 | -12.49266 | 74.0790781 | 0.25751543 | -7.525736
75.2715312 | 0.283300817 | -14.10917 | 74.7849688 | 0.30139336 | -6.689663 | 74.0771562 | 0.257770807 | 7.525766
75.2677031 | 0.283572137 | 0 | 74.7830469 | 0.301680654 | 0 | 74.0790781 | 0.258026183 | 0
75.2677031 | 0.283827513 | 8.445292 | 74.7830469 | 0.301971108 | -7.053989 | 74.0790781 | 0.258268774 | 0
75.2696172 | 0.28405416 | -14.13829 | 74.7811328 | 0.302242458 | -20.01643 | 74.0790781 | 0.25852412 | -7.083518
75.2657812 | 0.28432548 | -13.32602 | 74.7753828 | 0.302529722 | -6.971687 | 74.0771562 | 0.25879544 | 6.271353
75.2619531 | 0.284612745 | -5.961191 | 74.7734688 | 0.302804261 | -7.083492 | 74.0790781 | 0.259101897 | 0
75.2600312 | 0.284935147 | 0 | 74.7715469 | 0.303075582 | -13.32607 | 74.0790781 | 0.259357244 | -8.600721
75.2600312 | 0.285206467 | -6.311853 | 74.7677188 | 0.303362846 | -6.271332 | 74.0771562 | 0.259580702 | 8.479744
75.2581172 | 0.285509706 | 0 | 74.7657969 | 0.303669304 | -6.663209 | 74.0790781 | 0.259807348 | 0
75.2581172 | 0.285784245 | -7.054769 | 74.7638828 | 0.303956568 | -13.35178 | 74.0790781 | 0.260078669 | -7.083518
75.2562031 | 0.286055565 | 0 | 74.7600469 | 0.304243863 | -12.4927 | 74.0771562 | 0.260349989 | 7.001228
75.2562031 | 0.286330074 | -21.19269 | 74.7562188 | 0.30455029 | 0 | 74.0790781 | 0.260624498 | -8.02792
75.2504531 | 0.286601394 | -7.083492 | 74.7562188 | 0.304837584 | -20.94641 | 74.0771562 | 0.2608639 | 0
75.2485312 | 0.286872715 | -6.971687 | 74.7504688 | 0.305112094 | 0 | 74.0771562 | 0.261103302 | 0
75.2466172 | 0.287147254 | 0 | 74.7504688 | 0.305399388 | -6.689663 | 74.0771562 | 0.261393785 | 0
75.2466172 | 0.287434518 | -7.054743 | 74.7485469 | 0.305686682 | -12.49266 | 74.0771562 | 0.26168108 | 7.083518
75.2447031 | 0.287705839 | -7.000463 | 74.7447188 | 0.30599311 | -12.65009 | 74.0790781 | 0.2619524 | -8.480829
75.2427812 | 0.287980378 | 0 | 74.7408828 | 0.306296349 | -12.01678 | 74.0771562 | 0.262179017 | 0
75.2427812 | 0.288283616 | -7.054375 | 74.7370469 | 0.306615561 | -7.40364 | 74.0771562 | 0.262418419 | 0
75.2408672 | 0.288554937 | -13.97404 | 74.7351328 | 0.306874096 | -6.311229 | 74.0771562 | 0.262657821 | 0
75.2370312 | 0.288829446 | -7.054401 | 74.7332188 | 0.307177365 | -13.20696 | 74.0771562 | 0.262964278 | 0
75.2351172 | 0.289100766 | 0 | 74.7293828 | 0.307467818 | -7.494831 | 74.0771562 | 0.263219625 | -7.994921
75.2351172 | 0.289356142 | -11.89819 | 74.7274688 | 0.307723194 | -12.01705 | 74.0752422 | 0.263459027 | 0
75.2312812 | 0.289678544 | -6.311874 | 74.7236328 | 0.308042407 | -14.14678 | 74.0752422 | 0.263701648 | 0
75.2293672 | 0.289981782 | -14.83573 | 74.7195234 | 0.30833289 | -7.054375 | 74.0752422 | 0.263956994 | 0
75.2255312 | 0.290240347 | 0 | 74.7176094 | 0.308604211 | -6.663209 | 74.0752422 | 0.264228314 | 0
75.2255312 | 0.29055953 | 0 | 74.7156953 | 0.308891475 | 0 | 74.0752422 | 0.264518797 | -7.495223
75.2255312 | 0.290814906 | -7.402394 | 74.7156953 | 0.309197932 | -13.35318 | 74.0733281 | 0.264774173 | 0
75.2236172 | 0.291073471 | -13.35352 | 74.7118594 | 0.309485197 | -20.01434 | 74.0733281 | 0.264997602 | 0
75.2197812 | 0.291360736 | -7.053621 | 74.7061094 | 0.309772491 | -6.972788 | 74.0733281 | 0.265272111 | 0
75.2178672 | 0.291632086 | -6.972813 | 74.7041953 | 0.310047001 | -6.337926 | 74.0733281 | 0.265527487 | -7.525766
75.2159531 | 0.291906595 | 0 | 74.7022734 | 0.310350239 | -12.49143 | 74.0714062 | 0.265782863 | 0
75.2159531 | 0.292177916 | -11.44512 | 74.6984453 | 0.310656697 | -6.337926 | 74.0714062 | 0.266041398 | 0
75.2121172 | 0.292513072 | 0 | 74.6965234 | 0.310959935 | -12.62404 | 74.0714062 | 0.266312718 | 0
75.2121172 | 0.292771637 | -7.083492 | 74.6926953 | 0.311263174 | -14.83534 | 74.0714062 | 0.266600013 | 0
75.2101953 | 0.293042958 | -14.10917 | 74.6888594 | 0.311521739 | -14.13829 | 74.0714062 | 0.266858578 | 0
75.2063672 | 0.293314278 | 0 | 74.6850234 | 0.311793059 | -12.62404 | 74.0714062 | 0.267113924 | 0
75.2063672 | 0.293588787 | -15.14428 | 74.6811953 | 0.312096298 | 0 | 74.0714062 | 0.267385274 | -7.403253
75.2022578 | 0.293860137 | -5.93724 | 74.6811953 | 0.312386781 | -11.44508 | 74.0694922 | 0.267643809 | 0
75.2003438 | 0.294182509 | -7.083492 | 74.6773594 | 0.312721938 | -6.58937 | 74.0694922 | 0.267931104 | 0
75.1984219 | 0.29445383 | 0 | 74.6754453 | 0.313012421 | -16.02284 | 74.0694922 | 0.268154532 | -15.81073
75.1984219 | 0.294757098 | -13.94526 | 74.6716094 | 0.313251823 | -12.65009 | 74.0656562 | 0.268397152 | 0
75.1945938 | 0.295031607 | -8.02792 | 74.6677734 | 0.313555062 | -6.589026 | 74.0656562 | 0.268668473 | -7.054401
75.1926719 | 0.295271009 | -12.62404 | 74.6658594 | 0.313845545 | -14.13829 | 74.0637422 | 0.268939793 | 6.972449
75.1888438 | 0.295574248 | -13.20559 | 74.6620234 | 0.314116865 | -14.13787 | 74.0656562 | 0.269214302 | 0
75.1850078 | 0.295864731 | -7.494831 | 74.6581875 | 0.314388186 | -12.49148 | 74.0656562 | 0.269469678 | -6.662837
75.1830938 | 0.296120107 | -6.337905 | 74.6543594 | 0.314694643 | 0 | 74.0637422 | 0.269756943 | 0
75.1811719 | 0.296423346 | 0 | 74.6543594 | 0.314965963 | -13.35352 | 74.0637422 | 0.270015508 | 0
75.1811719 | 0.296713829 | 0 | 74.6505234 | 0.315253228 | -11.89792 | 74.0637422 | 0.270238966 | 0
75.1811719 | 0.296937257 | -11.31416 | 74.6466875 | 0.315575629 | -6.66249 | 74.0637422 | 0.270478368 | -6.590051
75.1773438 | 0.297275603 | -6.689663 | 74.6447734 | 0.315862924 | -13.41037 | 74.0618281 | 0.270768821 | 0
75.1754219 | 0.297562897 | -7.495223 | 74.6406641 | 0.316169351 | -13.32498 | 74.0618281 | 0.27107209 | -7.52665
75.1735078 | 0.297818273 | -13.20657 | 74.6368359 | 0.316456646 | -6.337596 | 74.0599062 | 0.271327436 | -8.44485
75.1696719 | 0.298108727 | 0 | 74.6349141 | 0.316759884 | -12.49298 | 74.0579922 | 0.271554083 | 0
75.1696719 | 0.298396021 | -6.66249 | 74.6310859 | 0.317066312 | -15.0206 | 74.0579922 | 0.271825403 | 0
75.1677578 | 0.298683316 | -7.402423 | 74.62725 | 0.317321688 | -6.58937 | 74.0579922 | 0.272112697 | 6.972424
75.1658438 | 0.29894188 | -14.13823 | 74.6253359 | 0.317612171 | 0 | 74.0599062 | 0.272387207 | -7.054401
75.1620078 | 0.299213201 | -20.01643 | 74.6253359 | 0.317931384 | -20.01643 | 74.0579922 | 0.272658527 | -14.13829
75.1562578 | 0.299500465 | -6.245554 | 74.6195859 | 0.318218648 | -13.97215 | 74.0541562 | 0.272929847 | 7.922388
75.1543438 | 0.299806923 | -15.02275 | 74.61575 | 0.318493187 | -11.44508 | 74.0560781 | 0.273172438 | -7.083518
75.1505078 | 0.300062269 | -6.662165 | 74.6119141 | 0.318828344 | -13.32637 | 74.0541562 | 0.273443758 | -7.994887
75.1485938 | 0.300349563 | 0 | 74.6080859 | 0.319115609 | -11.89792 | 74.0522422 | 0.273683161 | -6.972051
75.1485938 | 0.300640047 | -6.337926 | 74.60425 | 0.31943801 | -6.311558 | 74.0503281 | 0.2739577 | 0
75.1466719 | 0.300943285 | -13.1784 | 74.6023359 | 0.319741279 | -14.83706 | 74.0503281 | 0.274260938 | -8.02792
75.1428438 | 0.301233768 | -6.337905 | 74.5985 | 0.319999814 | -22.51582 | 74.0484062 | 0.27450034 | 0
75.1409219 | 0.301537007 | -7.054769 | 74.59275 | 0.32025519 | -6.312183 | 74.0484062 | 0.274742931 | -7.054401
75.1390078 | 0.301808327 | -6.972424 | 74.5908359 | 0.320558429 | -12.51815 | 74.0464922 | 0.275014251 | 0
75.1370938 | 0.302082837 | -13.35218 | 74.587 | 0.320864856 | -12.64851 | 74.0464922 | 0.275285572 | 0
75.1332578 | 0.302370131 | -12.01674 | 74.5831641 | 0.321168125 | -14.10954 | 74.0464922 | 0.275592029 | 0
75.1294219 | 0.302689344 | -6.972813 | 74.5793359 | 0.321439445 | -11.89788 | 74.0464922 | 0.275847375 | -8.565815
75.1275078 | 0.302963853 | 0 | 74.5755 | 0.321761847 | -6.312204 | 74.0445781 | 0.276070833 | 0
75.1275078 | 0.303235173 | -14.30376 | 74.5735859 | 0.322065085 | -12.51811 | 74.0445781 | 0.276329398 | -6.690338
75.1233984 | 0.303522468 | -6.972449 | 74.56975 | 0.322371513 | -7.054769 | 74.0426562 | 0.276616663 | 0
75.1214844 | 0.303796977 | -13.35218 | 74.5678359 | 0.322642833 | -7.525374 | 74.0426562 | 0.276903957 | -8.44485
75.1176484 | 0.304084271 | -6.589684 | 74.5659141 | 0.322898209 | -12.1225 | 74.0407422 | 0.277130604 | -7.054769
75.1157344 | 0.304374725 | -12.64888 | 74.5618125 | 0.323236555 | -26.704 | 74.0388281 | 0.277401924 | 0
75.1118984 | 0.304677993 | -6.662837 | 74.5541406 | 0.323523849 | 0 | 74.0388281 | 0.277673244 | 0
75.1099844 | 0.304965258 | 0 | 74.5541406 | 0.323811114 | -23.77164 | 74.0388281 | 0.277963728 | -16.02284
75.1099844 | 0.305271715 | -26.67955 | 74.5464766 | 0.324133515 | -7.054743 | 74.0349922 | 0.27820313 | -7.496103
75.1023203 | 0.30555898 | 0 | 74.5445625 | 0.324404836 | -6.271353 | 74.0330781 | 0.278458476 | 0
75.1023203 | 0.305814356 | -12.51815 | 74.5426406 | 0.324711293 | -6.311853 | 74.0330781 | 0.278748959 | 7.054743
75.0984844 | 0.306120783 | -14.13829 | 74.5407266 | 0.325014532 | -18.962 | 74.0349922 | 0.27902028 | -7.995338
75.0946484 | 0.306392103 | -13.94374 | 74.5349766 | 0.32531777 | -13.97404 | 74.0330781 | 0.279259682 | -14.83534
75.0908203 | 0.306666642 | -6.337905 | 74.5311406 | 0.325592279 | -20.01427 | 74.0292422 | 0.279518247 | -6.662513
75.0888984 | 0.306969881 | -7.054401 | 74.5253906 | 0.325879574 | 0 | 74.0273281 | 0.279805541 | 0
75.0869844 | 0.307241201 | -6.972788 | 74.5253906 | 0.326182812 | -6.589003 | 74.0273281 | 0.280064076 | 0
75.0850703 | 0.307515711 | -6.337926 | 74.5234766 | 0.326473296 | -18.962 | 74.0273281 | 0.280335397 | 0
75.0831484 | 0.307818949 | -13.35178 | 74.5177266 | 0.326776534 | -6.616199 | 74.0273281 | 0.280638665 | -14.83706
75.0793125 | 0.308106244 | -15.78006 | 74.5158047 | 0.327067018 | -11.99234 | 74.0234922 | 0.2808972 | -15.02099
75.0754844 | 0.308348835 | 0 | 74.5119766 | 0.32738623 | -22.51838 | 74.0196562 | 0.281152576 | 0
75.0754844 | 0.308668047 | -13.35213 | 74.5062266 | 0.327641577 | -18.76283 | 74.0196562 | 0.281423897 | 0
75.0716484 | 0.308955342 | -6.972449 | 74.5004766 | 0.327948034 | -12.65013 | 74.0196562 | 0.281698406 | -7.054401
75.0697344 | 0.309229851 | -12.01709 | 74.4966406 | 0.328251272 | -11.89788 | 74.0177422 | 0.281969726 | -7.495223
75.0658984 | 0.309549063 | -6.972424 | 74.4928047 | 0.328573674 | 0 | 74.0158281 | 0.282225102 | 0
75.0639844 | 0.309823573 | -14.13829 | 74.4928047 | 0.328860939 | -14.99005 | 74.0158281 | 0.282499611 | 0
75.0601484 | 0.310094893 | -6.311853 | 74.4889766 | 0.329116315 | -13.97404 | 74.0158281 | 0.282770932 | -14.13792
75.0582344 | 0.310398132 | -7.001228 | 74.4851406 | 0.329390824 | -14.30381 | 74.0119922 | 0.283042252 | 0
75.0563125 | 0.310672641 | -12.62283 | 74.4810312 | 0.329678118 | -11.42181 | 74.0119922 | 0.283300817 | 0
75.0524844 | 0.310975909 | -12.65009 | 74.4772031 | 0.330013275 | -18.76283 | 74.0119922 | 0.283572137 | -14.13823
75.0486484 | 0.311279148 | -6.972449 | 74.4714531 | 0.330319732 | -12.01787 | 74.0081562 | 0.283843458 | -6.589026
75.0467344 | 0.311553657 | -7.641301 | 74.4676172 | 0.330638915 | -13.97251 | 74.0062422 | 0.284133941 | -7.995338
75.0445391 | 0.311840951 | -13.32637 | 74.4637812 | 0.330913454 | -14.10912 | 74.0043281 | 0.284373343 | 0
75.0407109 | 0.312128216 | -7.000098 | 74.4599531 | 0.331184775 | -6.021311 | 74.0043281 | 0.284628719 | -6.616222
75.0387891 | 0.312402755 | -14.10954 | 74.4580312 | 0.331503958 | -18.76283 | 74.0024062 | 0.284919202 | -7.495682
75.0349609 | 0.312674075 | -13.20657 | 74.4522812 | 0.331810415 | -13.32607 | 74.0004922 | 0.285174549 | 0
75.031125 | 0.312964529 | -11.44406 | 74.4484531 | 0.332097679 | -12.01674 | 74.0004922 | 0.285445869 | 0
75.0272891 | 0.313299716 | -14.99221 | 74.4446172 | 0.332416892 | -13.97404 | 74.0004922 | 0.285720408 | -8.597354
75.0234609 | 0.313555062 | -7.000098 | 74.4407812 | 0.332691401 | -14.99005 | 73.9982969 | 0.285975754 | -6.66249
75.0215391 | 0.313829601 | -12.62441 | 74.4369531 | 0.332946777 | -10.35991 | 73.9963828 | 0.286263049 | -6.589026
75.0177109 | 0.314132839 | -6.68999 | 74.4331172 | 0.333317041 | -14.13667 | 73.9944688 | 0.286553532 | -14.13829
75.0157891 | 0.314420104 | -13.17874 | 74.4292812 | 0.333588392 | -5.996579 | 73.9906328 | 0.286824852 | -7.994921
75.0119609 | 0.314710587 | -12.64976 | 74.4273672 | 0.333907574 | -19.79455 | 73.9887188 | 0.287064254 | 6.972449
75.008125 | 0.315013826 | -13.97215 | 74.4216172 | 0.334198058 | -20.01434 | 73.9906328 | 0.287338763 | -13.35178
75.0042891 | 0.315288365 | 0 | 74.4158672 | 0.334485352 | -12.01818 | 73.9867969 | 0.287626058 | -7.995338
75.0042891 | 0.315591604 | -14.10954 | 74.4120312 | 0.334804535 | 0 | 73.9848828 | 0.28786546 | -13.20525
75.0004609 | 0.315862924 | -11.33721 | 74.4120312 | 0.335095018 | -11.99231 | 73.9810469 | 0.288155943 | 7.083518
74.996625 | 0.31620127 | -20.01434 | 74.4082031 | 0.335414231 | -13.97368 | 73.9829688 | 0.288427263 | 0
74.990875 | 0.316488564 | -6.662513 | 74.4043672 | 0.33568874 | -20.96598 | 73.9829688 | 0.288717717 | -14.13672
74.9889609 | 0.316775858 | -6.616538 | 74.3983438 | 0.335976034 | -12.65009 | 73.9791328 | 0.288989067 | -6.662837
74.9870391 | 0.317066312 | -13.32503 | 74.3945078 | 0.336279273 | -17.83488 | 73.9772188 | 0.289276332 | 0
74.9832109 | 0.317353606 | -13.65565 | 74.3887578 | 0.336601675 | -9.952453 | 73.9772188 | 0.289534897 | -11.25857
74.9755391 | 0.31791541 | #DIV/0! | 74.3830078 | 0.337179422 | #DIV/0! | 73.9714688 | 0.290045619 | #DIV/0!
74.9755391 | 0.31791541 | -11.99266 | 74.3830078 | 0.337179422 | -6.662142 | 73.9714688 | 0.290045619 | -13.97404
74.9717109 | 0.318234622 | 0 | 74.3810938 | 0.337466717 | -22.89047 | 73.9676328 | 0.290320128 | 0
74.9717109 | 0.318509132 | -12.6498 | 74.3734219 | 0.337801874 | -20.9442 | 73.9676328 | 0.290591478 | 0
74.967875 | 0.31881237 | -14.30376 | 74.3676719 | 0.338076413 | 0 | 73.9676328 | 0.290862799 | 0
74.9637656 | 0.319099665 | -6.972449 | 74.3676719 | 0.338379651 | -11.99231 | 73.9676328 | 0.291137308 | -12.64976
74.9618516 | 0.319374174 | -7.054769 | 74.3638438 | 0.338698864 | -12.51848 | 73.9637969 | 0.291440547 | -6.312204
74.9599375 | 0.319645494 | -11.33621 | 74.3600078 | 0.339005291 | -6.662837 | 73.9618828 | 0.291743785 | -7.889823
74.9561016 | 0.31998387 | -14.13829 | 74.3580938 | 0.339292556 | -27.94466 | 73.9599688 | 0.291986376 | 0
74.9522656 | 0.32025519 | -22.51847 | 74.3504219 | 0.339567095 | -18.01474 | 73.9599688 | 0.292257726 | -7.083492
74.9465156 | 0.320510536 | -6.245554 | 74.3446719 | 0.339886278 | -5.99631 | 73.9580469 | 0.292529047 | -12.4927
74.9446016 | 0.320816994 | -14.13829 | 74.3427578 | 0.340205491 | -22.23812 | 73.9542188 | 0.292835474 | -8.02792
74.9407656 | 0.321088314 | -12.64976 | 74.3370078 | 0.340464056 | -18.962 | 73.9522969 | 0.293074876 | 0
74.9369297 | 0.321391553 | -5.937016 | 74.3312578 | 0.340767294 | -13.35178 | 73.9522969 | 0.293346196 | -15.78006
74.9350156 | 0.321713954 | -13.35178 | 74.3274219 | 0.341054589 | -11.87372 | 73.9484688 | 0.293588787 | -7.082734
74.9311797 | 0.322001249 | -21.19269 | 74.3235938 | 0.34137699 | -12.87475 | 73.9465469 | 0.293860137 | -13.17971
74.9254297 | 0.322272569 | -13.17976 | 74.3194844 | 0.341696173 | -18.76283 | 73.9427188 | 0.294150591 | 0
74.9216016 | 0.322563022 | -6.337278 | 74.3137344 | 0.34200263 | -13.35352 | 73.9427188 | 0.29445383 | -6.689663
74.9196797 | 0.322866291 | -6.590051 | 74.3098984 | 0.342289895 | -12.62283 | 73.9407969 | 0.294741124 | 0
74.9177656 | 0.323156744 | -12.64851 | 74.3060703 | 0.342593163 | -19.79659 | 73.9407969 | 0.294999689 | -15.99026
74.9139297 | 0.323460013 | -6.312204 | 74.3003203 | 0.342883617 | -20.01434 | 73.9369688 | 0.295239091 | 0
74.9120156 | 0.323763251 | -20.94649 | 74.2945703 | 0.343170911 | -13.20525 | 73.9369688 | 0.29554233 | -13.97404
74.9062656 | 0.32403776 | 0 | 74.2907344 | 0.343461394 | -6.663186 | 73.9331328 | 0.295816839 | -7.494831
74.9062656 | 0.324325055 | -18.01305 | 74.2888203 | 0.343748659 | -20.01434 | 73.9312188 | 0.296072215 | -7.525766
74.9005156 | 0.324644268 | -13.20661 | 74.2830703 | 0.344035953 | -5.679776 | 73.9292969 | 0.296327591 | -6.246512
74.8966797 | 0.324934721 | -7.054769 | 74.2811484 | 0.344374329 | -12.62408 | 73.9273828 | 0.296634018 | -6.662142
74.8947656 | 0.325206041 | -13.2052 | 74.2773203 | 0.344677567 | -21.19261 | 73.9254688 | 0.296921313 | 0
74.8909297 | 0.325496525 | -20.01434 | 74.2715703 | 0.344948888 | -11.89792 | 73.9254688 | 0.297208577 | -7.432947
74.8851797 | 0.325783819 | -13.52596 | 74.2677344 | 0.345271289 | -5.996873 | 73.9235469 | 0.297467142 | -22.20064
74.8810781 | 0.326087058 | -13.97368 | 74.2658203 | 0.345590472 | -20.9442 | 73.9175234 | 0.297738463 | -6.662165
74.8772422 | 0.326361567 | -6.311579 | 74.2600703 | 0.345865011 | -12.01787 | 73.9156094 | 0.298025757 | 0
74.8753281 | 0.326664835 | -12.01787 | 74.2562344 | 0.346184194 | -18.96007 | 73.9156094 | 0.298284292 | -6.66249
74.8714922 | 0.326984018 | -11.89819 | 74.2504844 | 0.346487463 | -11.89933 | 73.9136953 | 0.298571587 | -13.97368
74.8676562 | 0.32730642 | -14.10917 | 74.2466484 | 0.346809834 | -20.01427 | 73.9098594 | 0.298846096 | -7.054769
74.8638281 | 0.32757774 | -20.94649 | 74.2408984 | 0.347097129 | -17.80096 | 73.9079453 | 0.299117416 | -7.525766
74.8580781 | 0.327852249 | -6.68964 | 74.234875 | 0.347435504 | -15.02236 | 73.9060234 | 0.299372792 | 0
74.8561562 | 0.328139544 | -6.311874 | 74.2310391 | 0.34769085 | -13.32498 | 73.9060234 | 0.299663275 | -12.62404
74.8542422 | 0.328442782 | -13.20559 | 74.2272109 | 0.347978145 | -13.20525 | 73.9021953 | 0.299966514 | -7.083518
74.8504062 | 0.328733265 | -6.662142 | 74.223375 | 0.348268628 | -5.996873 | 73.9002734 | 0.300237834 | -13.17835
74.8484922 | 0.32902056 | -18.01311 | 74.2214609 | 0.348587811 | -20.01434 | 73.8964453 | 0.300528318 | -14.13792
74.8427422 | 0.329339772 | -13.20691 | 74.2157109 | 0.348875105 | -11.89788 | 73.8926094 | 0.300799638 | -16.02326
74.8389062 | 0.329630226 | -6.662165 | 74.211875 | 0.349197507 | -18.96194 | 73.8887734 | 0.30103904 | 0
74.8369922 | 0.32991752 | -19.79455 | 74.206125 | 0.349500746 | -12.51815 | 73.8887734 | 0.301329523 | -13.32463
74.8312422 | 0.330208004 | -13.35357 | 74.2022891 | 0.349807173 | -24.00936 | 73.8849453 | 0.301616818 | -6.690361
74.8274062 | 0.330495268 | -12.62279 | 74.194625 | 0.350126386 | -14.13792 | 73.8830234 | 0.301904082 | 7.432947
74.8235781 | 0.330798537 | -12.51815 | 74.1907891 | 0.350397706 | -5.936998 | 73.8849453 | 0.302162647 | -13.35178
74.8197422 | 0.331104964 | -12.65009 | 74.188875 | 0.350720108 | -12.6498 | 73.8811094 | 0.302449942 | -20.01643
74.8159062 | 0.331408203 | -18.76466 | 74.1850391 | 0.351023346 | -16.99293 | 73.8753594 | 0.302737206 | 0
74.8101562 | 0.33171463 | -13.32463 | 74.1792891 | 0.351361722 | -22.51847 | 73.8753594 | 0.303011745 | -7.054743
74.8063281 | 0.332001925 | -6.689663 | 74.1735391 | 0.351617068 | -14.10954 | 73.8734453 | 0.303283066 | -12.51815
74.8044062 | 0.332289219 | -13.41037 | 74.1697109 | 0.351888388 | -11.33621 | 73.8696094 | 0.303589493 | -7.495223
74.8002969 | 0.332595646 | -13.32463 | 74.165875 | 0.352226764 | -19.86354 | 73.8676953 | 0.303844869 | -7.083518
74.7964688 | 0.332882941 | -7.083518 | 74.1598516 | 0.352530003 | -18.76466 | 73.8657734 | 0.304116189 | -7.403224
74.7945469 | 0.333154261 | -19.79462 | 74.1541016 | 0.35283643 | -6.312183 | 73.8638594 | 0.304374725 | -14.13672
74.7887969 | 0.333444744 | -11.99343 | 74.1521875 | 0.353139669 | -12.01678 | 73.8600234 | 0.304646075 | -5.99656
74.7849688 | 0.333763927 | 0 | 74.1483516 | 0.353458881 | -12.51721 | 73.8581094 | 0.304965258 | -15.81262
74.7849688 | 0.334070385 | -12.65013 | 74.1445156 | 0.353765339 | -24.0113 | 73.8542734 | 0.305207849 | 0
74.7811328 | 0.334373623 | -13.35178 | 74.1368516 | 0.354084522 | -20.01434 | 73.8542734 | 0.305527061 | -14.10912
74.7772969 | 0.334660918 | -19.79666 | 74.1311016 | 0.354371816 | -13.20559 | 73.8504453 | 0.305798382 | 0
74.7715469 | 0.334951371 | -22.51582 | 74.1272656 | 0.354662299 | -18.96194 | 73.8504453 | 0.306088865 | -15.0206
74.7657969 | 0.335206747 | -11.99231 | 74.1215156 | 0.354965538 | -6.246186 | 73.8466094 | 0.306344241 | -13.35357
74.7619688 | 0.33552596 | -13.20559 | 74.1196016 | 0.355271965 | -12.01705 | 73.8427734 | 0.306631505 | -7.889823
74.7581328 | 0.335816443 | -13.35318 | 74.1157656 | 0.355591178 | -25.27379 | 73.8408594 | 0.306874096 | -14.30376
74.7542969 | 0.336103708 | -5.937016 | 74.1081016 | 0.355894417 | -26.41084 | 73.83675 | 0.307161391 | -5.937016
74.7523828 | 0.336426109 | -12.01674 | 74.1004297 | 0.3561849 | -11.99234 | 73.8348359 | 0.307483792 | -15.0206
74.7485469 | 0.336745322 | -21.19269 | 74.0966016 | 0.356504112 | -5.961191 | 73.831 | 0.307739168 | -6.663186
74.7427969 | 0.337016642 | -19.79462 | 74.0946797 | 0.356826514 | -20.01636 | 73.8290859 | 0.308026433 | -6.615878
74.7370469 | 0.337307125 | -13.32602 | 74.0889297 | 0.357113779 | -12.62408 | 73.8271641 | 0.308316916 | -14.99045
74.7332188 | 0.33759439 | -6.689663 | 74.0851016 | 0.357417017 | -13.20559 | 73.8233359 | 0.308572292 | -6.68999
74.7312969 | 0.337881684 | -18.7646 | 74.0812656 | 0.3577075 | -13.55169 | 73.8214141 | 0.308859557 | -6.245901
74.7255469 | 0.338188112 | -13.52467 | 74.0771562 | 0.358010739 | -17.83488 | 73.8195 | 0.309166014 | -14.13787
74.7214453 | 0.33849138 | -12.51811 | 74.0714062 | 0.358333141 | -20.01434 | 73.8156641 | 0.309437335 | -7.054769
74.7176094 | 0.338797808 | -6.312204 | 74.0656562 | 0.358620435 | -18.96194 | 73.81375 | 0.309708655 | -12.51815
74.7156953 | 0.339101046 | -18.96194 | 74.0599062 | 0.358923674 | -20.94649 | 73.8099141 | 0.310015082 | 0
74.7099453 | 0.339404285 | -11.89792 | 74.0541562 | 0.359198183 | -11.99234 | 73.8099141 | 0.310270458 | -13.32637
74.7061094 | 0.339726686 | -12.65009 | 74.0503281 | 0.359517395 | -13.35178 | 73.8060859 | 0.310557723 | -20.9442
74.7022734 | 0.340029925 | -20.9442 | 74.0464922 | 0.35980469 | -16.99444 | 73.8003359 | 0.310832262 | 0
74.6965234 | 0.340304464 | -13.32602 | 74.0407422 | 0.360143036 | -18.962 | 73.8003359 | 0.311119527 | -7.000098
74.6926953 | 0.340591729 | -13.35183 | 74.0349922 | 0.360446274 | -17.83488 | 73.7984141 | 0.311394066 | -14.99221
74.6888594 | 0.340879023 | -11.89819 | 74.0292422 | 0.360768676 | -12.65013 | 73.7945859 | 0.311649412 | -14.13792
74.6850234 | 0.341201425 | -20.01643 | 74.0254062 | 0.361071914 | -18.96007 | 73.79075 | 0.311920732 | -5.936998
74.6792734 | 0.341488689 | -13.32463 | 74.0196562 | 0.361375183 | -18.76466 | 73.7888359 | 0.312243134 | -14.13792
74.6754453 | 0.341775984 | -6.271967 | 74.0139062 | 0.36168161 | -18.01305 | 73.785 | 0.312514454 | -13.35178
74.6735234 | 0.342082411 | -12.01674 | 74.0081562 | 0.362000823 | -27.91894 | 73.7811641 | 0.312801749 | -6.246512
74.6696875 | 0.342401624 | -20.94649 | 74.0004922 | 0.362275332 | 0 | 73.77925 | 0.313108176 | 0
74.6639375 | 0.342676133 | -12.62283 | 74.0004922 | 0.362594545 | -12.87475 | 73.77925 | 0.31339547 | -15.0206
74.6601094 | 0.342979401 | -11.44538 | 73.9963828 | 0.362913728 | -18.76283 | 73.7754141 | 0.313650846 | -13.18006
74.6562734 | 0.343314558 | -19.79455 | 73.9906328 | 0.363220185 | -18.01474 | 73.7715859 | 0.3139413 | -13.35183
74.6505234 | 0.343605042 | -6.662861 | 73.9848828 | 0.363539368 | -25.0084 | 73.76775 | 0.314228594 | -6.589347
74.6486094 | 0.343892306 | -22.20072 | 73.9772188 | 0.363845825 | -6.337905 | 73.7658359 | 0.314519078 | -7.083149
74.6425859 | 0.344163626 | -11.89788 | 73.9752969 | 0.364149064 | -18.962 | 73.7639141 | 0.314790398 | -12.62437
74.63875 | 0.344486028 | -12.64976 | 73.9695469 | 0.364452302 | -12.49143 | 73.7600859 | 0.315093637 | -14.14644
74.6349141 | 0.344789267 | -18.76283 | 73.9657188 | 0.36475876 | -12.65013 | 73.7559766 | 0.31538412 | -7.054769
74.6291641 | 0.345095724 | -6.663209 | 73.9618828 | 0.365061998 | -19.79455 | 73.7540625 | 0.31565544 | -14.13792
74.62725 | 0.345382988 | -12.01674 | 73.9561328 | 0.365352482 | -25.27388 | 73.7502266 | 0.31592676 | -7.402781
74.6234141 | 0.345702201 | -31.25463 | 73.9484688 | 0.36565572 | -13.35352 | 73.7483125 | 0.316185325 | -14.13787
74.6138359 | 0.346008658 | -13.35318 | 73.9446328 | 0.365942985 | -13.20525 | 73.7444766 | 0.316456646 | -12.65013
74.61 | 0.346295923 | -13.20525 | 73.9407969 | 0.366233468 | -10.9022 | 73.7406406 | 0.316759884 | -13.17835
74.6061641 | 0.346586406 | -7.054743 | 73.9369688 | 0.366584599 | -16.22827 | 73.7368125 | 0.317050368 | -6.689663
74.60425 | 0.346857727 | -12.01678 | 73.9312188 | 0.366938919 | -13.35218 | 73.7348906 | 0.317337662 | -13.17976
74.6004141 | 0.347176939 | -22.23812 | 73.9273828 | 0.367226213 | -28.24698 | 73.7310625 | 0.317628115 | 0
74.5946641 | 0.347435504 | -11.42211 | 73.9197188 | 0.367497534 | -18.68325 | 73.7310625 | 0.31791541 | -21.19269
74.5908359 | 0.347770661 | -12.64976 | 73.9136953 | 0.367819935 | -11.44508 | 73.7253125 | 0.31818673 | -18.76283
74.587 | 0.3480739 | -17.83493 | 73.9098594 | 0.368155092 | -13.35352 | 73.7195625 | 0.318493187 | -6.690338
74.58125 | 0.348396301 | -6.66249 | 73.9060234 | 0.368442357 | -17.83493 | 73.7176406 | 0.318780452 | -7.494831
74.5793359 | 0.348683596 | -20.94649 | 73.9002734 | 0.368764758 | -25.27129 | 73.7157266 | 0.319035828 | -13.97404
74.5735859 | 0.348958105 | -20.01643 | 73.8926094 | 0.369068027 | -11.89933 | 73.7118906 | 0.319310337 | -13.35178
74.5678359 | 0.349245369 | -12.01674 | 73.8887734 | 0.369390398 | -14.10761 | 73.7080547 | 0.319597632 | -12.62408
74.564 | 0.349564582 | -7.138708 | 73.8849453 | 0.369661748 | -25.29985 | 73.7042266 | 0.31990087 | -7.432947
74.5618125 | 0.34987101 | -12.01678 | 73.8772734 | 0.369964987 | -18.7646 | 73.7023047 | 0.320159435 | -13.32602
74.5579766 | 0.350190222 | -26.38399 | 73.8715234 | 0.370271415 | -5.710773 | 73.6984766 | 0.3204467 | -6.271353
74.5503125 | 0.350480705 | -18.96194 | 73.8696094 | 0.370606571 | -27.91625 | 73.6965547 | 0.320753157 | -6.663186
74.5445625 | 0.350783944 | -6.68964 | 73.8619453 | 0.37088111 | -24.03605 | 73.6946406 | 0.321040422 | -7.494831
74.5426406 | 0.351071239 | -12.51815 | 73.8542734 | 0.371200293 | -12.62279 | 73.6927266 | 0.321295798 | -16.99444
74.5388047 | 0.351377666 | -12.62404 | 73.8504453 | 0.371503562 | -14.83706 | 73.6869766 | 0.321634144 | -15.02099
74.5349766 | 0.351680905 | -18.96013 | 73.8466094 | 0.371762097 | -22.89047 | 73.6831406 | 0.32188952 | -6.662861
74.5292266 | 0.351984173 | -12.51844 | 73.8389375 | 0.372097254 | -6.173798 | 73.6812266 | 0.322176784 | -7.000463
74.5253906 | 0.352290601 | -18.962 | 73.83675 | 0.372451574 | -24.00944 | 73.6793047 | 0.322451323 | -20.96844
74.5196406 | 0.352593839 | -20.94649 | 73.8290859 | 0.372770786 | -21.19261 | 73.6732812 | 0.322738588 | -6.311249
74.5138906 | 0.352868348 | 0 | 73.8233359 | 0.373042107 | -19.79462 | 73.6713672 | 0.323041856 | -22.2407
74.5138906 | 0.353187561 | -18.96194 | 73.8175859 | 0.37333259 | -11.44508 | 73.6656172 | 0.323300391 | -15.02093
74.5081406 | 0.3534908 | -26.38364 | 73.81375 | 0.373667747 | -13.20525 | 73.6617812 | 0.323555768 | 0
74.5004766 | 0.353781283 | -12.65009 | 73.8099141 | 0.37395823 | -22.86719 | 73.6617812 | 0.323859006 | -19.79462
74.4966406 | 0.354084522 | -11.33624 | 73.80225 | 0.374293387 | -12.64855 | 73.6560312 | 0.324149489 | -13.32463
74.4928047 | 0.354422897 | -20.01636 | 73.7984141 | 0.374596655 | -27.9192 | 73.6522031 | 0.324436784 | -6.271967
74.4870547 | 0.354710162 | -22.20072 | 73.79075 | 0.374871165 | -10.92441 | 73.6502812 | 0.324743211 | -11.99231
74.4810312 | 0.354981482 | -11.87369 | 73.7869141 | 0.375222296 | -18.76466 | 73.6464531 | 0.325062424 | -15.02236
74.4772031 | 0.355303884 | -6.689663 | 73.7811641 | 0.375528723 | -18.01305 | 73.6426172 | 0.32531777 | -14.83573
74.4752812 | 0.355591178 | -18.96194 | 73.7754141 | 0.375847936 | -11.99375 | 73.6387812 | 0.325576335 | -6.311853
74.4695312 | 0.355894417 | -17.83493 | 73.7715859 | 0.376167119 | -19.79462 | 73.6368672 | 0.325879574 | -13.35218
74.4637812 | 0.356216818 | -13.32468 | 73.7658359 | 0.376457602 | -20.01434 | 73.6330312 | 0.326166868 | -20.94649
74.4599531 | 0.356504112 | -18.7646 | 73.7600859 | 0.376744896 | -12.14526 | 73.6272812 | 0.326441377 | -6.662142
74.4542031 | 0.35681054 | -18.01305 | 73.7559766 | 0.377083242 | -5.710544 | 73.6253672 | 0.326728672 | -12.51848
74.4484531 | 0.357129753 | -13.35322 | 73.7540625 | 0.377418429 | -26.70679 | 73.6215312 | 0.327035099 | -13.32463
74.4446172 | 0.357417017 | -11.89819 | 73.7463906 | 0.377705693 | -25.00832 | 73.6177031 | 0.327322394 | -6.690361
74.4407812 | 0.357739419 | -18.96013 | 73.7387266 | 0.378012151 | -28.24746 | 73.6157812 | 0.327609658 | -12.49143
74.4350312 | 0.358042687 | -22.2407 | 73.7310625 | 0.378283471 | -5.734327 | 73.6119531 | 0.327916116 | -15.02236
74.4292812 | 0.358301222 | -11.42181 | 73.7291406 | 0.378618628 | -26.38364 | 73.6081172 | 0.328171462 | -6.662513
74.4254531 | 0.358636379 | -12.64851 | 73.7214766 | 0.378909111 | -17.15614 | 73.6062031 | 0.328458756 | -7.001228
74.4216172 | 0.358939648 | -19.79666 | 73.7157266 | 0.379244268 | -19.79462 | 73.6042812 | 0.328733265 | -14.99
74.4158672 | 0.359230101 | -13.35218 | 73.7099766 | 0.379534751 | -20.01636 | 73.6004531 | 0.328988642 | -12.87447
74.4120312 | 0.359517395 | -18.96194 | 73.7042266 | 0.379822016 | -18.01311 | 73.5963438 | 0.329307824 | -12.51721
74.4062812 | 0.359820634 | -11.31315 | 73.6984766 | 0.380141228 | -16.99293 | 73.5925078 | 0.329614282 | -13.32607
74.4024531 | 0.36015901 | -19.88933 | 73.6927266 | 0.380479604 | -12.01818 | 73.5886797 | 0.329901546 | -6.616222
74.3964219 | 0.360462248 | -13.17835 | 73.6888906 | 0.380798787 | -11.89792 | 73.5867578 | 0.330192029 | -20.01427
74.3925938 | 0.360752732 | -14.13829 | 73.6850547 | 0.381121188 | -27.6284 | 73.5810078 | 0.330479324 | -14.13792
74.3887578 | 0.361024052 | -12.01674 | 73.6771172 | 0.381408483 | -13.35218 | 73.5771719 | 0.330750644 | -12.49266
74.3849219 | 0.361343265 | -25.01118 | 73.6732812 | 0.381695777 | -16.99444 | 73.5733438 | 0.331057072 | -20.01434
74.3772578 | 0.361649692 | -12.01674 | 73.6675312 | 0.382034123 | -24.00905 | 73.5675938 | 0.331344366 | -13.35218
74.3734219 | 0.361968905 | -17.83659 | 73.6598672 | 0.382353336 | -13.97404 | 73.5637578 | 0.33163166 | -13.97363
74.3676719 | 0.362291276 | -13.32463 | 73.6560312 | 0.382627845 | -18.01311 | 73.5599219 | 0.33190617 | -7.054769
74.3638438 | 0.362578571 | -25.29993 | 73.6502812 | 0.382947057 | -17.15614 | 73.5580078 | 0.33217749 | -6.662165
74.3561719 | 0.362881809 | -5.936998 | 73.6445312 | 0.383282214 | -26.38355 | 73.5560938 | 0.332464784 | -19.79659
74.3542578 | 0.363204211 | -28.24709 | 73.6368672 | 0.383572698 | -18.01474 | 73.5503438 | 0.332755238 | -13.35218
74.3465938 | 0.363475531 | -13.20555 | 73.6311172 | 0.383891881 | -18.76283 | 73.5465078 | 0.333042532 | 0
74.3427578 | 0.363766015 | -12.6498 | 73.6253672 | 0.384198338 | -12.65013 | 73.5465078 | 0.33334896 | -20.01434
74.3389219 | 0.364069253 | -24.00936 | 73.6215312 | 0.384501576 | -24.00905 | 73.5407578 | 0.333636254 | -7.054401
74.3312578 | 0.364388466 | -6.246186 | 73.6138672 | 0.384820789 | -12.51844 | 73.5388438 | 0.333907574 | -26.41075
74.3293438 | 0.364694893 | -12.01705 | 73.6100312 | 0.385127217 | -11.99234 | 73.5311719 | 0.334198058 | -11.99234
74.3255078 | 0.365014106 | -14.13792 | 73.6062031 | 0.385446429 | -22.67472 | 73.5273438 | 0.33451727 | -13.35352
74.3216719 | 0.365285426 | -20.73608 | 73.5985312 | 0.385784775 | -15.11684 | 73.5235078 | 0.334804535 | -13.97215
74.3156484 | 0.36557591 | -18.01311 | 73.5944297 | 0.386056095 | -12.01674 | 73.5196719 | 0.335079074 | -14.27816
74.3098984 | 0.365895122 | -18.7646 | 73.5905938 | 0.386375308 | -26.41084 | 73.5155703 | 0.335366338 | -13.97215
74.3041484 | 0.36620155 | -20.01434 | 73.5829219 | 0.386665791 | -11.99231 | 73.5117344 | 0.335640877 | -6.663186
74.2983984 | 0.366488844 | -25.27379 | 73.5790938 | 0.386985004 | -16.22964 | 73.5098203 | 0.335928142 | -12.64976
74.2907344 | 0.366792083 | -11.89823 | 73.5733438 | 0.387339294 | -33.36652 | 73.5059844 | 0.336231381 | -13.20559
74.2868984 | 0.367114484 | -11.42181 | 73.5637578 | 0.387626588 | -18.01305 | 73.5021484 | 0.336521864 | -18.01305
74.2830703 | 0.367449641 | -13.20525 | 73.5580078 | 0.387945801 | -12.51815 | 73.4963984 | 0.336841077 | -14.10917
74.2792344 | 0.367740124 | -18.96194 | 73.5541719 | 0.388252228 | -11.99231 | 73.4925703 | 0.337112397 | 0
74.2734844 | 0.368043363 | -18.96194 | 73.5503438 | 0.388571441 | -26.41084 | 73.4925703 | 0.337386906 | -12.64851
74.2677344 | 0.368346602 | -12.51725 | 73.5426719 | 0.388861924 | -25.27412 | 73.4887344 | 0.337690175 | -26.38671
74.2638984 | 0.368653059 | -12.62404 | 73.5350078 | 0.389165163 | -13.35183 | 73.4810703 | 0.337980628 | -12.64855
74.2600703 | 0.368956298 | -14.13792 | 73.5311719 | 0.389452457 | -17.83654 | 73.4772344 | 0.338283896 | -7.054743
74.2562344 | 0.369227618 | -23.79607 | 73.5254219 | 0.389774829 | -22.86515 | 73.4753203 | 0.338555217 | -14.83706
74.2485625 | 0.36955002 | -18.01311 | 73.5177578 | 0.390110016 | -12.74624 | 73.4714844 | 0.338813752 | -12.64888
74.2428125 | 0.369869232 | -14.12134 | 73.5136484 | 0.390432417 | -18.96194 | 73.4676484 | 0.33911702 | -11.42181
74.2387109 | 0.370159686 | -20.01434 | 73.5078984 | 0.390735656 | -18.01474 | 73.4638203 | 0.339452177 | -13.97368
74.2329609 | 0.37044698 | -18.96194 | 73.5021484 | 0.391054839 | -17.83493 | 73.4599844 | 0.339726686 | -15.02093
74.2272109 | 0.370750219 | -10.82612 | 73.4963984 | 0.39137724 | -26.67641 | 73.4561484 | 0.339982063 | -17.83493
74.223375 | 0.371104538 | -20.01427 | 73.4887344 | 0.391664535 | -18.76466 | 73.4503984 | 0.340304464 | -5.99656
74.217625 | 0.371391833 | -13.20525 | 73.4829844 | 0.391970962 | -12.01705 | 73.4484844 | 0.340623647 | -13.35218
74.2137891 | 0.371682316 | -26.67955 | 73.4791484 | 0.392290175 | -18.01305 | 73.4446484 | 0.340910941 | -19.79455
74.206125 | 0.371969581 | -12.6498 | 73.4733984 | 0.392609388 | -17.83493 | 73.4388984 | 0.341201425 | -15.14558
74.2022891 | 0.372272819 | -18.76277 | 73.4676484 | 0.392931789 | -24.0113 | 73.4347891 | 0.341472745 | -14.10954
74.1965391 | 0.372579277 | -11.99378 | 73.4599844 | 0.393250972 | -19.79462 | 73.4309609 | 0.341744065 | -13.2052
74.1927109 | 0.372898459 | -18.76277 | 73.4542344 | 0.393541455 | -18.96194 | 73.427125 | 0.342034549 | -12.6498
74.1869609 | 0.373204917 | -12.6498 | 73.4484844 | 0.393844694 | -18.01305 | 73.4232891 | 0.342337787 | -12.49298
74.183125 | 0.373508155 | -18.96194 | 73.4427344 | 0.394163907 | -18.76466 | 73.4194609 | 0.342644215 | -13.35183
74.177375 | 0.373811394 | -17.83493 | 73.4369844 | 0.394470334 | -12.87354 | 73.415625 | 0.342931509 | -12.01674
74.171625 | 0.374133795 | -17.15614 | 73.432875 | 0.394789547 | -23.77195 | 73.4117891 | 0.343250722 | -13.94563
74.165875 | 0.374468952 | -19.6549 | 73.4252109 | 0.395111948 | -18.96194 | 73.4079609 | 0.343525231 | -20.01434
74.1598516 | 0.37477541 | -15.02275 | 73.4194609 | 0.395415187 | -17.1546 | 73.4022109 | 0.343812525 | -20.01636
74.1560156 | 0.375030756 | -20.01434 | 73.4137109 | 0.395750374 | -13.20661 | 73.3964609 | 0.34409979 | -7.000098
74.1502656 | 0.37531805 | -17.83488 | 73.409875 | 0.396040827 | -18.96194 | 73.3945391 | 0.344374329 | -5.996873
74.1445156 | 0.375640452 | -17.15614 | 73.404125 | 0.396344066 | -23.77195 | 73.392625 | 0.344693512 | -23.77195
74.1387656 | 0.375975609 | -20.01434 | 73.3964609 | 0.396666467 | -12.01674 | 73.3849609 | 0.345015913 | -14.13787
74.1330156 | 0.376262903 | -12.51811 | 73.392625 | 0.39698568 | -28.60122 | 73.381125 | 0.345287234 | -13.35183
74.1291797 | 0.376569331 | -18.962 | 73.3830391 | 0.397320837 | -18.76283 | 73.3772891 | 0.345574528 | -12.49302
74.1234297 | 0.376872569 | -17.83488 | 73.3772891 | 0.397627294 | -18.01474 | 73.3734609 | 0.345880955 | -13.35178
74.1176797 | 0.377194971 | -18.01305 | 73.3715391 | 0.397946477 | -17.83493 | 73.369625 | 0.34616825 | -20.01434
74.1119297 | 0.377514184 | -13.32607 | 73.3657891 | 0.398268878 | -14.10949 | 73.363875 | 0.346455544 | -12.51811
74.1081016 | 0.377801448 | -11.89819 | 73.3619609 | 0.398540199 | -27.65564 | 73.3600391 | 0.346761972 | -14.27666
74.1042656 | 0.37812385 | -25.27138 | 73.3540156 | 0.398827493 | -11.31416 | 73.3559375 | 0.347049266 | -19.79659
74.0966016 | 0.378427118 | -20.94649 | 73.3501875 | 0.399165839 | -24.0338 | 73.3501875 | 0.34733972 | -6.337299
74.0908516 | 0.378701627 | -12.01818 | 73.3425156 | 0.399485052 | -17.83493 | 73.3482656 | 0.347642988 | -13.32602
74.0870156 | 0.37902081 | -12.64851 | 73.3367656 | 0.399807453 | -11.99231 | 73.3444375 | 0.347930253 | -13.20525
74.0831797 | 0.379324079 | -19.65721 | 73.3329375 | 0.400126666 | -30.02979 | 73.3406016 | 0.348220736 | -15.02099
74.0771562 | 0.379630506 | -11.99231 | 73.3233516 | 0.400445879 | -19.79666 | 73.3367656 | 0.348476112 | -18.96194
74.0733281 | 0.379949719 | -23.79614 | 73.3176016 | 0.400736332 | -18.01305 | 73.3310156 | 0.348779351 | -11.31419
74.0656562 | 0.38027212 | -20.01636 | 73.3118516 | 0.401055545 | -17.83493 | 73.3271875 | 0.349117696 | -14.13787
74.0599062 | 0.380559385 | -18.01311 | 73.3061016 | 0.401377946 | -18.96194 | 73.3233516 | 0.349389017 | -13.35218
74.0541562 | 0.380878597 | -18.7646 | 73.3003516 | 0.401681185 | -18.962 | 73.3195156 | 0.349676311 | -18.76466
74.0484062 | 0.381185025 | -20.01434 | 73.2946016 | 0.401984423 | -23.79607 | 73.3137656 | 0.349982738 | -14.10912
74.0426562 | 0.381472319 | -12.49266 | 73.2869297 | 0.402306825 | -22.86719 | 73.3099375 | 0.350254059 | -17.83493
74.0388281 | 0.381778747 | -17.1546 | 73.2792656 | 0.402641982 | -14.14678 | 73.3041875 | 0.35057646 | -18.98766
74.0330781 | 0.382113934 | -18.962 | 73.2751562 | 0.402932465 | -25.27379 | 73.2984297 | 0.350879699 | -20.01434
74.0273281 | 0.382417172 | -6.271946 | 73.2674922 | 0.403235704 | -18.01311 | 73.2926797 | 0.351166993 | 0
74.0254062 | 0.3827236 | -20.01434 | 73.2617422 | 0.403554916 | -18.7646 | 73.2926797 | 0.351473421 | -17.1546
74.0196562 | 0.383010894 | -18.96194 | 73.2559922 | 0.403861344 | -18.01305 | 73.2869297 | 0.351808608 | -20.94649
74.0139062 | 0.383314133 | -11.87372 | 73.2502422 | 0.404180557 | -18.76283 | 73.2811797 | 0.352083117 | -14.10917
74.0100781 | 0.383636534 | -20.01427 | 73.2444922 | 0.404487014 | -26.67964 | 73.2773516 | 0.352354437 | -15.14595
74.0043281 | 0.383923829 | -25.92885 | 73.2368281 | 0.404774278 | -16.37565 | 73.2732422 | 0.352625757 | -18.76277
73.9963828 | 0.384230256 | -17.15614 | 73.2310781 | 0.405125409 | -18.7646 | 73.2674922 | 0.352932215 | -12.65013
73.9906328 | 0.384565413 | -11.89788 | 73.2253281 | 0.405431837 | -12.01674 | 73.2636562 | 0.353235453 | -21.19261
73.9867969 | 0.384887815 | -26.67685 | 73.2214922 | 0.40575105 | -29.73316 | 73.2579062 | 0.353506774 | -27.91894
73.9791328 | 0.385175109 | -12.64976 | 73.2119062 | 0.406073451 | -20.01434 | 73.2502422 | 0.353781283 | 6.311853
73.9752969 | 0.385478348 | -17.83493 | 73.2061562 | 0.406360745 | -11.42181 | 73.2521562 | 0.354084522 | -18.76283
73.9695469 | 0.385800749 | -20.01636 | 73.2023281 | 0.406695902 | -24.64408 | 73.2464062 | 0.354390979 | -20.01643
73.9637969 | 0.386088014 | -11.99234 | 73.1943828 | 0.407018304 | -11.99343 | 73.2406562 | 0.354678243 | -11.42079
73.9599688 | 0.386407226 | -23.79607 | 73.1905547 | 0.407337487 | -16.99298 | 73.2368281 | 0.35501343 | -19.79659
73.9522969 | 0.386729628 | -21.19269 | 73.1848047 | 0.407675862 | -21.19261 | 73.2310781 | 0.355303884 | -7.525766
73.9465469 | 0.387000948 | -18.7646 | 73.1790547 | 0.407947183 | -28.60122 | 73.2291562 | 0.35555926 | -18.962
73.9407969 | 0.387307376 | -11.42082 | 73.1694688 | 0.40828234 | -17.83493 | 73.2234062 | 0.355862498 | -19.79455
73.9369688 | 0.387642562 | -18.01474 | 73.1637188 | 0.408604741 | -13.35218 | 73.2176562 | 0.356152982 | -11.99234
73.9312188 | 0.387961745 | -17.83488 | 73.1598828 | 0.408892035 | -23.77156 | 73.2138281 | 0.356472194 | -19.79659
73.9254688 | 0.388284147 | -27.65599 | 73.1522188 | 0.409214437 | -24.03605 | 73.2080781 | 0.356762648 | -13.35183
73.9175234 | 0.388571441 | -16.99444 | 73.1445469 | 0.40953362 | -18.96013 | 73.2042422 | 0.357049942 | -18.01305
73.9117734 | 0.388909787 | -17.1546 | 73.1387969 | 0.409836888 | -18.7646 | 73.1984922 | 0.357369155 | -13.4107
73.9060234 | 0.389244974 | -22.51847 | 73.1330469 | 0.410143316 | -22.86719 | 73.1943828 | 0.357675582 | -13.32463
73.9002734 | 0.38950032 | -16.99293 | 73.1253828 | 0.410478473 | -18.76466 | 73.1905547 | 0.357962877 | -18.962
73.8945234 | 0.389838696 | -12.62408 | 73.1196328 | 0.4107849 | -19.86158 | 73.1848047 | 0.358266115 | -13.97368
73.8906953 | 0.390141934 | -18.7646 | 73.1136094 | 0.411088169 | -18.0148 | 73.1809688 | 0.358540624 | -18.01305
73.8849453 | 0.390448362 | -14.13792 | 73.1078594 | 0.411407351 | -18.76277 | 73.1752188 | 0.358859837 | -14.83573
73.8811094 | 0.390719682 | -33.36652 | 73.1021094 | 0.411713809 | -10.9247 | 73.1713828 | 0.359118402 | -12.64976
73.8715234 | 0.391006976 | -16.99444 | 73.0982734 | 0.41206494 | -28.3086 | 73.1675469 | 0.359421641 | -25.27421
73.8657734 | 0.391345322 | -11.42079 | 73.0886953 | 0.412403286 | -20.01434 | 73.1598828 | 0.359724879 | -12.51811
73.8619453 | 0.391680509 | -19.79666 | 73.0829453 | 0.41269058 | -20.01643 | 73.1560469 | 0.360031307 | -13.32468
73.8561953 | 0.391970962 | -12.64851 | 73.0771953 | 0.412977844 | -17.83488 | 73.1522188 | 0.360318601 | -16.99444
73.8523594 | 0.392274231 | -18.962 | 73.0714453 | 0.413300246 | -24.0338 | 73.1464688 | 0.360656947 | -6.689663
73.8466094 | 0.392577469 | -17.83488 | 73.0637734 | 0.413619459 | -11.87372 | 73.1445469 | 0.360944241 | -14.10912
73.8408594 | 0.392899871 | -13.55169 | 73.0599453 | 0.41394186 | -13.35318 | 73.1407188 | 0.361215562 | -26.41084
73.83675 | 0.39320311 | -22.65173 | 73.0561094 | 0.414229125 | -30.0302 | 73.1330469 | 0.361506045 | -12.62408
73.8290859 | 0.393541455 | -17.15614 | 73.0465234 | 0.414548337 | -23.77156 | 73.1292188 | 0.361809283 | -11.44436
73.8233359 | 0.393876612 | -14.13636 | 73.0388594 | 0.414870739 | -18.86985 | 73.1253828 | 0.36214447 | -19.79659
73.8195 | 0.394147962 | -26.38662 | 73.0328359 | 0.415189952 | -25.03631 | 73.1196328 | 0.362434924 | -22.20035
73.8118359 | 0.394438416 | -28.59875 | 73.0251641 | 0.415496379 | -18.96194 | 73.1136094 | 0.362706244 | -19.79462
73.80225 | 0.394773602 | -12.51811 | 73.0194141 | 0.415799618 | -17.15465 | 73.1078594 | 0.362996727 | -12.01705
73.7984141 | 0.39508003 | -5.99631 | 73.0136641 | 0.416134804 | -21.63228 | 73.1040234 | 0.36331594 | -6.662165
73.7965 | 0.395399243 | -22.86719 | 73.006 | 0.416489094 | -20.01427 | 73.1021094 | 0.363603234 | -22.2407
73.7888359 | 0.3957344 | -20.94649 | 73.00025 | 0.416776389 | -18.76466 | 73.0963594 | 0.363861769 | -22.86515
73.7830859 | 0.396008909 | -12.6498 | 72.9945 | 0.417082816 | -18.01305 | 73.0886953 | 0.364196956 | -12.01787
73.77925 | 0.396312147 | -23.77187 | 72.98875 | 0.417402029 | -18.96194 | 73.0848594 | 0.364516139 | -6.245901
73.7715859 | 0.396634549 | -18.01305 | 72.983 | 0.417705268 | -22.64972 | 73.0829453 | 0.364822596 | -20.01636
73.7658359 | 0.396953762 | -12.6498 | 72.9753359 | 0.418043643 | -31.6117 | 73.0771953 | 0.365109861 | -19.79462
73.762 | 0.397257 | -18.68289 | 72.96575 | 0.418346882 | -18.76466 | 73.0714453 | 0.365400344 | -14.13792
73.7559766 | 0.397579402 | -26.67685 | 72.96 | 0.418653309 | -18.86953 | 73.0676094 | 0.365671664 | -17.1546
73.7483125 | 0.397866696 | -18.96194 | 72.9539766 | 0.418972522 | -20.01434 | 73.0618594 | 0.366006851 | -13.20691
73.7425625 | 0.398169935 | -17.83493 | 72.9482266 | 0.419259816 | -11.89819 | 73.0580234 | 0.366297305 | -18.96013
73.7368125 | 0.398492336 | -17.15614 | 72.9443906 | 0.419582218 | -21.82848 | 73.0522734 | 0.366600573 | -11.87479
73.7310625 | 0.398827493 | -17.83488 | 72.9367266 | 0.419933319 | -18.76283 | 73.0484453 | 0.366922945 | -26.704
73.7253125 | 0.399149895 | -33.36617 | 72.9309766 | 0.420239776 | -11.44538 | 73.0407734 | 0.367210239 | -21.19261
73.7157266 | 0.399437189 | -18.96194 | 72.9271406 | 0.420574933 | -25.01077 | 73.0350234 | 0.36748156 | -14.14644
73.7099766 | 0.399740428 | -11.89823 | 72.9194766 | 0.420881361 | -25.27421 | 73.0309141 | 0.367772043 | -18.962
73.7061406 | 0.400062829 | -18.01474 | 72.9118125 | 0.421184599 | -18.01305 | 73.0251641 | 0.368075281 | -13.32498
73.7003906 | 0.400382012 | -25.0084 | 72.9060625 | 0.421503812 | -31.27976 | 73.0213359 | 0.368362576 | -11.89792
73.6927266 | 0.400688469 | -6.337905 | 72.8964766 | 0.421810269 | -12.01818 | 73.0175 | 0.368684977 | -18.96194
73.6908047 | 0.400991708 | -17.83488 | 72.8926406 | 0.422129452 | -12.51689 | 73.01175 | 0.368988216 | -13.20525
73.6850547 | 0.40131411 | -26.17581 | 72.8888047 | 0.42243591 | -28.57804 | 73.0079141 | 0.369278699 | -18.96194
73.6771172 | 0.401617348 | -11.44538 | 72.8792266 | 0.422771066 | -19.86387 | 73.0021641 | 0.369581938 | -18.962
73.6732812 | 0.401952505 | -17.83488 | 72.8732031 | 0.423074305 | -23.79607 | 72.9964141 | 0.369885176 | -18.7646
73.6675312 | 0.402274907 | -25.27388 | 72.8655312 | 0.423396707 | -31.58608 | 72.9906641 | 0.370191604 | -13.32503
73.6598672 | 0.402578145 | -23.77187 | 72.8559531 | 0.423699945 | -11.89788 | 72.9868359 | 0.370478898 | -18.01305
73.6522031 | 0.402900547 | -14.13792 | 72.8521172 | 0.424022347 | -12.01709 | 72.9810859 | 0.370798111 | -20.94649
73.6483672 | 0.403171867 | -12.01705 | 72.8482812 | 0.424341559 | -18.01474 | 72.9753359 | 0.37107262 | -14.13792
73.6445312 | 0.40349108 | -23.77164 | 72.8425312 | 0.424660742 | -25.00832 | 72.9715 | 0.37134394 | -11.89788
73.6368672 | 0.403813481 | -18.01305 | 72.8348672 | 0.4249672 | -20.01643 | 72.9676641 | 0.371666342 | -18.01305
73.6311172 | 0.404132694 | -25.27412 | 72.8291172 | 0.425254464 | -20.69734 | 72.9619141 | 0.371985555 | -6.663209
73.6234531 | 0.404435933 | -11.89792 | 72.8214531 | 0.425624758 | -26.704 | 72.96 | 0.372272819 | -21.94005
73.6196172 | 0.404758334 | -18.01474 | 72.8137812 | 0.425912052 | -18.01474 | 72.9539766 | 0.372547358 | -18.96194
73.6138672 | 0.405077517 | -19.79462 | 72.8080312 | 0.426231235 | -11.87369 | 72.9482266 | 0.372850597 | -18.76466
73.6081172 | 0.405368 | -24.00936 | 72.8042031 | 0.426553637 | -24.03387 | 72.9424766 | 0.373157024 | -25.27412
73.6004531 | 0.405687213 | -19.86354 | 72.7965312 | 0.426872849 | -33.91409 | 72.9348125 | 0.373460263 | -12.01674
73.5944297 | 0.405990452 | -23.79614 | 72.7866797 | 0.427163333 | -18.01474 | 72.9309766 | 0.373779476 | -19.79462
73.5867578 | 0.406312853 | -18.01305 | 72.7809297 | 0.427482516 | -17.15465 | 72.9252266 | 0.374069959 | -7.054769
73.5810078 | 0.406632066 | -12.51815 | 72.7751797 | 0.427817702 | -18.7646 | 72.9233125 | 0.374341279 | -18.01305
73.5771719 | 0.406938493 | -18.96194 | 72.7694297 | 0.42812413 | -17.15614 | 72.9175625 | 0.374660492 | -17.83493
73.5714219 | 0.407241732 | -18.96194 | 72.7636797 | 0.428459287 | -18.78828 | 72.9118125 | 0.374982893 | -17.15614
73.5656719 | 0.407544971 | -23.77195 | 72.7579219 | 0.428765744 | -28.57795 | 72.9060625 | 0.37531805 | -22.23812
73.5580078 | 0.407867372 | -20.01434 | 72.7483438 | 0.429100901 | -20.01434 | 72.9003125 | 0.375576615 | -18.01474
73.5522578 | 0.408154666 | -26.38355 | 72.7425938 | 0.429388195 | -19.79659 | 72.8945625 | 0.375895798 | -12.64851
73.5445938 | 0.40844515 | -12.01818 | 72.7368438 | 0.429678649 | -32.75131 | 72.8907266 | 0.376199067 | -19.79666
73.5407578 | 0.408764333 | -16.3757 | 72.7253438 | 0.43002978 | -12.51848 | 72.8849766 | 0.37648952 | -25.29734
73.5350078 | 0.409115463 | -22.64936 | 72.7215078 | 0.430336207 | -18.01305 | 72.8773047 | 0.376792789 | -14.12139
73.5273438 | 0.409453839 | -13.35352 | 72.7157578 | 0.43065542 | -22.60552 | 72.8732031 | 0.377083242 | -21.19269
73.5235078 | 0.409741104 | -24.61996 | 72.7078203 | 0.431006551 | -18.76466 | 72.8674531 | 0.377354562 | -12.01674
73.5155703 | 0.410063505 | -18.96194 | 72.7020703 | 0.431312978 | -18.01305 | 72.8636172 | 0.377673775 | -12.51848
73.5098203 | 0.410366744 | -18.96013 | 72.6963203 | 0.431632191 | -17.83493 | 72.8597812 | 0.377980202 | -25.27129
73.5040703 | 0.410670012 | -25.03655 | 72.6905703 | 0.431954592 | -26.70391 | 72.8521172 | 0.378283471 | -6.312204
73.4963984 | 0.41097644 | -18.01311 | 72.6828984 | 0.432241887 | -21.82848 | 72.8502031 | 0.378586709 | -18.7646
73.4906484 | 0.411295652 | -17.83488 | 72.6752344 | 0.432592988 | -23.77187 | 72.8444531 | 0.378893137 | -26.704
73.4848984 | 0.411618054 | -18.01474 | 72.6675703 | 0.43291539 | -13.35183 | 72.8367812 | 0.379180431 | -12.49266
73.4791484 | 0.411937237 | -18.962 | 72.6637344 | 0.433202684 | -22.65166 | 72.8329531 | 0.379486859 | -18.01305
73.4733984 | 0.412240475 | -20.9442 | 72.6560703 | 0.43354103 | -25.29743 | 72.8272031 | 0.379806072 | -20.01434
73.4676484 | 0.412515014 | -18.01474 | 72.6483984 | 0.433844298 | -18.96194 | 72.8214531 | 0.380093366 | -13.20661
73.4618984 | 0.412834197 | -17.83488 | 72.6426484 | 0.434147537 | -16.99444 | 72.8176172 | 0.380383819 | -18.01305
73.4561484 | 0.413156599 | -16.37565 | 72.6368984 | 0.434485883 | -24.86592 | 72.8118672 | 0.380703032 | -11.89819
73.4503984 | 0.41350773 | -20.01434 | 72.6289609 | 0.434805095 | -18.7646 | 72.8080312 | 0.381025434 | -28.24709
73.4446484 | 0.413795024 | -25.01077 | 72.6232109 | 0.435111523 | -22.89017 | 72.8003672 | 0.381296754 | -18.01305
73.4369844 | 0.414101452 | -18.8699 | 72.6155391 | 0.43544668 | -25.00873 | 72.7946172 | 0.381615967 | -19.65688
73.4309609 | 0.414420664 | -16.99444 | 72.607875 | 0.435753137 | -12.01787 | 72.7885938 | 0.381922394 | -20.01434
73.4252109 | 0.41475901 | -24.03348 | 72.6040391 | 0.43607232 | -11.42112 | 72.7828438 | 0.382209688 | -18.96194
73.4175391 | 0.415078223 | -13.32503 | 72.6002109 | 0.436407506 | -35.66975 | 72.7770938 | 0.382512927 | -11.89819
73.4137109 | 0.415365517 | -25.03622 | 72.5887109 | 0.436729908 | -12.64976 | 72.7732578 | 0.382835329 | -13.32468
73.4060391 | 0.415671945 | -16.37565 | 72.584875 | 0.437033147 | -22.65173 | 72.7694297 | 0.383122623 | -17.83654
73.4002891 | 0.416023076 | -25.01118 | 72.5772109 | 0.437371492 | -30.02979 | 72.7636797 | 0.383444995 | -12.64855
73.392625 | 0.416329503 | -18.96194 | 72.567625 | 0.437690705 | -18.01305 | 72.7598438 | 0.383748263 | -18.96194
73.386875 | 0.416632742 | -18.01311 | 72.561875 | 0.438009918 | -23.77195 | 72.7540938 | 0.384051502 | -27.94772
73.381125 | 0.416951954 | -18.7646 | 72.5542109 | 0.438332319 | -19.86354 | 72.7464219 | 0.384326011 | -12.62404
73.375375 | 0.417258382 | -27.30007 | 72.5481875 | 0.438635558 | -12.51815 | 72.7425938 | 0.38462925 | -17.83493
73.3657891 | 0.417609513 | -6.246512 | 72.5443516 | 0.438941985 | -21.8269 | 72.7368438 | 0.384951651 | -20.01434
73.363875 | 0.41791594 | -27.6284 | 72.5366875 | 0.439293116 | -31.6117 | 72.7310938 | 0.385238945 | -31.61203
73.3559375 | 0.418203235 | -25.29993 | 72.5271016 | 0.439596355 | -13.20559 | 72.7215078 | 0.385542184 | -5.936688
73.3482656 | 0.418506473 | -12.49143 | 72.5232656 | 0.439886838 | -22.8669 | 72.7195938 | 0.385864586 | -26.20186
73.3444375 | 0.418812931 | -18.0148 | 72.5156016 | 0.440221995 | -18.7646 | 72.7116484 | 0.386167824 | -7.494831
73.3386875 | 0.419132113 | -19.79455 | 72.5098516 | 0.440528423 | -12.01709 | 72.7097344 | 0.3864232 | -23.77409
73.3329375 | 0.419422597 | -22.89047 | 72.5060156 | 0.440847635 | -30.00536 | 72.7020703 | 0.386745572 | -11.44406
73.3252656 | 0.419757754 | -11.99234 | 72.4964375 | 0.441166848 | -25.03663 | 72.6982344 | 0.387080759 | -20.94649
73.3214375 | 0.420076966 | -26.41075 | 72.4887656 | 0.441473275 | -16.37565 | 72.6924844 | 0.387355268 | -18.01305
73.3137656 | 0.42036745 | -24.00912 | 72.4830156 | 0.441824406 | -22.65137 | 72.6867344 | 0.387674481 | -20.01643
73.3061016 | 0.420686662 | -16.99444 | 72.4753516 | 0.442162752 | -26.19918 | 72.6809844 | 0.387961745 | -11.89819
73.3003516 | 0.421025008 | -17.15614 | 72.4674062 | 0.442466021 | -23.77164 | 72.6771484 | 0.388284147 | -18.01311
73.2946016 | 0.421360165 | -18.76283 | 72.4597422 | 0.442788422 | -18.96194 | 72.6713984 | 0.388603359 | -25.01077
73.2888516 | 0.421666622 | -33.36988 | 72.4539922 | 0.443091661 | -12.65013 | 72.6637344 | 0.388909787 | -12.64888
73.2792656 | 0.421953887 | -17.97032 | 72.4501562 | 0.443394899 | -28.3086 | 72.6598984 | 0.389213055 | -18.01474
73.2732422 | 0.422289073 | -11.8993 | 72.4405781 | 0.443733245 | -20.01427 | 72.6541484 | 0.389532238 | -17.83488
73.2694062 | 0.422611445 | -24.00905 | 72.4348281 | 0.44402054 | -17.83493 | 72.6483984 | 0.38985464 | -28.24709
73.2617422 | 0.422930658 | -18.76283 | 72.4290781 | 0.444342941 | -21.84911 | 72.6407344 | 0.39012596 | -13.97404
73.2559922 | 0.423237115 | -12.01818 | 72.4214062 | 0.444694072 | -21.82848 | 72.6368984 | 0.390400469 | -17.97027
73.2521562 | 0.423556298 | -25.27379 | 72.4137422 | 0.445045173 | -26.38399 | 72.630875 | 0.390735656 | -20.01636
73.2444922 | 0.423859537 | -25.00873 | 72.4060781 | 0.445335656 | -25.29985 | 72.625125 | 0.391022921 | -12.51693
73.2368281 | 0.424165994 | -12.64976 | 72.3984062 | 0.445638895 | -27.32483 | 72.6212891 | 0.391329378 | -18.96194
73.2329922 | 0.424469233 | -20.01434 | 72.3904688 | 0.445929378 | -5.710544 | 72.6155391 | 0.391632617 | -20.01434
73.2272422 | 0.424756527 | -21.63045 | 72.3885547 | 0.446264565 | -28.60122 | 72.6097891 | 0.391919911 | -16.99444
73.2195781 | 0.425110847 | -18.962 | 72.3789688 | 0.446599722 | -23.77195 | 72.6040391 | 0.392258257 | -26.67685
73.2138281 | 0.425414085 | -11.33721 | 72.3713047 | 0.446922123 | -12.01787 | 72.596375 | 0.392545551 | -13.20661
73.2099922 | 0.425752431 | -24.00936 | 72.3674688 | 0.447241306 | -23.77187 | 72.5925391 | 0.392836004 | -11.99262
73.2023281 | 0.426071644 | -21.45847 | 72.3598047 | 0.447563708 | -25.29993 | 72.5887109 | 0.393155217 | -24.03348
73.1943828 | 0.426441908 | -25.27138 | 72.3521328 | 0.447866946 | -24.00905 | 72.5810391 | 0.39347443 | -25.01118
73.1867188 | 0.426745176 | -21.19261 | 72.3444688 | 0.448186159 | -25.03655 | 72.573375 | 0.393780857 | -18.96194
73.1809688 | 0.427016497 | -23.79614 | 72.3367969 | 0.448492587 | -11.99234 | 72.567625 | 0.394084096 | -18.76283
73.1732969 | 0.427338898 | -18.96194 | 72.3329688 | 0.448811799 | -20.7184 | 72.561875 | 0.394390553 | -12.01787
73.1675469 | 0.427642137 | -18.76466 | 72.3252969 | 0.449182093 | -24.01162 | 72.5580391 | 0.394709736 | -20.96633
73.1617969 | 0.427948564 | -18.96194 | 72.3176328 | 0.449501276 | -20.01434 | 72.5520156 | 0.39499703 | -19.79455
73.1560469 | 0.428251803 | -26.67685 | 72.3118828 | 0.44978857 | -25.90331 | 72.5462656 | 0.395287514 | -13.32468
73.1483828 | 0.428539097 | -16.99444 | 72.3039453 | 0.450094998 | -22.88842 | 72.5424375 | 0.395574808 | -18.7646
73.1426328 | 0.428877443 | -17.1546 | 72.2962734 | 0.450430185 | -18.76466 | 72.5366875 | 0.395881236 | -18.962
73.1368828 | 0.42921263 | -17.83654 | 72.2905234 | 0.450736612 | -18.01305 | 72.5309375 | 0.396184474 | -24.0338
73.1311328 | 0.429535002 | -20.01434 | 72.2847734 | 0.451055825 | -30.00818 | 72.5232656 | 0.396503687 | -18.76466
73.1253828 | 0.429822296 | -17.15614 | 72.2751953 | 0.451375008 | -16.99298 | 72.5175156 | 0.396810114 | -11.42181
73.1196328 | 0.430157453 | -24.61996 | 72.2694453 | 0.451713383 | -24.0338 | 72.5136875 | 0.397145271 | -20.9442
73.1116953 | 0.430479854 | -25.29985 | 72.2617734 | 0.452032596 | -16.99444 | 72.5079375 | 0.39741981 | -17.15614
73.1040234 | 0.430783093 | -26.38364 | 72.2560234 | 0.452370942 | -17.15614 | 72.5021875 | 0.397754967 | -25.29985
73.0963594 | 0.431073576 | -18.01305 | 72.2502734 | 0.452706099 | -20.9442 | 72.4945156 | 0.398058206 | -18.76466
73.0906094 | 0.431392789 | -17.15614 | 72.2445234 | 0.452980638 | -30.00827 | 72.4887656 | 0.398364633 | -14.99005
73.0848594 | 0.431727946 | -16.22827 | 72.2349453 | 0.45329982 | -17.97027 | 72.4849375 | 0.398620009 | -20.01427
73.0791094 | 0.432082266 | -26.67685 | 72.2289219 | 0.453635007 | -16.22964 | 72.4791875 | 0.398907304 | -22.42408
73.0714453 | 0.43236956 | -17.83488 | 72.2231719 | 0.453989297 | -36.05054 | 72.4712422 | 0.399261624 | -18.962
73.0656953 | 0.432691962 | -22.89053 | 72.2116641 | 0.45430851 | -25.00873 | 72.4654922 | 0.399564862 | -19.79462
73.0580234 | 0.433027118 | -22.8669 | 72.204 | 0.454614967 | -20.01636 | 72.4597422 | 0.399855345 | -18.96194
73.0503594 | 0.433362275 | -27.91625 | 72.19825 | 0.454902232 | -18.01311 | 72.4539922 | 0.400158584 | -20.01427
73.0426953 | 0.433636814 | -12.64976 | 72.1925 | 0.455221444 | -16.99444 | 72.4482422 | 0.400445879 | -17.83659
73.0388594 | 0.433940053 | -19.65721 | 72.18675 | 0.45555979 | -21.8269 | 72.4424922 | 0.40076825 | -18.96007
73.0328359 | 0.43424648 | -21.84883 | 72.1790859 | 0.455910921 | -17.83488 | 72.4367422 | 0.401071519 | -11.89933
73.0251641 | 0.434597611 | -11.42211 | 72.1733359 | 0.456233323 | -33.36617 | 72.4329062 | 0.40139389 | -25.27129
73.0213359 | 0.434932768 | -20.94641 | 72.16375 | 0.456520617 | -18.96194 | 72.4252422 | 0.401697159 | -33.37
73.0155859 | 0.435207278 | -18.01311 | 72.158 | 0.456823856 | -16.22831 | 72.4156562 | 0.401984423 | -11.31315
73.0098359 | 0.43552649 | -25.03622 | 72.15225 | 0.457178175 | -17.97188 | 72.4118281 | 0.402322799 | -12.01787
73.0021641 | 0.435832918 | -24.00944 | 72.1462266 | 0.457513332 | -31.28304 | 72.4079922 | 0.402641982 | -19.79462
72.9945 | 0.43615213 | -25.27412 | 72.1366406 | 0.45781976 | -18.01305 | 72.4022422 | 0.402932465 | -20.01434
72.9868359 | 0.436455369 | -11.33621 | 72.1308906 | 0.458138973 | -22.64943 | 72.3964922 | 0.403219759 | -19.86354
72.983 | 0.436793745 | -20.01643 | 72.1232266 | 0.458477348 | -18.96194 | 72.3904688 | 0.403522998 | -18.7646
72.97725 | 0.437081009 | -29.73276 | 72.1174766 | 0.458780587 | -22.86719 | 72.3847188 | 0.403829426 | -24.00944
72.9676641 | 0.437403411 | -16.37565 | 72.1098125 | 0.459115744 | -23.79614 | 72.3770547 | 0.404148638 | -20.01427
72.9619141 | 0.437754542 | -24.86592 | 72.1021406 | 0.459438145 | -30.00536 | 72.3713047 | 0.404435933 | -12.51815
72.9539766 | 0.438073754 | -19.79455 | 72.0925625 | 0.459757358 | -25.03663 | 72.3674688 | 0.40474236 | -12.01705
72.9482266 | 0.438364238 | -18.962 | 72.0848906 | 0.460063785 | -13.32463 | 72.3636328 | 0.405061573 | -25.01085
72.9424766 | 0.438667476 | -21.63045 | 72.0810625 | 0.46035108 | -28.60122 | 72.3559688 | 0.405368 | -24.0338
72.9348125 | 0.439021796 | -18.01305 | 72.0714766 | 0.460686237 | -12.74624 | 72.3482969 | 0.405687213 | -18.96194
72.9290625 | 0.439341009 | -20.01643 | 72.0673672 | 0.461008638 | -24.01162 | 72.3425469 | 0.405990452 | -6.246512
72.9233125 | 0.439628273 | -18.7646 | 72.0597031 | 0.461327821 | -22.67271 | 72.3406328 | 0.406296879 | -31.60868
72.9175625 | 0.439934701 | -28.59875 | 72.0520312 | 0.461666197 | -25.27388 | 72.3310469 | 0.406600147 | -20.94641
72.9079766 | 0.440269887 | -12.51844 | 72.0443672 | 0.461969435 | -18.96194 | 72.3252969 | 0.406874657 | -18.962
72.9041406 | 0.440576315 | -25.27379 | 72.0386172 | 0.462272674 | -17.83493 | 72.3195469 | 0.407177895 | -22.86719
72.8964766 | 0.440879554 | -24.03387 | 72.0328672 | 0.462595075 | -27.30035 | 72.3118828 | 0.407513052 | -19.6549
72.8888047 | 0.441198766 | -18.7646 | 72.0232812 | 0.462946206 | -21.63016 | 72.3058594 | 0.40781951 | -18.962
72.8830547 | 0.441505194 | -24.00944 | 72.0156172 | 0.463300526 | -18.96194 | 72.3001094 | 0.408122748 | -11.33751
72.8753906 | 0.441824406 | -13.41065 | 72.0098672 | 0.463603765 | -26.67685 | 72.2962734 | 0.408461094 | -18.96194
72.8712812 | 0.442130834 | -21.82661 | 72.0022031 | 0.463891059 | -18.7646 | 72.2905234 | 0.408764333 | -33.33902
72.8636172 | 0.442481965 | -26.67685 | 71.9964531 | 0.464197487 | -16.37565 | 72.2809453 | 0.409051627 | -13.97368
72.8559531 | 0.442769259 | -23.79607 | 71.9907031 | 0.464548618 | -17.80254 | 72.2771094 | 0.409326136 | -12.64884
72.8482812 | 0.443091661 | -11.99343 | 71.9846797 | 0.464886963 | -30.02979 | 72.2732734 | 0.409629405 | -18.76466
72.8444531 | 0.443410844 | -16.99298 | 71.9750938 | 0.465206176 | -22.65166 | 72.2675234 | 0.409935832 | -18.01305
72.8387031 | 0.443749219 | -24.0338 | 71.9674297 | 0.465544522 | -33.36617 | 72.2617734 | 0.410255045 | -31.58608
72.8310312 | 0.444068432 | -11.87479 | 71.9578438 | 0.465831816 | -25.27412 | 72.2521953 | 0.410558283 | -17.83488
72.8272031 | 0.444390804 | -28.59875 | 71.9501797 | 0.466135055 | -16.22827 | 72.2464453 | 0.410880685 | -18.01474
72.8176172 | 0.44472599 | -25.27412 | 71.9444297 | 0.466489375 | -18.01311 | 72.2406953 | 0.411199868 | -13.20525
72.8099531 | 0.445029229 | -17.83493 | 71.9386797 | 0.466808587 | -17.01749 | 72.2368594 | 0.411490351 | -27.62849
72.8042031 | 0.44535163 | -28.2761 | 71.9329219 | 0.467146933 | -25.27412 | 72.2289219 | 0.411777645 | -20.01427
72.7965312 | 0.445622951 | -24.61965 | 71.9252578 | 0.467450172 | -26.67651 | 72.2231719 | 0.41206494 | -23.79836
72.7885938 | 0.445945352 | -16.37565 | 71.9175938 | 0.467737466 | -21.65246 | 72.2155 | 0.412387311 | -18.96007
72.7828438 | 0.446296483 | -18.96194 | 71.9099219 | 0.468091786 | -23.68293 | 72.20975 | 0.41269058 | -12.64976
72.7770938 | 0.446599722 | -27.9193 | 71.9019844 | 0.468426943 | -16.22827 | 72.2059141 | 0.412993819 | -29.70896
72.7694297 | 0.446874231 | -22.89047 | 71.8962344 | 0.468781263 | -26.67685 | 72.1963359 | 0.41331622 | -12.64976
72.7617578 | 0.447209388 | -13.20525 | 71.8885703 | 0.469068557 | -23.79607 | 72.1925 | 0.413619459 | -12.51815
72.7579219 | 0.447499871 | -17.15614 | 71.8808984 | 0.469390959 | -24.00912 | 72.1886641 | 0.413925886 | -12.62437
72.7521719 | 0.447835028 | -28.57539 | 71.8732344 | 0.469710171 | -18.96194 | 72.1848359 | 0.414229125 | -26.70366
72.7425938 | 0.448170215 | -11.8993 | 71.8674844 | 0.47001341 | -11.89823 | 72.1771641 | 0.414516419 | -31.25759
72.7387578 | 0.448492587 | -18.01311 | 71.8636484 | 0.470335811 | -20.0094 | 72.1675859 | 0.414822847 | -11.44409
72.7330078 | 0.448811799 | -28.32914 | 71.8559844 | 0.470718831 | -23.77195 | 72.16375 | 0.415158033 | -25.0111
72.7234219 | 0.449150175 | -20.01643 | 71.8483203 | 0.471041232 | -35.33048 | 72.1560859 | 0.415464461 | -12.6498
72.7176719 | 0.449437439 | -26.17572 | 71.8387344 | 0.471312553 | -28.24433 | 72.15225 | 0.415767699 | -18.86953
72.7097344 | 0.449740678 | -23.77187 | 71.8310703 | 0.471583903 | -11.59799 | 72.1462266 | 0.416086912 | -18.7646
72.7020703 | 0.45006308 | -18.01311 | 71.8269609 | 0.471938223 | -26.11428 | 72.1404766 | 0.41639334 | -26.67685
72.6963203 | 0.450382292 | -22.67472 | 71.817375 | 0.472305298 | -23.77195 | 72.1328125 | 0.416680634 | -23.79607
72.6886484 | 0.450720638 | -18.01305 | 71.8097109 | 0.472627699 | -24.03574 | 72.1251406 | 0.417003036 | -13.32607
72.6828984 | 0.451039851 | -25.27388 | 71.8020391 | 0.472946882 | -18.01305 | 72.1213125 | 0.4172903 | -25.29734
72.6752344 | 0.451343089 | -17.83488 | 71.7962891 | 0.473266095 | -26.38399 | 72.1136406 | 0.417593569 | -23.77385
72.6694844 | 0.451665491 | -24.00936 | 71.788625 | 0.473556578 | -22.86719 | 72.1059766 | 0.41791594 | -6.66249
72.6618203 | 0.451984704 | -19.79462 | 71.7809609 | 0.473891735 | -18.76283 | 72.1040625 | 0.418203235 | -22.67277
72.6560703 | 0.452275187 | -17.15614 | 71.7752109 | 0.474198192 | -21.85063 | 72.0963906 | 0.41854161 | -12.62404
72.6503203 | 0.452610344 | -18.01311 | 71.7675391 | 0.474549294 | -16.99298 | 72.0925625 | 0.418844849 | -26.70679
72.6445703 | 0.452929556 | -18.7646 | 71.7617891 | 0.474887669 | -25.27412 | 72.0848906 | 0.419132113 | -11.31315
72.6388203 | 0.453235984 | -26.20153 | 71.754125 | 0.475190908 | -23.68293 | 72.0810625 | 0.419470489 | -30.02979
72.630875 | 0.453539222 | -22.64966 | 71.7461875 | 0.475526065 | -29.73285 | 72.0714766 | 0.419789702 | -14.30531
72.6232109 | 0.453877598 | -25.29952 | 71.7366016 | 0.475848466 | -25.27412 | 72.0673672 | 0.420076966 | -23.77187
72.6155391 | 0.454180837 | -16.99449 | 71.7289375 | 0.476151705 | -11.33624 | 72.0597031 | 0.420399368 | -14.13792
72.6097891 | 0.454519182 | -18.96007 | 71.7251016 | 0.47649008 | -25.27412 | 72.0558672 | 0.420670688 | -23.77187
72.6040391 | 0.454822451 | -24.01162 | 71.7174375 | 0.476793319 | -26.704 | 72.0482031 | 0.42099309 | -18.962
72.596375 | 0.455141634 | -17.83493 | 71.7097656 | 0.477080613 | -20.69874 | 72.0424531 | 0.421296328 | -24.0338
72.590625 | 0.455464035 | -25.27412 | 71.7021016 | 0.477450877 | -30.03011 | 72.0347812 | 0.421615541 | -18.76466
72.5829609 | 0.455767274 | -22.67248 | 71.6925156 | 0.47777009 | -16.99444 | 72.0290312 | 0.421921968 | -24.00905
72.5752891 | 0.456105649 | -18.96194 | 71.6867656 | 0.478108436 | -24.00905 | 72.0213672 | 0.422241181 | -13.97404
72.5695391 | 0.456408888 | -24.00936 | 71.6791016 | 0.478427649 | -21.19269 | 72.0175312 | 0.42251569 | -26.67641
72.561875 | 0.456728101 | -19.79666 | 71.6733516 | 0.478698969 | -24.64446 | 72.0098672 | 0.422802985 | -22.86719
72.556125 | 0.457018554 | -12.26002 | 71.6654062 | 0.47902137 | -22.8669 | 72.0022031 | 0.423138142 | -11.33624
72.5520156 | 0.457353741 | -28.3086 | 71.6577422 | 0.479356527 | -25.0111 | 71.9983672 | 0.423476517 | -24.01818
72.5424375 | 0.457692087 | -18.962 | 71.6500781 | 0.479662955 | -16.37565 | 71.9926172 | 0.423715919 | -23.45971
72.5366875 | 0.457995325 | -24.0338 | 71.6443281 | 0.480014086 | -27.05436 | 71.9846797 | 0.424054265 | -22.89047
72.5290156 | 0.458314538 | -25.01085 | 71.6347422 | 0.480368406 | -13.35218 | 71.9770078 | 0.424389422 | -11.99231
72.5213516 | 0.458620965 | -25.27162 | 71.6309062 | 0.4806557 | -21.82661 | 71.9731797 | 0.424708635 | -25.03663
72.5136875 | 0.458924234 | -16.99444 | 71.6232422 | 0.481006831 | -23.77195 | 71.9655078 | 0.425015062 | -14.10761
72.5079375 | 0.45926258 | -18.01311 | 71.6155781 | 0.481329232 | -24.03605 | 71.9616797 | 0.425286412 | -23.79828
72.5021875 | 0.459581792 | -24.03605 | 71.6079062 | 0.481648415 | -29.70856 | 71.9540078 | 0.425608784 | -26.67651
72.4945156 | 0.459900975 | -17.83488 | 71.5983281 | 0.481970817 | -17.15614 | 71.9463438 | 0.425896078 | -18.01305
72.4887656 | 0.460223377 | -18.01311 | 71.5925781 | 0.482305974 | -19.86164 | 71.9405938 | 0.426215291 | -17.83488
72.4830156 | 0.460542589 | -23.77156 | 71.5865547 | 0.482609242 | -29.73552 | 71.9348438 | 0.426537693 | -12.65013
72.4753516 | 0.460864991 | -32.51363 | 71.5769688 | 0.482931614 | -30.03011 | 71.9310078 | 0.426840931 | -26.38364
72.4654922 | 0.46116823 | -18.962 | 71.5673828 | 0.483250827 | -11.31319 | 71.9233438 | 0.427131414 | -24.03605
72.4597422 | 0.461471468 | -22.64966 | 71.5635547 | 0.483589202 | -17.15614 | 71.9156719 | 0.427450597 | -18.96007
72.4520781 | 0.461809844 | -16.37705 | 71.5578047 | 0.483924359 | -31.6117 | 71.9099219 | 0.427753866 | -19.65721
72.4463281 | 0.462160945 | -13.97215 | 71.5482188 | 0.484227598 | -21.63045 | 71.9038984 | 0.428060293 | -17.15614
72.4424922 | 0.462435484 | -24.01162 | 71.5405547 | 0.484581918 | -24.03387 | 71.8981484 | 0.42839545 | -23.77156
72.4348281 | 0.462754667 | -22.88842 | 71.5328828 | 0.48490113 | -17.83488 | 71.8904844 | 0.428717852 | -20.01434
72.4271562 | 0.463089854 | -17.83493 | 71.5271328 | 0.485223532 | -24.0113 | 71.8847344 | 0.429005146 | -18.01474
72.4214062 | 0.463412255 | -24.0113 | 71.5194688 | 0.485542715 | -22.67277 | 71.8789844 | 0.429324329 | -18.76283
72.4137422 | 0.463731438 | -18.76283 | 71.5117969 | 0.48588109 | -19.86387 | 71.8732344 | 0.429630786 | -18.96194
72.4079922 | 0.464037895 | -27.30268 | 71.5057734 | 0.486184329 | -22.8669 | 71.8674844 | 0.429934025 | -18.962
72.3984062 | 0.464388996 | -18.76277 | 71.4981094 | 0.486519486 | -19.79462 | 71.8617344 | 0.430237263 | -23.77187
72.3926562 | 0.464695454 | -26.17548 | 71.4923594 | 0.486809969 | -24.00936 | 71.8540703 | 0.430559665 | -12.01674
72.3847188 | 0.464998692 | -24.00936 | 71.4846953 | 0.487129182 | -22.67478 | 71.8502344 | 0.430878878 | -20.94649
72.3770547 | 0.465317905 | -18.76466 | 71.4770234 | 0.487467527 | -21.82661 | 71.8444844 | 0.431153387 | -28.60152
72.3713047 | 0.465624332 | -20.01427 | 71.4693594 | 0.487818658 | -25.27412 | 71.8348984 | 0.431488544 | -18.01311
72.3655547 | 0.465911627 | -22.67472 | 71.4616953 | 0.488121897 | -23.79607 | 71.8291484 | 0.431807756 | -7.138708
72.3578828 | 0.466249973 | -11.42185 | 71.4540234 | 0.488444299 | -24.00912 | 71.8269609 | 0.432114184 | -31.6117
72.3540547 | 0.466585129 | -25.29734 | 71.4463594 | 0.488763511 | -22.65166 | 71.817375 | 0.432417423 | -17.83493
72.3463828 | 0.466888398 | -25.01085 | 71.4386953 | 0.489101857 | -27.30007 | 71.811625 | 0.432739824 | -33.36617
72.3387188 | 0.467194825 | -25.29985 | 71.4291094 | 0.489452988 | -13.4107 | 71.8020391 | 0.433027118 | -21.19261
72.3310469 | 0.467498064 | -15.5282 | 71.425 | 0.489759415 | -30.00536 | 71.7962891 | 0.433298439 | -11.31348
72.3252969 | 0.467868358 | -20.01643 | 71.4154219 | 0.490078628 | -20.01434 | 71.7924609 | 0.433636814 | -24.03574
72.3195469 | 0.468155622 | -21.8269 | 71.4096719 | 0.490365922 | -16.22827 | 71.7847891 | 0.433955997 | -18.76277
72.3118828 | 0.468506753 | -25.90331 | 71.4039219 | 0.490720242 | -27.30268 | 71.7790391 | 0.434262455 | -30.00858
72.3039453 | 0.468813181 | -25.29743 | 71.3943359 | 0.491071343 | -25.03377 | 71.7694609 | 0.434581637 | -20.01427
72.2962734 | 0.469116449 | -26.38628 | 71.3866641 | 0.491377801 | -25.27421 | 71.7637109 | 0.434868932 | -16.99444
72.2886094 | 0.469406903 | -18.01311 | 71.379 | 0.491681039 | -22.86719 | 71.7579609 | 0.435207278 | -12.01678
72.2828594 | 0.469726115 | -12.01705 | 71.3713359 | 0.492016196 | -28.32914 | 71.754125 | 0.43552649 | -32.17526
72.2790234 | 0.470045328 | -21.63016 | 71.36175 | 0.492354572 | -12.6498 | 71.7442656 | 0.435832918 | -28.24397
72.2713594 | 0.470399648 | -22.86719 | 71.3579141 | 0.49265781 | -23.77187 | 71.7366016 | 0.436104268 | -22.86719
72.2636953 | 0.470734805 | -28.33165 | 71.35025 | 0.492980212 | -28.08138 | 71.7289375 | 0.436439425 | -12.51815
72.2541094 | 0.471073151 | -20.01434 | 71.3403906 | 0.493331313 | -26.67641 | 71.7251016 | 0.436745852 | -12.01705
72.2483594 | 0.471360445 | -13.35218 | 71.3327266 | 0.493618608 | -22.64972 | 71.7212656 | 0.437065065 | -34.89175
72.2445234 | 0.471647739 | -18.7646 | 71.3250625 | 0.493956983 | -17.15614 | 71.7116875 | 0.437339574 | -12.01674
72.2387734 | 0.471954167 | -21.82661 | 71.3193125 | 0.49429214 | -22.67472 | 71.7078516 | 0.437658787 | -18.01311
72.2311094 | 0.472305298 | -25.9034 | 71.3116406 | 0.494630486 | -25.27388 | 71.7021016 | 0.437977999 | -26.38662
72.2231719 | 0.472611725 | -28.60152 | 71.3039766 | 0.494933724 | -11.89819 | 71.6944375 | 0.438268453 | -22.88842
72.2135859 | 0.472946882 | -18.01305 | 71.3001406 | 0.495256126 | -27.27785 | 71.6867656 | 0.43860364 | -25.01085
72.2078359 | 0.473266095 | -23.79583 | 71.2905625 | 0.495607257 | -28.60122 | 71.6791016 | 0.438910067 | -12.01705
72.2001641 | 0.473588496 | -17.15614 | 71.2809766 | 0.495942414 | -13.20559 | 71.6752656 | 0.43922928 | -18.962
72.1944141 | 0.473923653 | -23.77187 | 71.2771406 | 0.496232897 | -22.8669 | 71.6695156 | 0.439532518 | -25.90331
72.18675 | 0.474246055 | -25.27412 | 71.2694766 | 0.496568054 | -30.58117 | 71.6615781 | 0.439838946 | -18.962
72.1790859 | 0.474549294 | -22.67248 | 71.2596172 | 0.496890455 | -25.27412 | 71.6558281 | 0.440142184 | -29.73276
72.1714141 | 0.474887669 | -12.62437 | 71.2519531 | 0.497193694 | -12.01674 | 71.6462422 | 0.440464586 | -5.710544
72.1675859 | 0.475190908 | -26.70366 | 71.2481172 | 0.497512907 | -27.05464 | 71.6443281 | 0.440799773 | -25.29993
72.1599141 | 0.475478202 | -22.65166 | 71.2385312 | 0.497867227 | -26.67651 | 71.6366562 | 0.441103011 | -31.25726
72.15225 | 0.475816548 | -20.96598 | 71.2308672 | 0.498154521 | -23.77187 | 71.6270781 | 0.441409439 | -18.962
72.1462266 | 0.476103842 | -28.33194 | 71.2232031 | 0.498476923 | -20.90009 | 71.6213281 | 0.441712677 | -12.51689
72.1366406 | 0.476442188 | -11.42181 | 71.2155312 | 0.498843998 | -25.01085 | 71.6174922 | 0.442019135 | -18.01474
72.1328125 | 0.476777345 | -18.01305 | 71.2078672 | 0.499150425 | -17.1546 | 71.6117422 | 0.442338318 | -18.96013
72.1270625 | 0.477096558 | -28.32922 | 71.2021172 | 0.499485612 | -25.27412 | 71.6059922 | 0.442641586 | -18.7646
72.1174766 | 0.477434933 | -25.27412 | 71.1944531 | 0.499788851 | -30.58371 | 71.6002422 | 0.442948014 | -31.61213
72.1098125 | 0.477738172 | -18.76466 | 71.1845938 | 0.500111222 | -27.30035 | 71.5906562 | 0.443251252 | -24.61957
72.1040625 | 0.478044599 | -21.84911 | 71.1750078 | 0.500462353 | -18.7646 | 71.5827188 | 0.443573654 | -18.01311
72.0963906 | 0.47839573 | -22.8669 | 71.1692578 | 0.500768781 | -22.86287 | 71.5769688 | 0.443892866 | -20.01636
72.0887266 | 0.478730887 | -26.38399 | 71.1615938 | 0.501103997 | -21.63228 | 71.5712188 | 0.444180131 | -27.91625
72.0810625 | 0.47902137 | -18.96194 | 71.1539297 | 0.501458287 | -22.89047 | 71.5635547 | 0.44445467 | -17.15614
72.0753125 | 0.479324609 | -24.64408 | 71.1462578 | 0.501793444 | -28.24709 | 71.5578047 | 0.444789827 | -25.29985
72.0673672 | 0.479647011 | -17.15619 | 71.1385938 | 0.502064764 | -23.77187 | 71.5501328 | 0.445093066 | -19.79462
72.0616172 | 0.479982167 | -12.01705 | 71.1309297 | 0.502387166 | -15.66309 | 71.5443828 | 0.445383549 | -24.00912
72.0577812 | 0.48030138 | -25.01077 | 71.1251797 | 0.502754271 | -29.73276 | 71.5367188 | 0.445702761 | -23.77409
72.0501172 | 0.480607808 | -27.30035 | 71.1155938 | 0.503076673 | -25.30243 | 71.5290547 | 0.446025133 | -12.64851
72.0405312 | 0.480958939 | -17.83493 | 71.1079219 | 0.503379881 | -26.17313 | 71.5252188 | 0.446328402 | -12.01822
72.0347812 | 0.48128134 | -22.8669 | 71.0999844 | 0.50368315 | -16.99298 | 71.5213828 | 0.446647584 | -37.52553
72.0271172 | 0.481616497 | -25.00873 | 71.0942344 | 0.504021525 | -18.01474 | 71.5098828 | 0.446954042 | -17.97188
72.0194531 | 0.481922954 | -18.01474 | 71.0884844 | 0.504340708 | -28.32943 | 71.5038594 | 0.447289199 | -18.76466
72.0137031 | 0.482242137 | -18.96194 | 71.0788984 | 0.504679084 | -21.82661 | 71.4981094 | 0.447595626 | -13.35213
72.0079531 | 0.482545376 | -23.79614 | 71.0712344 | 0.505030215 | -18.01474 | 71.4942734 | 0.447882921 | -24.00912
72.0002812 | 0.482867777 | -25.27129 | 71.0654844 | 0.505349398 | -25.01118 | 71.4866094 | 0.448202133 | -23.77187
71.9926172 | 0.483171046 | -17.80249 | 71.0578203 | 0.505655825 | -18.96007 | 71.4789453 | 0.448524535 | -17.15614
71.9865938 | 0.483509392 | -18.01311 | 71.0520703 | 0.505959094 | -21.65429 | 71.4731953 | 0.448859692 | -23.79614
71.9808438 | 0.483828604 | -31.61203 | 71.0443984 | 0.506313384 | -28.57804 | 71.4655234 | 0.449182093 | -20.01636
71.9712578 | 0.484131843 | -23.77164 | 71.0348203 | 0.50664854 | -25.03655 | 71.4597734 | 0.449469358 | -20.01434
71.9635938 | 0.484454244 | -31.61203 | 71.0271484 | 0.506954968 | -22.60552 | 71.4540234 | 0.449756652 | -23.77156
71.9540078 | 0.484757483 | -16.99444 | 71.0192109 | 0.507306099 | -24.00687 | 71.4463594 | 0.450079054 | -18.962
71.9482578 | 0.485095829 | -17.15465 | 71.0115469 | 0.507625341 | -31.28304 | 71.4406094 | 0.450382292 | -16.99444
71.9425078 | 0.485431015 | -24.0113 | 71.0019609 | 0.507931769 | -24.0113 | 71.4348594 | 0.450720638 | -25.27171
71.9348438 | 0.485750198 | -18.76277 | 70.9942969 | 0.508250952 | -28.32952 | 71.4271953 | 0.451023906 | -26.20145
71.9290938 | 0.486056656 | -24.03605 | 70.9847109 | 0.508589327 | -15.66309 | 71.41925 | 0.451327145 | -18.7646
71.9214219 | 0.486375839 | -18.76283 | 70.9789609 | 0.508956432 | -11.89788 | 71.4135 | 0.451633573 | -16.37565
71.9156719 | 0.486682296 | -29.39399 | 70.975125 | 0.509278834 | -31.61483 | 71.40775 | 0.451984704 | -25.01118
71.9058203 | 0.487017453 | -24.03387 | 70.9655391 | 0.509582043 | -28.57825 | 71.4000859 | 0.452291131 | -18.96013
71.8981484 | 0.487336665 | -17.83488 | 70.9559609 | 0.5099172 | -11.89792 | 71.3943359 | 0.452594399 | -18.01474
71.8923984 | 0.487659067 | -20.01636 | 70.952125 | 0.510239601 | -28.07898 | 71.3885859 | 0.452913582 | -26.4104
71.8866484 | 0.487946332 | -28.30617 | 70.9422656 | 0.510590732 | -23.77156 | 71.3809141 | 0.453204066 | -26.67685
71.8770703 | 0.488284707 | -21.85098 | 70.9346016 | 0.510913134 | -25.27171 | 71.37325 | 0.45349136 | -17.83493
71.8693984 | 0.488635808 | -18.76277 | 70.9269375 | 0.511216402 | -22.89047 | 71.3675 | 0.453813761 | -25.27412
71.8636484 | 0.488942266 | -18.01311 | 70.9192656 | 0.511551559 | -22.64936 | 71.3598359 | 0.454117 | -18.01305
71.8578984 | 0.489261478 | -25.27379 | 70.9116016 | 0.511889935 | -24.01169 | 71.3540859 | 0.454436213 | -22.67442
71.8502344 | 0.489564717 | -16.99444 | 70.9039375 | 0.512209117 | -33.00316 | 71.3464141 | 0.454774559 | -13.52601
71.8444844 | 0.489903063 | -31.61213 | 70.8943516 | 0.512499571 | -11.44538 | 71.3423125 | 0.455077797 | -32.99987
71.8348984 | 0.490206301 | -16.99293 | 70.8905156 | 0.512834728 | -30.00263 | 71.3327266 | 0.45536828 | -25.27412
71.8291484 | 0.490544677 | -34.29424 | 70.8809375 | 0.51315397 | -23.79607 | 71.3250625 | 0.455671519 | -24.0338
71.8192969 | 0.490831941 | -16.37565 | 70.8732656 | 0.513476372 | -30.86474 | 71.3173906 | 0.455990732 | -10.80408
71.8135469 | 0.491183072 | -17.83488 | 70.8634141 | 0.513795555 | -16.22694 | 71.3135625 | 0.456345052 | -20.01643
71.8077969 | 0.491505474 | -22.89047 | 70.8576641 | 0.514149904 | -22.89047 | 71.3078125 | 0.456632316 | -25.03418
71.800125 | 0.491840631 | -13.20525 | 70.8499922 | 0.514485061 | -23.77187 | 71.3001406 | 0.456938773 | -28.57795
71.7962891 | 0.492131114 | -24.00936 | 70.8423281 | 0.514807463 | -22.89047 | 71.2905625 | 0.45727393 | -13.35178
71.788625 | 0.492450327 | -30.02989 | 70.8346562 | 0.51514262 | -25.27638 | 71.2867266 | 0.457561225 | -18.76466
71.7790391 | 0.492769539 | -16.22964 | 70.8269922 | 0.515445828 | -29.73307 | 71.2809766 | 0.457867652 | -30.03011
71.7732891 | 0.493123829 | -26.67676 | 70.8174062 | 0.51576823 | -21.82661 | 71.2713906 | 0.458186865 | -18.68294
71.765625 | 0.493411124 | -28.32922 | 70.8097422 | 0.516119361 | -31.28314 | 71.2653672 | 0.458509266 | -12.65009
71.7560391 | 0.493749499 | -18.96194 | 70.8001562 | 0.516425788 | -22.8669 | 71.2615312 | 0.458812505 | -31.58598
71.7502891 | 0.494052738 | -26.17572 | 70.7924922 | 0.516760945 | -25.27162 | 71.2519531 | 0.459115744 | -22.67478
71.7423516 | 0.494355977 | -10.8264 | 70.7848281 | 0.517064214 | -29.1372 | 71.2442812 | 0.459454089 | -20.01427
71.7385156 | 0.494710296 | -36.0261 | 70.7749688 | 0.517402589 | -18.01474 | 71.2385312 | 0.459741384 | -18.76466
71.7270156 | 0.495029509 | -17.83654 | 70.7692188 | 0.517721772 | -20.69901 | 71.2327812 | 0.460047811 | -18.96007
71.7212656 | 0.495351881 | -20.01434 | 70.7615547 | 0.518092036 | -17.15307 | 71.2270312 | 0.46035108 | -24.0113
71.7155156 | 0.495639175 | -22.64936 | 70.7558047 | 0.518427253 | -23.8005 | 71.2193672 | 0.460670263 | -18.76283
71.7078516 | 0.495977551 | -16.37705 | 70.7481328 | 0.518749595 | -22.86287 | 71.2136172 | 0.46097672 | -18.962
71.7021016 | 0.496328652 | -25.27171 | 70.7404688 | 0.519084811 | -24.01162 | 71.2078672 | 0.461279958 | -17.83488
71.6944375 | 0.49663192 | -22.67472 | 70.7328047 | 0.519403994 | -22.67271 | 71.2021172 | 0.46160236 | -24.01162
71.6867656 | 0.496970266 | -11.99231 | 70.7251328 | 0.51974237 | -30.00818 | 71.1944531 | 0.461921543 | -25.29743
71.6829375 | 0.497289479 | -31.28282 | 70.7155547 | 0.520061553 | -16.22964 | 71.1867812 | 0.462224811 | -18.68463
71.6733516 | 0.497595906 | -26.20177 | 70.7098047 | 0.520415843 | -26.19894 | 71.1807578 | 0.462547183 | -25.27138
71.6654062 | 0.497899145 | -16.37565 | 70.7018594 | 0.520719111 | -28.32943 | 71.1730938 | 0.462850451 | -34.30233
71.6596562 | 0.498250276 | -31.25736 | 70.6922734 | 0.521057487 | -25.27638 | 71.1654297 | 0.463073879 | -20.94641
71.6500781 | 0.498556703 | -25.29734 | 70.6846094 | 0.521360695 | -20.87713 | 71.1596797 | 0.463348389 | -24.03387
71.6424062 | 0.498859972 | -11.87483 | 70.6769453 | 0.5217278 | -29.73276 | 71.1520078 | 0.463667601 | -17.83488
71.6385781 | 0.499182343 | -30.02979 | 70.6673594 | 0.522050202 | -18.96013 | 71.1462578 | 0.463990003 | -18.96194
71.6289922 | 0.499501556 | -21.8269 | 70.6616094 | 0.52235347 | -25.0111 | 71.1405078 | 0.464293242 | -28.57548
71.6213281 | 0.499852687 | -17.83654 | 70.6539453 | 0.522659898 | -21.84911 | 71.1309297 | 0.464628428 | -18.7646
71.6155781 | 0.500175059 | -22.88644 | 70.6462734 | 0.523011029 | -34.31228 | 71.1251797 | 0.464934856 | -12.6498
71.6079062 | 0.500510275 | -23.77599 | 70.6347734 | 0.523346186 | -11.87372 | 71.1213438 | 0.465238094 | -33.0001
71.6002422 | 0.500832617 | -25.27162 | 70.6309453 | 0.523668587 | -30.88949 | 71.1117578 | 0.465528578 | -22.60552
71.5925781 | 0.501135886 | -26.19894 | 70.6210859 | 0.52398777 | -29.73276 | 71.1038203 | 0.465879709 | -17.15619
71.5846328 | 0.501439154 | -17.83488 | 70.6115 | 0.524310172 | -18.0148 | 71.0980703 | 0.466214865 | -18.7646
71.5788828 | 0.501761556 | -18.01474 | 70.60575 | 0.524629354 | -31.25114 | 71.0923203 | 0.466521293 | -20.01434
71.5731328 | 0.502080739 | -22.64943 | 70.5961719 | 0.524935842 | -15.66565 | 71.0865703 | 0.466808587 | -17.83488
71.5654688 | 0.502419114 | -18.01474 | 70.5904219 | 0.525302887 | -16.37565 | 71.0808203 | 0.467130989 | -31.6118
71.5597188 | 0.502738297 | -28.32943 | 70.5846719 | 0.525654018 | -31.28314 | 71.0712344 | 0.467434227 | -12.01705
71.5501328 | 0.503076673 | -18.0148 | 70.5750859 | 0.525960445 | -21.84883 | 71.0673984 | 0.46775344 | -23.77156
71.5443828 | 0.503395855 | -22.8669 | 70.5674141 | 0.526311576 | -31.25759 | 71.0597344 | 0.468075842 | -37.92401
71.5367188 | 0.503731012 | -32.9968 | 70.5578359 | 0.526618004 | -30.02706 | 71.0482344 | 0.46837908 | -11.89819
71.5271328 | 0.504021525 | -18.01474 | 70.54825 | 0.526937246 | -24.86818 | 71.0443984 | 0.468701482 | -24.0113
71.5213828 | 0.504340708 | -19.79659 | 70.5403125 | 0.527256429 | -16.22689 | 71.0367344 | 0.469020665 | -18.01311
71.5156328 | 0.504631162 | -29.41208 | 70.5345625 | 0.527610779 | -24.03605 | 71.0309844 | 0.469339877 | -24.61988
71.5057734 | 0.504966378 | -24.0113 | 70.5268906 | 0.527929962 | -28.30617 | 71.0230469 | 0.469662279 | -25.29985
71.4981094 | 0.505285561 | -16.99293 | 70.5173125 | 0.528268337 | -30.03261 | 71.015375 | 0.469965518 | -11.87372
71.4923594 | 0.505623937 | -11.44538 | 70.5077266 | 0.52858752 | -17.83488 | 71.0115469 | 0.470287919 | -24.0338
71.4885234 | 0.505959094 | -25.01085 | 70.5019766 | 0.528909922 | -22.86719 | 71.003875 | 0.470607132 | -26.67964
71.4808594 | 0.506265521 | -37.92763 | 70.4943125 | 0.529245079 | -21.84911 | 70.9962109 | 0.470894396 | -22.64936
71.4693594 | 0.50656873 | -11.44337 | 70.4866406 | 0.52959621 | -23.77164 | 70.9885469 | 0.471232772 | -18.01305
71.4655234 | 0.506903946 | -23.77156 | 70.4789766 | 0.529918611 | -28.60152 | 70.9827969 | 0.471551985 | -18.79012
71.4578594 | 0.507226348 | -30.03293 | 70.4693906 | 0.530253768 | -28.9121 | 70.9770391 | 0.471858412 | -33.33937
71.4482734 | 0.507545531 | -17.83493 | 70.4614531 | 0.530528307 | -10.92441 | 70.9674609 | 0.472145706 | -17.15614
71.4425234 | 0.507867932 | -18.96382 | 70.4576172 | 0.530879438 | -29.71409 | 70.9617109 | 0.472480863 | -10.82609
71.4367734 | 0.508171141 | -28.30609 | 70.4480391 | 0.53120178 | -22.88644 | 70.957875 | 0.472835183 | -30.03261
71.4271953 | 0.508509517 | -17.97188 | 70.4403672 | 0.531536996 | -30.03293 | 70.9482891 | 0.473154366 | -28.9121
71.4211719 | 0.508844674 | -24.03161 | 70.4307812 | 0.531856179 | -18.7646 | 70.9403516 | 0.473428905 | -18.96194
71.4135 | 0.509163916 | -25.0111 | 70.4250312 | 0.532162607 | -20.87686 | 70.9346016 | 0.473732144 | -16.99449
71.4058359 | 0.509470344 | -22.8669 | 70.4173672 | 0.532529712 | -28.32952 | 70.9288516 | 0.474070489 | -25.27412
71.3981719 | 0.509805501 | -23.79614 | 70.4077812 | 0.532868087 | -25.27629 | 70.9211875 | 0.474373728 | -17.1546
71.3905 | 0.510127902 | -24.01162 | 70.4001172 | 0.533171296 | -22.86719 | 70.9154375 | 0.474708915 | -18.76466
71.3828359 | 0.510447085 | -12.01565 | 70.3924531 | 0.533506453 | -25.88937 | 70.9096875 | 0.475015342 | -31.6117
71.379 | 0.510766327 | -28.33416 | 70.3828672 | 0.533876717 | -29.24866 | 70.9001016 | 0.475318581 | -22.64972
71.3694141 | 0.511104643 | -22.86719 | 70.3749297 | 0.534148097 | -17.8382 | 70.8924375 | 0.475656956 | -20.01636
71.36175 | 0.5114398 | -27.91625 | 70.3691797 | 0.534470439 | -27.30007 | 70.8866875 | 0.475944221 | -11.44406
71.3540859 | 0.511714339 | -16.37565 | 70.3595938 | 0.53482157 | -16.99298 | 70.8828516 | 0.476279408 | -25.01118
71.3483359 | 0.51206547 | -17.80091 | 70.3538438 | 0.535159945 | -30.03293 | 70.8751875 | 0.476585835 | -25.29985
71.3423125 | 0.512403846 | -24.03605 | 70.3442578 | 0.535479128 | -30.00254 | 70.8675156 | 0.476889074 | -27.62849
71.3346406 | 0.512723029 | -24.0113 | 70.3346797 | 0.535798371 | -25.03663 | 70.8595781 | 0.477176368 | -22.65137
71.3269766 | 0.513042212 | -25.00628 | 70.3270078 | 0.536104798 | -22.8669 | 70.8519141 | 0.477514714 | -22.89047
71.3193125 | 0.513348699 | -28.60122 | 70.3193438 | 0.536439955 | -25.0111 | 70.8442422 | 0.477849871 | -34.91671
71.3097266 | 0.513683856 | -26.38671 | 70.3116797 | 0.536746383 | -26.11215 | 70.8346562 | 0.47812441 | -11.99343
71.3020625 | 0.513974309 | -11.44508 | 70.3020938 | 0.537113488 | -29.1375 | 70.8308281 | 0.478443593 | -11.89792
71.2982266 | 0.514309466 | -27.30035 | 70.2922344 | 0.537451863 | -17.15614 | 70.8269922 | 0.478765994 | -34.30921
71.2886406 | 0.514660597 | -17.83493 | 70.2864844 | 0.53778702 | -24.01162 | 70.8154922 | 0.479101181 | -12.65009
71.2828906 | 0.514982998 | -17.15614 | 70.2788203 | 0.538106203 | -27.05207 | 70.8116562 | 0.47940442 | -25.01085
71.2771406 | 0.515318155 | -25.01077 | 70.2692344 | 0.538460553 | -22.86719 | 70.8039922 | 0.479710847 | -24.00936
71.2694766 | 0.515624583 | -27.65599 | 70.2615703 | 0.53879571 | -37.52933 | 70.7963281 | 0.48003006 | -18.76466
71.2615312 | 0.515911877 | -22.8669 | 70.2500703 | 0.539102137 | -24.03605 | 70.7905781 | 0.480336487 | -23.7062
71.2538672 | 0.516247034 | -17.83488 | 70.2423984 | 0.53942132 | -25.86411 | 70.7826328 | 0.480671644 | -22.86485
71.2481172 | 0.516569436 | -28.60152 | 70.2328203 | 0.539791644 | -24.03613 | 70.7749688 | 0.481006831 | -25.01118
71.2385312 | 0.516904593 | -17.83493 | 70.2251484 | 0.540110826 | -25.72059 | 70.7673047 | 0.481313258 | -18.96194
71.2327812 | 0.517226994 | -25.27138 | 70.2152969 | 0.540493846 | -23.79614 | 70.7615547 | 0.481616497 | -23.79607
71.2251172 | 0.517530262 | -22.86719 | 70.207625 | 0.540816247 | -25.27162 | 70.7538828 | 0.481938899 | -18.01311
71.2174531 | 0.517865419 | -22.67271 | 70.1999609 | 0.541119516 | -25.88937 | 70.7481328 | 0.482258111 | -26.6792
71.2097812 | 0.518203795 | -22.8669 | 70.190375 | 0.54148978 | -27.27785 | 70.7404688 | 0.482545376 | -17.83493
71.2021172 | 0.518538952 | -25.01118 | 70.1807969 | 0.541840911 | -31.28314 | 70.7347188 | 0.482867777 | -22.86515
71.1944531 | 0.518845379 | -24.03605 | 70.1712109 | 0.542147338 | -30.02697 | 70.7270547 | 0.483202964 | -25.03655
71.1867812 | 0.519164562 | -18.68289 | 70.161625 | 0.542466581 | -27.30473 | 70.7193828 | 0.483509392 | -25.27388
71.1807578 | 0.519486964 | -28.57795 | 70.1520391 | 0.542817652 | -29.70887 | 70.7117188 | 0.48381263 | -18.01305
71.1711797 | 0.519822121 | -18.01141 | 70.1424609 | 0.543140054 | -32.51019 | 70.7059688 | 0.484131843 | -24.64446
71.1654297 | 0.520141363 | -25.03655 | 70.1326016 | 0.543443322 | -22.64966 | 70.6980234 | 0.484454244 | -20.01636
71.1577578 | 0.520447791 | -18.0148 | 70.1249375 | 0.543781698 | -21.84911 | 70.6922734 | 0.484741509 | -16.99293
71.1520078 | 0.520766973 | -16.22689 | 70.1172656 | 0.544132829 | -34.31228 | 70.6865234 | 0.485079885 | -21.82667
71.1462578 | 0.521121323 | -30.00818 | 70.1057656 | 0.544467986 | -28.31111 | 70.6788594 | 0.485431015 | -20.01636
71.1366797 | 0.521440506 | -18.96013 | 70.0961875 | 0.544806302 | -28.59619 | 70.6731094 | 0.48571828 | -26.38399
71.1309297 | 0.521743774 | -28.32914 | 70.0866016 | 0.545141518 | -31.05892 | 70.6654453 | 0.486008763 | -30.02979
71.1213438 | 0.52208215 | -17.15614 | 70.0751016 | 0.545511782 | -27.30035 | 70.6558594 | 0.486327976 | -25.01118
71.1155938 | 0.522417307 | -25.03663 | 70.0655156 | 0.545862913 | -17.80406 | 70.6481953 | 0.486634403 | -12.64976
71.1079219 | 0.522723734 | -18.87162 | 70.0594922 | 0.546201229 | -30.00254 | 70.6443594 | 0.486937642 | -30.03011
71.1018984 | 0.523042917 | -28.24698 | 70.0499141 | 0.546520472 | -31.28314 | 70.6347734 | 0.487256855 | -16.22827
71.0942344 | 0.523314238 | -21.62868 | 70.0403281 | 0.546826899 | -26.11215 | 70.6290234 | 0.487611175 | -20.01434
71.0865703 | 0.523668587 | -27.30007 | 70.0307422 | 0.547194004 | -33.37337 | 70.6232734 | 0.487898469 | -18.68463
71.0769844 | 0.524019718 | -25.0111 | 70.0211562 | 0.547481239 | -31.05397 | 70.61725 | 0.488220841 | -25.27171
71.0693203 | 0.524326146 | -17.15614 | 70.0096562 | 0.547851562 | -26.09509 | 70.6095859 | 0.488524109 | -22.8669
71.0635703 | 0.524661303 | -25.03663 | 70.0000781 | 0.548218608 | -25.03663 | 70.6019219 | 0.488859266 | -29.73307
71.0558984 | 0.52496773 | -28.57795 | 69.9924062 | 0.548525035 | -27.27785 | 70.5923359 | 0.489181668 | -25.27388
71.0463203 | 0.525302887 | -18.96013 | 69.9828281 | 0.548876166 | -32.16874 | 70.5846719 | 0.489484906 | -19.79462
71.0405703 | 0.525606155 | -22.67271 | 69.9729688 | 0.549182653 | -28.60152 | 70.5789219 | 0.489775389 | -18.96194
71.0328984 | 0.525944531 | -24.0113 | 69.9633828 | 0.54951781 | -26.09509 | 70.5731719 | 0.490078628 | -24.0338
71.0252344 | 0.526263714 | -23.4577 | 69.9538047 | 0.549884856 | -25.88524 | 70.5655 | 0.490397841 | -16.99444
71.0172969 | 0.526602089 | -18.01474 | 69.9442188 | 0.550255179 | -37.92763 | 70.55975 | 0.490736187 | -30.02989
71.0115469 | 0.526921272 | -18.01474 | 69.9327188 | 0.550558388 | -22.64966 | 70.5501641 | 0.491055399 | -19.79462
71.0057969 | 0.527240455 | -23.79607 | 69.9250547 | 0.550896764 | -31.32619 | 70.5444141 | 0.491345882 | -18.87162
70.998125 | 0.527562857 | -26.67685 | 69.9135547 | 0.551263869 | -35.67639 | 70.5383906 | 0.491665065 | -21.82661
70.9904609 | 0.527850151 | -21.62833 | 69.9020547 | 0.551586211 | -28.07898 | 70.5307266 | 0.492016196 | -31.27998
70.9827969 | 0.528204501 | -22.89047 | 69.8921953 | 0.551937342 | -27.30007 | 70.5211406 | 0.492322654 | -18.962
70.975125 | 0.528539658 | -25.01118 | 69.8826094 | 0.552288473 | -27.05243 | 70.5153906 | 0.492625892 | -11.31416
70.9674609 | 0.528846085 | -22.89017 | 69.8730234 | 0.552642822 | -32.75131 | 70.5115625 | 0.492964238 | -26.704
70.9597891 | 0.529181242 | -30.00849 | 69.8615234 | 0.552993953 | -37.52921 | 70.5038906 | 0.493251532 | -31.58598
70.9502109 | 0.529500425 | -17.83493 | 69.8500234 | 0.553300381 | -27.27785 | 70.4943125 | 0.493554771 | -23.79614
70.9444609 | 0.529822826 | -19.86158 | 69.8404453 | 0.553651512 | -33.99189 | 70.4866406 | 0.493877172 | -11.42181
70.9384375 | 0.530126095 | -28.32922 | 69.8289453 | 0.553989828 | -35.75059 | 70.4828125 | 0.494212329 | -23.79607
70.9288516 | 0.53046447 | -18.01474 | 69.81525 | 0.554372907 | -31.05892 | 70.4751406 | 0.494534731 | -28.24709
70.9231016 | 0.530783653 | -18.01474 | 69.80375 | 0.554743171 | -35.01654 | 70.4674766 | 0.494806051 | -18.86985
70.9173516 | 0.531102836 | -23.77187 | 69.7903359 | 0.55512625 | -35.67639 | 70.4614531 | 0.495125264 | -29.73285
70.9096875 | 0.531425238 | -36.02283 | 69.7788359 | 0.555448592 | -41.77524 | 70.4518672 | 0.495447665 | -20.01636
70.8981875 | 0.53174448 | -17.83488 | 69.7635 | 0.555815697 | -40.0129 | 70.4461172 | 0.49573493 | -16.99293
70.8924375 | 0.532066882 | -16.37845 | 69.7481719 | 0.556198776 | -47.34811 | 70.4403672 | 0.496073306 | -24.00944
70.8866875 | 0.532417953 | -25.29743 | 69.7306406 | 0.55656904 | -45.03693 | 70.4327031 | 0.496392518 | -18.01474
70.8790156 | 0.532721221 | -37.52921 | 69.7133906 | 0.556952059 | -45.8265 | 70.4269531 | 0.496711701 | -31.27976
70.8675156 | 0.533027649 | -17.97188 | 69.6942266 | 0.557370245 | -47.64664 | 70.4173672 | 0.497018158 | -22.86719
70.8614922 | 0.533362806 | -11.87372 | 69.6750625 | 0.557772458 | -48.73594 | 70.4097031 | 0.497353315 | -19.79455
70.8576641 | 0.533685207 | -30.02728 | 69.6556172 | 0.558171451 | -44.66158 | 70.4039531 | 0.497643799 | -24.03613
70.8480781 | 0.53400445 | -18.76466 | 69.6383672 | 0.558557689 | -48.03105 | 70.3962812 | 0.497962981 | -15.5282
70.8423281 | 0.534310877 | -21.84911 | 69.6192031 | 0.558956683 | -39.70583 | 70.3905312 | 0.498333275 | -18.96194
70.8346562 | 0.534662008 | -30.00818 | 69.6038672 | 0.559342921 | -55.0521 | 70.3847812 | 0.498636514 | -27.62814
70.8250781 | 0.534981191 | -11.89788 | 69.5827812 | 0.55972594 | -46.48027 | 70.3768438 | 0.498923808 | -26.38662
70.8212422 | 0.535303593 | -22.86719 | 69.5633438 | 0.560144126 | -47.18113 | 70.3691797 | 0.499214262 | -24.03387
70.8135781 | 0.53563875 | -29.73285 | 69.5422578 | 0.560591042 | -47.65351 | 70.3615078 | 0.499533474 | -17.15614
70.8039922 | 0.535961151 | -24.01162 | 69.5230938 | 0.560993195 | -48.03117 | 70.3557578 | 0.499868631 | -23.77156
70.7963281 | 0.536280334 | -18.01141 | 69.5039297 | 0.561392188 | -55.30114 | 70.3480938 | 0.500191033 | -30.02738
70.7905781 | 0.536599576 | -22.42598 | 69.4825703 | 0.561778426 | -47.1809 | 70.3385078 | 0.500510275 | -18.7646
70.7826328 | 0.536953866 | -28.24698 | 69.4614844 | 0.562225342 | -52.42509 | 70.3327578 | 0.500816703 | -18.01474
70.7749688 | 0.537225187 | -17.83493 | 69.4403984 | 0.562627554 | -57.64512 | 70.3270078 | 0.501135886 | -25.27138
70.7692188 | 0.537547588 | -22.86719 | 69.4173984 | 0.563026547 | -57.86337 | 70.3193438 | 0.501439154 | -19.79659
70.7615547 | 0.537882745 | -24.03154 | 69.394125 | 0.56342876 | -55.7542 | 70.3135938 | 0.501729608 | -28.60161
70.7538828 | 0.538201988 | -31.25736 | 69.3692109 | 0.563875616 | -55.6736 | 70.3040078 | 0.502064764 | -24.61988
70.7443047 | 0.538508415 | -12.01787 | 69.342375 | 0.564357638 | -69.23371 | 70.2960703 | 0.502387166 | -18.01474
70.7404688 | 0.538827598 | -21.62862 | 69.3114375 | 0.564804494 | -74.02655 | 70.2903203 | 0.502706349 | -25.03173
70.7328047 | 0.539181948 | -27.30007 | 69.2769375 | 0.565270543 | -70.73145 | 70.2826484 | 0.503012836 | -18.96382
70.7232188 | 0.539533079 | -19.79666 | 69.2383281 | 0.565816402 | -86.3155 | 70.2768984 | 0.503316045 | -18.01141
70.7174688 | 0.539823532 | -30.03293 | 69.1942422 | 0.566327155 | -80.09284 | 70.2711484 | 0.503635287 | -29.70856
70.7078828 | 0.540142715 | -17.96871 | 69.1479688 | 0.566904902 | -77.47734 | 70.2615703 | 0.503957689 | -24.03605
70.7018594 | 0.540477931 | -22.65367 | 69.1019688 | 0.567498624 | -83.41941 | 70.2538984 | 0.504276872 | -11.87372
70.6941953 | 0.540816247 | -22.89047 | 69.0537734 | 0.568076372 | -83.86429 | 70.2500703 | 0.504599273 | -22.89047
70.6865234 | 0.541151404 | -20.9442 | 69.0055859 | 0.568650961 | -74.25344 | 70.2423984 | 0.50493443 | -28.24709
70.6807734 | 0.541425943 | -24.0113 | 68.9615 | 0.569244683 | -81.16172 | 70.2347344 | 0.50520575 | -15.52942
70.6731094 | 0.541745126 | -22.8631 | 68.9133125 | 0.569838405 | -110.4912 | 70.2289844 | 0.505576015 | -25.27171
70.6654453 | 0.542080343 | -29.73829 | 68.8459531 | 0.570448041 | -114.8526 | 70.2213203 | 0.505879283 | -28.94051
70.6558594 | 0.542402685 | -18.01141 | 68.7594297 | 0.571201384 | -115.2687 | 70.213375 | 0.506153822 | -26.68233
70.6501094 | 0.542721927 | -22.64966 | 68.6652344 | 0.572018564 | -109.4721 | 70.2057109 | 0.506441057 | -16.37565
70.6424453 | 0.543060303 | -22.89047 | 68.5652969 | 0.572931468 | -111.8643 | 70.1999609 | 0.506792188 | -22.64943
70.6347734 | 0.54339546 | -17.83493 | 68.4596016 | 0.573876321 | -114.1795 | 70.1922969 | 0.507130563 | -18.01474
70.6290234 | 0.543717861 | -23.68293 | 68.3517188 | 0.574821174 | -108.241 | 70.1865469 | 0.507449746 | -34.91671
70.6210859 | 0.544053018 | -24.0113 | 68.2421953 | 0.575833023 | -129.6082 | 70.1769609 | 0.507724285 | -17.15614
70.6134219 | 0.544372201 | -25.03663 | 68.1093906 | 0.576857686 | -146.1192 | 70.1712109 | 0.508059442 | -20.87686
70.60575 | 0.544678628 | -22.86719 | 67.9363438 | 0.578041971 | -148.3417 | 70.1635469 | 0.508426547 | -26.41357
70.5980859 | 0.545013785 | -34.91635 | 67.7246875 | 0.579468787 | -146.0833 | 70.155875 | 0.508717 | -31.60857
70.5885 | 0.545288324 | -28.57795 | 67.4766094 | 0.581166983 | -158.1265 | 70.1462891 | 0.509020269 | -13.1801
70.5789219 | 0.545623481 | -17.15614 | 67.1672031 | 0.583123684 | -161.8881 | 70.1424609 | 0.509310722 | -24.89262
70.5731719 | 0.545958638 | -18.79006 | 66.7729141 | 0.585559249 | -191.8173 | 70.1345156 | 0.509629905 | -16.37565
70.5674141 | 0.546265066 | -24.00718 | 66.1765469 | 0.588668287 | -280.9767 | 70.1287656 | 0.509981036 | -17.83488
70.55975 | 0.546584308 | -17.83488 | 64.7899531 | 0.593603194 | -277.6198 | 70.1230156 | 0.510303438 | -25.27138
70.554 | 0.54690671 | -28.60122 | 61.4127383 | 0.605768085 | 101.38 | 70.1153516 | 0.510606706 | -17.83488
70.5444141 | 0.547241867 | -19.8659 |  |  |  | 70.1096016 | 0.510929108 | -24.01162
70.5383906 | 0.547545075 | -27.03006 |  |  |  | 70.1019375 | 0.511248291 | -24.03161
70.5288125 | 0.547899425 | -12.01787 |  |  |  | 70.0942656 | 0.511567533 | -31.25736
70.5249766 | 0.548218608 | -25.01118 |  |  |  | 70.0846875 | 0.51187396 | -22.89047
70.5173125 | 0.548525035 | -28.5961 |  |  |  | 70.0770156 | 0.512209117 | -19.79659
70.5077266 | 0.548860252 | -29.73316 |  |  |  | 70.0712656 | 0.512499571 | -18.01141
70.4981406 | 0.549182653 | -17.15614 |  |  |  | 70.0655156 | 0.512818813 | -22.60552
70.4923906 | 0.54951781 | -18.96382 |  |  |  | 70.0575781 | 0.513169944 | -18.7646
70.4866406 | 0.549821019 | -25.01077 |  |  |  | 70.0518281 | 0.513476372 | -24.0113
70.4789766 | 0.550127447 | -24.00718 |  |  |  | 70.0441641 | 0.513795555 | -31.28314
70.4713125 | 0.550446689 | -22.67271 |  |  |  | 70.0345781 | 0.514101982 | -12.64851
70.4636406 | 0.550785065 | -24.86818 |  |  |  | 70.0307422 | 0.514405251 | -22.86726
70.4557031 | 0.551104248 | -24.01138 |  |  |  | 70.0230781 | 0.514740407 | -31.28272
70.4480391 | 0.55142343 | -16.22689 |  |  |  | 70.0134922 | 0.515046835 | -22.86719
70.4422891 | 0.55177778 | -18.03949 |  |  |  | 70.0058281 | 0.515381992 | -18.76466
70.4365312 | 0.552096963 | -25.01085 |  |  |  | 70.0000781 | 0.515688419 | -26.70391
70.4288672 | 0.55240339 | -28.60152 |  |  |  | 69.9924062 | 0.515975714 | -30.00263
70.4192812 | 0.552738547 | -24.00679 |  |  |  | 69.9828281 | 0.516294956 | -23.48485
70.4116172 | 0.55305779 | -17.83493 |  |  |  | 69.9748828 | 0.516633272 | -18.96007
70.4058672 | 0.553380191 | -25.27662 |  |  |  | 69.9691328 | 0.516936541 | -17.83493
70.3982031 | 0.5536834 | -31.28272 |  |  |  | 69.9633828 | 0.517258942 | -31.5891
70.3886172 | 0.553989828 | -23.67876 |  |  |  | 69.9538047 | 0.517562151 | -16.99293
70.3806797 | 0.554325044 | -17.83488 |  |  |  | 69.9480547 | 0.517900527 | -18.01141
70.3749297 | 0.554647446 | -18.01474 |  |  |  | 69.9423047 | 0.518219769 | -20.01845
70.3691797 | 0.554966629 | -24.03613 |  |  |  | 69.9365547 | 0.518507004 | -32.99646
70.3615078 | 0.555285811 | -22.64936 |  |  |  | 69.9269688 | 0.518797517 | -22.86719
70.3538438 | 0.555624187 | -30.03293 |  |  |  | 69.9193047 | 0.519132674 | -16.99298
70.3442578 | 0.55594337 | -16.99298 |  |  |  | 69.9135547 | 0.519471049 | -25.30235
70.3385078 | 0.556281745 | -22.8669 |  |  |  | 69.9058828 | 0.519774258 | -30.88368
70.3308438 | 0.556616902 | -20.01427 |  |  |  | 69.8960234 | 0.520093501 | -11.8759
70.3250938 | 0.556904197 | -35.66986 |  |  |  | 69.8921953 | 0.520415843 | -25.29743
70.3135938 | 0.557226598 | -17.15614 |  |  |  | 69.8845234 | 0.520719111 | -26.38637
70.3078438 | 0.557561755 | -16.22689 |  |  |  | 69.8768594 | 0.521009564 | -28.5964
70.3020938 | 0.557916105 | -26.20437 |  |  |  | 69.8672734 | 0.521344781 | -24.0113
70.2941484 | 0.558219314 | -18.0148 |  |  |  | 69.8596094 | 0.521663964 | -26.38671
70.2883984 | 0.558538496 | -25.00587 |  |  |  | 69.8519453 | 0.521954417 | -5.235287
70.2807344 | 0.558844984 | -27.30035 |  |  |  | 69.8500234 | 0.522321522 | -29.70856
70.2711484 | 0.559196115 | -23.77606 |  |  |  | 69.8404453 | 0.522643924 | -25.29743
70.2634844 | 0.559518456 | -26.67676 |  |  |  | 69.8327734 | 0.522947192 | -11.99343
70.2558203 | 0.559805751 | -22.67277 |  |  |  | 69.8289453 | 0.523266375 | -29.73276
70.2481484 | 0.560144126 | -18.01474 |  |  |  | 69.8193594 | 0.523588777 | -26.1784
70.2423984 | 0.560463309 | -22.8628 |  |  |  | 69.8114219 | 0.523891985 | -23.79607
70.2347344 | 0.560798526 | -23.7763 |  |  |  | 69.80375 | 0.524214387 | -25.27171
70.2270703 | 0.561120868 | -23.70203 |  |  |  | 69.7960859 | 0.524517655 | -16.37565
70.219125 | 0.561456084 | -23.7763 |  |  |  | 69.7903359 | 0.524868786 | -31.28272
70.2114609 | 0.561778426 | -18.01136 |  |  |  | 69.78075 | 0.525175214 | -18.96013
70.2057109 | 0.562097669 | -20.01434 |  |  |  | 69.775 | 0.525478482 | -22.65367
70.1999609 | 0.562384963 | -28.33416 |  |  |  | 69.7673359 | 0.525816798 | -20.01427
70.190375 | 0.562723279 | -24.00718 |  |  |  | 69.7615859 | 0.526104093 | -26.11215
70.1827109 | 0.563042521 | -17.83488 |  |  |  | 69.752 | 0.526471198 | -18.76466
70.1769609 | 0.563364923 | -28.60122 |  |  |  | 69.74625 | 0.526777625 | -18.96007
70.167375 | 0.56370008 | -30.00818 |  |  |  | 69.7405 | 0.527080894 | -18.68294
70.1577969 | 0.564019263 | -17.85913 |  |  |  | 69.7344766 | 0.527403295 | -24.01162
70.1520391 | 0.564341664 | -20.87713 |  |  |  | 69.7268125 | 0.527722478 | -35.66986
70.144375 | 0.564708769 | -27.32791 |  |  |  | 69.7153125 | 0.528044879 | -12.01787
70.1364375 | 0.564999223 | -24.03161 |  |  |  | 69.7114766 | 0.528364062 | -26.67676
70.1287656 | 0.565318465 | -17.8382 |  |  |  | 69.7038125 | 0.528651357 | -22.67277
70.1230156 | 0.565640807 | -22.8628 |  |  |  | 69.6961406 | 0.528989732 | -24.0113
70.1153516 | 0.565976024 | -22.86719 |  |  |  | 69.6884766 | 0.529308915 | -18.7646
70.1076875 | 0.566311181 | -18.76466 |  |  |  | 69.6827266 | 0.529615343 | -25.27171
70.1019375 | 0.566617608 | -24.03605 |  |  |  | 69.6750625 | 0.529918611 | -34.31228
70.0942656 | 0.566936791 | -21.62833 |  |  |  | 69.6635625 | 0.530253768 | -19.65688
70.0866016 | 0.567291141 | -31.61526 |  |  |  | 69.6575391 | 0.530560195 | -18.01136
70.0770156 | 0.567594349 | -22.8669 |  |  |  | 69.6517891 | 0.530879438 | -17.8382
70.0693516 | 0.567929506 | -18.76099 |  |  |  | 69.6460391 | 0.53120178 | -24.03161
70.0636016 | 0.568235993 | -24.86818 |  |  |  | 69.6383672 | 0.531521022 | -28.57795
70.0556641 | 0.568555176 | -23.79607 |  |  |  | 69.6287891 | 0.531856179 | -17.83488
70.0479922 | 0.568877578 | -31.58296 |  |  |  | 69.6230391 | 0.532178581 | -25.29743
70.0384141 | 0.569180846 | -22.67673 |  |  |  | 69.6153672 | 0.532481849 | -17.8382
70.0307422 | 0.569519162 | -22.86719 |  |  |  | 69.6096172 | 0.532804191 | -25.27162
70.0230781 | 0.569854319 | -18.01136 |  |  |  | 69.6019531 | 0.53310746 | -24.03613
70.0173281 | 0.570173562 | -16.99594 |  |  |  | 69.5942812 | 0.533426642 | -18.76093
70.0115781 | 0.570511878 | -25.29743 |  |  |  | 69.5885312 | 0.53373313 | -24.01138
70.0039062 | 0.570815146 | -25.01085 |  |  |  | 69.5808672 | 0.534052312 | -25.90331
69.9962422 | 0.571121573 | -21.8269 |  |  |  | 69.5729297 | 0.53435874 | -24.03605
69.9885781 | 0.571472704 | -24.03605 |  |  |  | 69.5652578 | 0.534677923 | -22.86287
69.9809062 | 0.571791887 | -20.73367 |  |  |  | 69.5575938 | 0.535013139 | -23.77187
69.9748828 | 0.5720824 | -28.57795 |  |  |  | 69.5499297 | 0.535335541 | -26.70949
69.9653047 | 0.572417557 | -16.22964 |  |  |  | 69.5422578 | 0.535622776 | -12.49025
69.9595547 | 0.572771847 | -36.02272 |  |  |  | 69.5384297 | 0.535929263 | -21.85284
69.9480547 | 0.57309109 | -24.03605 |  |  |  | 69.5307578 | 0.536280334 | -30.00263
69.9403828 | 0.573410273 | -22.64943 |  |  |  | 69.5211797 | 0.536599576 | -26.41348
69.9327188 | 0.573748648 | -18.01474 |  |  |  | 69.5135078 | 0.53689003 | -18.01141
69.9269688 | 0.574067831 | -25.0111 |  |  |  | 69.5077578 | 0.537209272 | -21.632
69.9193047 | 0.574374259 | -30.02706 |  |  |  | 69.5000938 | 0.537563562 | -24.86849
69.9097188 | 0.574693501 | -20.69901 |  |  |  | 69.4921562 | 0.537882745 | -24.03122
69.9020547 | 0.575063765 | -18.89606 |  |  |  | 69.4844844 | 0.538201988 | -16.99594
69.8960234 | 0.575382948 | -24.00687 |  |  |  | 69.4787344 | 0.538540304 | -26.67685
69.8883594 | 0.57570219 | -23.77187 |  |  |  | 69.4710703 | 0.538827598 | -34.91635
69.8806953 | 0.576024592 | -20.01434 |  |  |  | 69.4614844 | 0.539102137 | -22.86719
69.8749453 | 0.576311886 | -22.67673 |  |  |  | 69.4538203 | 0.539437294 | -17.15614
69.8672734 | 0.576650202 | -24.00679 |  |  |  | 69.4480703 | 0.539772451 | -29.73285
69.8596094 | 0.576969445 | -25.27662 |  |  |  | 69.4384844 | 0.540094852 | -24.01162
69.8519453 | 0.577272654 | -22.67277 |  |  |  | 69.4308203 | 0.540414035 | -17.83488
69.8442734 | 0.577611029 | -27.27785 |  |  |  | 69.4250703 | 0.540736437 | -6.020198
69.8346953 | 0.57796216 | -23.79607 |  |  |  | 69.4231484 | 0.541055679 | -24.61988
69.8270234 | 0.578284562 | -24.0113 |  |  |  | 69.4152109 | 0.541378081 | -30.03261
69.8193594 | 0.578603745 | -12.14451 |  |  |  | 69.405625 | 0.541697264 | -25.27171
69.81525 | 0.57894212 | -25.27662 |  |  |  | 69.3979609 | 0.542000532 | -25.01077
69.8075859 | 0.579245329 | -28.59619 |  |  |  | 69.3902969 | 0.54230696 | -21.84911
69.798 | 0.579580545 | -23.7763 |  |  |  | 69.382625 | 0.542658091 | -32.97642
69.7903359 | 0.579902887 | -17.15307 |  |  |  | 69.3730469 | 0.542948544 | -25.29743
69.7845859 | 0.580238104 | -26.38637 |  |  |  | 69.365375 | 0.543251812 | -11.42181
69.7769219 | 0.580528557 | -28.60152 |  |  |  | 69.3615469 | 0.543586969 | -22.67271
69.7673359 | 0.580863714 | -25.27129 |  |  |  | 69.353875 | 0.543925345 | -26.68233
69.7596719 | 0.581166983 | -25.03663 |  |  |  | 69.3462109 | 0.54421258 | -23.77164
69.752 | 0.58147341 | -22.86719 |  |  |  | 69.3385469 | 0.544534981 | -20.9934
69.7443359 | 0.581808567 | -22.42218 |  |  |  | 69.3325156 | 0.544822276 | -30.01418
69.7363906 | 0.582162917 | -18.01474 |  |  |  | 69.3248516 | 0.545077622 | -25.00628
69.7306406 | 0.5824821 | -24.01138 |  |  |  | 69.3171875 | 0.545384109 | -18.01474
69.7229766 | 0.582801282 | -23.77187 |  |  |  | 69.3114375 | 0.545703292 | -31.60868
69.7153125 | 0.583123684 | -22.89047 |  |  |  | 69.3018516 | 0.54600656 | -16.99594
69.7076406 | 0.583458841 | -25.01085 |  |  |  | 69.2961016 | 0.546344876 | -30.02728
69.6999766 | 0.583765268 | -24.0071 |  |  |  | 69.2865156 | 0.546664119 | -19.79666
69.6923125 | 0.584084511 | -25.03663 |  |  |  | 69.2807656 | 0.546954572 | -18.96007
69.6846406 | 0.584390938 | -21.82661 |  |  |  | 69.2750156 | 0.547257841 | -17.15614
69.6769766 | 0.584742069 | -30.03293 |  |  |  | 69.2692656 | 0.547592998 | -31.25736
69.6673906 | 0.585061252 | -23.77156 |  |  |  | 69.2596875 | 0.547899425 | -36.88605
69.6597266 | 0.585383654 | -24.86358 |  |  |  | 69.2479141 | 0.548218608 | -16.99298
69.6517891 | 0.585702896 | -20.72008 |  |  |  | 69.2421641 | 0.548556983 | -18.96007
69.6441172 | 0.58607316 | -18.96382 |  |  |  | 69.2364141 | 0.548860252 | -21.65429
69.6383672 | 0.586376369 | -18.01141 |  |  |  | 69.2287422 | 0.549214542 | -24.01162
69.6326172 | 0.586695611 | -22.65367 |  |  |  | 69.2210781 | 0.549533725 | -33.36617
69.6249531 | 0.587033927 | -24.00679 |  |  |  | 69.2114922 | 0.549821019 | -12.49266
69.6172891 | 0.58735317 | -31.28314 |  |  |  | 69.2076641 | 0.550127447 | -22.88644
69.6077031 | 0.587659597 | -16.37565 |  |  |  | 69.1999922 | 0.550462663 | -22.65367
69.6019531 | 0.588010728 | -18.7646 |  |  |  | 69.1923281 | 0.550800979 | -24.03154
69.5962031 | 0.588317156 | -30.03261 |  |  |  | 69.1846562 | 0.551120222 | -18.96388
69.5866172 | 0.588636339 | -24.00718 |  |  |  | 69.1789062 | 0.55142343 | -27.32201
69.5789531 | 0.588955581 | -13.41033 |  |  |  | 69.1709688 | 0.551713943 | -28.60152
69.5748438 | 0.589262009 | -15.66309 |  |  |  | 69.1613828 | 0.5520491 | -16.99594
69.5690938 | 0.589629114 | -29.73316 |  |  |  | 69.1556328 | 0.552387416 | -22.8628
69.5595078 | 0.589951515 | -17.15614 |  |  |  | 69.1479688 | 0.552722633 | -24.01162
69.5537578 | 0.590286672 | -25.27629 |  |  |  | 69.1403047 | 0.553041816 | -23.79614
69.5460938 | 0.590589881 | -23.77195 |  |  |  | 69.1326328 | 0.553364217 | -25.27129
69.5384297 | 0.590912282 | -28.60122 |  |  |  | 69.1249688 | 0.553667486 | -12.51848
69.5288438 | 0.591247439 | -29.73307 |  |  |  | 69.1211328 | 0.553973913 | -24.0113
69.5192578 | 0.591569841 | -24.00687 |  |  |  | 69.1134688 | 0.554293096 | -34.31228
69.5115938 | 0.591889083 | -17.83488 |  |  |  | 69.1019688 | 0.554628253 | -12.51848
69.5058438 | 0.592211485 | -21.83063 |  |  |  | 69.0981328 | 0.55493468 | -17.15428
69.4981797 | 0.592562556 | -24.88794 |  |  |  | 69.0921094 | 0.555285811 | -25.0111
69.4902344 | 0.592881799 | -29.73316 |  |  |  | 69.0844453 | 0.555592239 | -30.02706
69.4806484 | 0.5932042 | -16.37565 |  |  |  | 69.0748594 | 0.555911481 | -20.01427
69.4748984 | 0.593555331 | -18.7646 |  |  |  | 69.0691094 | 0.556198776 | -22.65367
69.4691484 | 0.593861759 | -25.27629 |  |  |  | 69.0614453 | 0.556537092 | -30.02706
69.4614844 | 0.594164968 | -36.02283 |  |  |  | 69.0518594 | 0.556856334 | -22.65367
69.4499844 | 0.59448421 | -16.99293 |  |  |  | 69.0441953 | 0.55719465 | -22.88637
69.4442344 | 0.594822586 | -30.03302 |  |  |  | 69.0365234 | 0.557529867 | -19.79666
69.4346484 | 0.595141768 | -16.99293 |  |  |  | 69.0307734 | 0.55782032 | -22.8669
69.4288984 | 0.595480144 | -24.0113 |  |  |  | 69.0231094 | 0.558155477 | -30.88949
69.4212344 | 0.595799327 | -29.1375 |  |  |  | 69.01325 | 0.55847466 | -19.79257
69.411375 | 0.596137702 | -24.01162 |  |  |  | 69.0075 | 0.558765173 | -28.57795
69.4037109 | 0.596456885 | -22.8669 |  |  |  | 68.9979219 | 0.55910033 | -16.22964
69.3960469 | 0.596792042 | -25.03655 |  |  |  | 68.9921719 | 0.55945462 | -26.704
69.388375 | 0.59709847 | -17.15614 |  |  |  | 68.9845 | 0.559741914 | -18.01136
69.382625 | 0.597433627 | -29.70865 |  |  |  | 68.97875 | 0.560061157 | -20.94878
69.3730469 | 0.597756028 | -22.88637 |  |  |  | 68.973 | 0.560335636 | -27.27785
69.365375 | 0.598091245 | -18.01474 |  |  |  | 68.9634219 | 0.560686767 | -29.73307
69.359625 | 0.598410428 | -27.03463 |  |  |  | 68.9538359 | 0.561009169 | -18.96013
69.3500469 | 0.598764718 | -25.29743 |  |  |  | 68.9480859 | 0.561312437 | -18.01474
69.342375 | 0.599067986 | -16.99293 |  |  |  | 68.9423359 | 0.56163162 | -30.58086
69.336625 | 0.599406362 | -20.97036 |  |  |  | 68.9324766 | 0.561954021 | -18.01474
69.3306016 | 0.599693596 | -31.6089 |  |  |  | 68.9267266 | 0.562273204 | -26.38126
69.3210156 | 0.599996865 | -19.84269 |  |  |  | 68.9190625 | 0.562563717 | -21.84911
69.3133516 | 0.600383103 | -22.86719 |  |  |  | 68.9113906 | 0.562914848 | -18.01474
69.3056875 | 0.60071826 | -23.79614 |  |  |  | 68.9056406 | 0.563234031 | -23.77156
69.2980156 | 0.601040661 | -31.58285 |  |  |  | 68.8979766 | 0.563556433 | -24.01162
69.2884375 | 0.60134393 | -29.73285 |  |  |  | 68.8903125 | 0.563875616 | -28.32922
69.2788516 | 0.601666331 | -17.15614 |  |  |  | 68.8807266 | 0.564213991 | -25.27162
69.2731016 | 0.602001488 | -18.01474 |  |  |  | 68.8730625 | 0.56451726 | -12.51815
69.2673516 | 0.602320671 | -22.64966 |  |  |  | 68.8692266 | 0.564823687 | -22.86719
69.2596875 | 0.602659047 | -17.97188 |  |  |  | 68.8615625 | 0.565158844 | -22.89047
69.2536641 | 0.602994204 | -23.79614 |  |  |  | 68.8538906 | 0.565494001 | -24.61996
69.2459922 | 0.603316605 | -37.92013 |  |  |  | 68.8459531 | 0.565816402 | -24.0113
69.2344922 | 0.603619874 | -22.65374 |  |  |  | 68.8382891 | 0.566135585 | -29.73307
69.2268281 | 0.603958189 | -24.00679 |  |  |  | 68.8287031 | 0.566457987 | -12.64855
69.2191641 | 0.604277432 | -25.30235 |  |  |  | 68.8248672 | 0.566761255 | -33.3389
69.2114922 | 0.604580641 | -22.64972 |  |  |  | 68.8152891 | 0.56704855 | -16.22964
69.2038281 | 0.604919016 | -22.89047 |  |  |  | 68.8095391 | 0.56740284 | -24.03161
69.1961562 | 0.605254173 | -21.62833 |  |  |  | 68.8018672 | 0.567722082 | -18.7646
69.1884922 | 0.605608523 | -20.01845 |  |  |  | 68.7961172 | 0.56802851 | -31.58921
69.1827422 | 0.605895758 | -23.68293 |  |  |  | 68.7865391 | 0.568331718 | -21.84911
69.1748047 | 0.606230915 | -22.67277 |  |  |  | 68.7788672 | 0.568682849 | -23.45763
69.1671328 | 0.60656929 | -25.27129 |  |  |  | 68.7709297 | 0.569021225 | -26.704
69.1594688 | 0.606872559 | -21.63228 |  |  |  | 68.7632578 | 0.569308519 | -16.99594
69.1518047 | 0.607226849 | -22.89047 |  |  |  | 68.7575078 | 0.569646835 | -24.00679
69.1441328 | 0.607562006 | -22.64943 |  |  |  | 68.7498438 | 0.569966078 | -29.73316
69.1364688 | 0.607900381 | -24.01162 |  |  |  | 68.7402578 | 0.570288479 | -24.0113
69.1288047 | 0.608219564 | -35.32279 |  |  |  | 68.7325938 | 0.570607662 | -18.96007
69.1192188 | 0.608490944 | -22.65367 |  |  |  | 68.7268438 | 0.570910931 | -25.01118
69.1115547 | 0.60882926 | -17.15614 |  |  |  | 68.7191797 | 0.571217358 | -24.03605
69.1058047 | 0.609164417 | -23.79614 |  |  |  | 68.7115078 | 0.571536541 | -22.64936
69.0981328 | 0.609486818 | -30.85925 |  |  |  | 68.7038438 | 0.571874917 | -22.86726
69.0882812 | 0.609806061 | -21.84883 |  |  |  | 68.6961797 | 0.572210073 | -18.87162
69.0806094 | 0.610157192 | -23.7763 |  |  |  | 68.6901562 | 0.572529256 | -31.27669
69.0729453 | 0.610479534 | -30.02706 |  |  |  | 68.6805703 | 0.572835743 | -22.86719
69.0633594 | 0.610798776 | -16.99293 |  |  |  | 68.6729062 | 0.5731709 | -25.03622
69.0576094 | 0.611137152 | -24.01162 |  |  |  | 68.6652344 | 0.573477328 | -18.96382
69.0499453 | 0.611456335 | -23.79614 |  |  |  | 68.6594844 | 0.573780537 | -22.86317
69.0422734 | 0.611778736 | -21.82661 |  |  |  | 68.6518203 | 0.574115753 | -25.03655
69.0346094 | 0.612129867 | -24.01162 |  |  |  | 68.6441484 | 0.574422181 | -25.27638
69.0269453 | 0.61244905 | -25.03663 |  |  |  | 68.6364844 | 0.574725389 | -21.62862
69.0192734 | 0.612755477 | -28.05648 |  |  |  | 68.6288203 | 0.575079739 | -21.19269
69.0094219 | 0.613106608 | -18.7646 |  |  |  | 68.6230703 | 0.575351059 | -21.84911
69.0036719 | 0.613413036 | -17.15614 |  |  |  | 68.6153984 | 0.57570219 | -24.61988
68.9979219 | 0.613748193 | -22.88644 |  |  |  | 68.6074609 | 0.576024592 | -24.0113
68.99025 | 0.614083409 | -25.0111 |  |  |  | 68.5997969 | 0.576343775 | -17.83493
68.9825859 | 0.614389837 | -30.03261 |  |  |  | 68.5940469 | 0.576666176 | -31.6089
68.973 | 0.61470902 | -28.30617 |  |  |  | 68.5844609 | 0.576969445 | -17.15614
68.9634219 | 0.615047395 | -17.15614 |  |  |  | 68.5787109 | 0.577304602 | -29.73285
68.9576719 | 0.615382552 | -23.79607 |  |  |  | 68.569125 | 0.577627003 | -25.27662
68.95 | 0.615704954 | -28.57795 |  |  |  | 68.5614609 | 0.577930212 | -23.77156
68.9404219 | 0.616040111 | -24.89269 |  |  |  | 68.5537969 | 0.578252614 | -18.01141
68.9324766 | 0.616359293 | -22.64966 |  |  |  | 68.5480469 | 0.578571856 | -29.73307
68.9248125 | 0.616697669 | -17.15614 |  |  |  | 68.5384609 | 0.578894258 | -30.88927
68.9190625 | 0.617032826 | -22.67271 |  |  |  | 68.5286016 | 0.57921344 | -12.01818
68.9113906 | 0.617371202 | -30.00827 |  |  |  | 68.5247656 | 0.579532623 | -22.64936
68.9018125 | 0.617690384 | -31.60857 |  |  |  | 68.5171016 | 0.579870999 | -24.01162
68.8922266 | 0.617993653 | -23.77195 |  |  |  | 68.5094375 | 0.580190182 | -23.79614
68.8845625 | 0.618316054 | -22.89047 |  |  |  | 68.5017656 | 0.580512583 | -25.27129
68.8768906 | 0.618651211 | -16.22964 |  |  |  | 68.4941016 | 0.580815852 | -24.01162
68.8711406 | 0.619005501 | -28.57283 |  |  |  | 68.4864375 | 0.581135035 | -18.76466
68.8615625 | 0.619340718 | -25.03663 |  |  |  | 68.4806875 | 0.581441462 | -18.01136
68.8538906 | 0.619647145 | -7.214496 |  |  |  | 68.4749375 | 0.581760705 | -37.52933
68.8517031 | 0.619950354 | -34.31228 |  |  |  | 68.4634375 | 0.582067132 | -17.15614
68.8402031 | 0.620285511 | -33.98586 |  |  |  | 68.4576875 | 0.582402289 | -24.89262
68.8287031 | 0.620623887 | -27.30007 |  |  |  | 68.4497422 | 0.582721472 | -23.77195
68.8191172 | 0.620975018 | -16.99298 |  |  |  | 68.4420781 | 0.583043873 | -18.96007
68.8133672 | 0.621313393 | -26.67676 |  |  |  | 68.4363281 | 0.583347142 | -31.28282
68.8057031 | 0.621600688 | -17.83493 |  |  |  | 68.4267422 | 0.583653569 | -11.42181
68.7999531 | 0.621923089 | -28.60122 |  |  |  | 68.4229141 | 0.583988726 | -16.37565
68.7903672 | 0.622258246 | -24.01162 |  |  |  | 68.4171641 | 0.584339857 | -22.67271
68.7827031 | 0.622577429 | -34.79394 |  |  |  | 68.4094922 | 0.584678233 | -30.00818
68.7709297 | 0.622915804 | -25.30235 |  |  |  | 68.3999141 | 0.584997416 | -19.79257
68.7632578 | 0.623219013 | -16.99293 |  |  |  | 68.3941641 | 0.585287929 | -28.60161
68.7575078 | 0.623557389 | -28.57795 |  |  |  | 68.3845781 | 0.585623085 | -23.77156
68.7479297 | 0.623892546 | -21.84911 |  |  |  | 68.3769141 | 0.585945487 | -24.89262
68.7402578 | 0.624243677 | -28.30617 |  |  |  | 68.3689688 | 0.58626467 | -18.01474
68.7306797 | 0.624582052 | -22.89047 |  |  |  | 68.3632188 | 0.586583853 | -27.05243
68.7230078 | 0.624917209 | -23.77156 |  |  |  | 68.3536328 | 0.586938202 | -18.01474
68.7153438 | 0.625239611 | -31.61526 |  |  |  | 68.3478828 | 0.587257385 | -23.77156
68.7057578 | 0.625542819 | -16.99293 |  |  |  | 68.3402188 | 0.587579787 | -25.27171
68.7000078 | 0.625881195 | -24.86351 |  |  |  | 68.3325547 | 0.587883055 | -21.84911
68.6920703 | 0.626200438 | -27.30473 |  |  |  | 68.3248828 | 0.588234186 | -25.01077
68.6824844 | 0.626551509 | -25.00628 |  |  |  | 68.3172188 | 0.588540614 | -26.67685
68.6748203 | 0.626857996 | -28.60122 |  |  |  | 68.3095547 | 0.588827908 | -22.67673
68.6652344 | 0.627193153 | -27.05693 |  |  |  | 68.3018828 | 0.589166224 | -30.00263
68.6556484 | 0.627547443 | -22.8669 |  |  |  | 68.2923047 | 0.589485466 | -27.65555
68.6479844 | 0.6278826 | -21.62868 |  |  |  | 68.2843594 | 0.589772761 | -11.31546
68.6403203 | 0.628236949 | -30.03261 |  |  |  | 68.2805312 | 0.590111077 | -26.70366
68.6307344 | 0.628556132 | -30.02728 |  |  |  | 68.2728594 | 0.590398371 | -27.03034
68.6211484 | 0.628875375 | -17.8382 |  |  |  | 68.2632812 | 0.590752721 | -28.60122
68.6153984 | 0.629197717 | -23.67876 |  |  |  | 68.2536953 | 0.591087878 | -20.01434
68.6074609 | 0.629532933 | -27.05665 |  |  |  | 68.2479453 | 0.591375172 | -16.22964
68.597875 | 0.629887223 | -21.8269 |  |  |  | 68.2421953 | 0.591729462 | -26.70391
68.5902109 | 0.630238354 | -29.73276 |  |  |  | 68.2345234 | 0.592016757 | -31.25736
68.580625 | 0.630560756 | -30.00818 |  |  |  | 68.2249453 | 0.592323184 | -16.37565
68.5710469 | 0.630879939 | -18.01141 |  |  |  | 68.2191953 | 0.592674315 | -30.58117
68.5652969 | 0.631199181 | -28.33446 |  |  |  | 68.2093359 | 0.592996716 | -21.82661
68.5557109 | 0.631537497 | -31.60868 |  |  |  | 68.2016719 | 0.593347847 | -18.01474
68.546125 | 0.631840765 | -20.69896 |  |  |  | 68.1959219 | 0.59366703 | -18.7646
68.5384609 | 0.63221103 | -26.17322 |  |  |  | 68.1901719 | 0.593973458 | -26.704
68.5305234 | 0.632514298 | -15.55053 |  |  |  | 68.1825 | 0.594260752 | -25.0111
68.5247656 | 0.632884562 | -34.31228 |  |  |  | 68.1748359 | 0.59456718 | -22.8669
68.5132656 | 0.633219719 | -30.00263 |  |  |  | 68.1671719 | 0.594902337 | -22.88644
68.5036875 | 0.633538961 | -29.73829 |  |  |  | 68.1595 | 0.595237553 | -25.0111
68.4941016 | 0.633861303 | -21.8269 |  |  |  | 68.1518359 | 0.595543981 | -22.8669
68.4864375 | 0.634212434 | -35.66975 |  |  |  | 68.1441719 | 0.595879138 | -23.79614
68.4749375 | 0.634534836 | -28.60122 |  |  |  | 68.1365 | 0.596201539 | -29.39399
68.4653516 | 0.634869993 | -21.62868 |  |  |  | 68.1266484 | 0.596536696 | -22.89017
68.4576875 | 0.635224342 | -30.88949 |  |  |  | 68.1189766 | 0.596871853 | -19.79666
68.4478281 | 0.635543525 | -22.8669 |  |  |  | 68.1132266 | 0.597162306 | -17.15307
68.4401641 | 0.635878682 | -27.05235 |  |  |  | 68.1074766 | 0.597497523 | -25.01118
68.4305781 | 0.636233032 | -34.31228 |  |  |  | 68.0998125 | 0.59780395 | -31.61483
68.4190781 | 0.636568189 | -27.05665 |  |  |  | 68.0902266 | 0.598107159 | -30.02728
68.4094922 | 0.636922479 | -36.02283 |  |  |  | 68.0806406 | 0.598426402 | -18.76466
68.3979922 | 0.637241721 | -32.45928 |  |  |  | 68.0748906 | 0.598732829 | -21.82661
68.3864922 | 0.637596011 | -30.00254 |  |  |  | 68.0672266 | 0.59908396 | -18.7646
68.3769141 | 0.637915254 | -25.74128 |  |  |  | 68.0614766 | 0.599390388 | -22.86726
68.3670547 | 0.638298273 | -36.24954 |  |  |  | 68.0538125 | 0.599725544 | -29.13741
68.3536328 | 0.638668537 | -43.65351 |  |  |  | 68.0439531 | 0.60006392 | -20.01434
68.3383047 | 0.639019668 | -59.54878 |  |  |  | 68.0382031 | 0.600351214 | -25.27629
68.3153047 | 0.639405906 | -55.42596 |  |  |  | 68.0305391 | 0.600654423 | -23.79607
68.2923047 | 0.639820874 | -64.82618 |  |  |  | 68.0228672 | 0.600976825 | -13.32468
68.2651953 | 0.64023906 | -57.58171 |  |  |  | 68.0190391 | 0.601264119 | -28.32943
68.2383594 | 0.640705109 | -75.13234 |  |  |  | 68.0094531 | 0.601602495 | -20.88027
68.2035859 | 0.641167939 | -83.51263 |  |  |  | 68.0017891 | 0.60196954 | -26.70391
68.1633359 | 0.641649902 | -231.3602 |  |  |  | 67.9941172 | 0.602256835 | -31.25736
68.0267031 | 0.642240465 | -623.3235 |  |  |  | 67.9845391 | 0.602563262 | -22.89047
66.936375 | 0.643989682 | 103.9401 |  |  |  | 67.9768672 | 0.602898419 | -16.99298
[6 empty] | 67.9711172 | 0.603236794 | -23.68293
[6 empty] | 67.9631797 | 0.603571951 | -25.29734
[6 empty] | 67.9555078 | 0.60387522 | -17.83493
[6 empty] | 67.9497578 | 0.604197621 | -24.0113
[6 empty] | 67.9420938 | 0.604516804 | -25.0111
[6 empty] | 67.9344297 | 0.604823232 | -26.704
[6 empty] | 67.9267578 | 0.605110526 | -25.27129
[6 empty] | 67.9190938 | 0.605413795 | -28.33454
[6 empty] | 67.9095078 | 0.60575211 | -18.01136
[6 empty] | 67.9037578 | 0.606071353 | -25.01085
[6 empty] | 67.8960938 | 0.60637778 | -22.60581
[6 empty] | 67.8881562 | 0.606728911 | -25.30202
[6 empty] | 67.8804844 | 0.60703212 | -21.62862
[6 empty] | 67.8728203 | 0.60738647 | -24.01162
[6 empty] | 67.8651562 | 0.607705653 | -18.76466
[6 empty] | 67.8594062 | 0.60801208 | -30.02697
[6 empty] | 67.8498203 | 0.608331323 | -22.64972
[6 empty] | 67.8421562 | 0.608669698 | -20.01845
[6 empty] | 67.8364062 | 0.608956933 | -24.0313
[6 empty] | 67.8287344 | 0.609276175 | -21.63222
[6 empty] | 67.8210703 | 0.609630466 | -25.29743
[6 empty] | 67.8133984 | 0.609933734 | -30.55667
[6 empty] | 67.8035469 | 0.610256135 | -24.03605
[6 empty] | 67.795875 | 0.610575318 | -25.27162
[6 empty] | 67.7882109 | 0.610878587 | -21.632
[6 empty] | 67.7805469 | 0.611232877 | -25.29743
[6 empty] | 67.772875 | 0.611536145 | -17.83488
[6 empty] | 67.767125 | 0.611858547 | -22.86719
[6 empty] | 67.7594609 | 0.612193704 | -18.96388
[6 empty] | 67.7537109 | 0.612496912 | -26.38083
[6 empty] | 67.7460469 | 0.612787426 | -22.89053
[6 empty] | 67.738375 | 0.613122582 | -23.77187
[6 empty] | 67.7307109 | 0.613444984 | -24.86818
[6 empty] | 67.7227734 | 0.613764167 | -16.99298
[6 empty] | 67.7170234 | 0.614102542 | -30.03261
[6 empty] | 67.7074375 | 0.614421725 | -26.70391
[6 empty] | 67.6997656 | 0.61470902 | -16.22694
[6 empty] | 67.6940156 | 0.615063369 | -24.0113
[6 empty] | 67.6863516 | 0.615382552 | -33.0035
[6 empty] | 67.6767656 | 0.615673006 | -25.27138
[6 empty] | 67.6691016 | 0.615976274 | -15.01231
[6 empty] | 67.6633516 | 0.616359293 | -23.77187
[6 empty] | 67.6556875 | 0.616681695 | -32.51052
[6 empty] | 67.6458281 | 0.616984963 | -25.01077
[6 empty] | 67.6381641 | 0.617291391 | -17.15614
[6 empty] | 67.6324141 | 0.617626548 | -24.03161
[6 empty] | 67.6247422 | 0.61794579 | -32.97631
[6 empty] | 67.6151641 | 0.618236244 | -17.15614
[6 empty] | 67.6094141 | 0.618571401 | -29.73316
[6 empty] | 67.5998281 | 0.618893802 | -26.67641
[6 empty] | 67.5921641 | 0.619181097 | -17.15619
[6 empty] | 67.5864141 | 0.619516253 | -29.73307
[6 empty] | 67.5768281 | 0.619838655 | -24.0113
[6 empty] | 67.5691641 | 0.620157838 | -18.70745
[6 empty] | 67.5631328 | 0.620480239 | -33.3389
[6 empty] | 67.5535547 | 0.620767534 | -30.03261
[6 empty] | 67.5439688 | 0.621086717 | -10.82549
[6 empty] | 67.5401328 | 0.621441066 | -17.15614
[6 empty] | 67.5343828 | 0.621776223 | -32.97631
[6 empty] | 67.5248047 | 0.622066677 | -24.03161
[6 empty] | 67.5171328 | 0.622385919 | -21.632
[6 empty] | 67.5094688 | 0.622740209 | -12.01593
[6 empty] | 67.5056328 | 0.623059452 | -33.34598
[6 empty] | 67.4960547 | 0.623346686 | -22.67271
[6 empty] | 67.4883828 | 0.623685062 | -24.86358
[6 empty] | 67.4804453 | 0.624004304 | -28.33416
[6 empty] | 67.4708594 | 0.62434262 | -11.99149
[6 empty] | 67.4670312 | 0.624661863 | -33.37302
[6 empty] | 67.4574453 | 0.624949098 | -17.83493
[6 empty] | 67.4516953 | 0.625271499 | -21.8269
[6 empty] | 67.4440312 | 0.62562263 | -18.7646
[6 empty] | 67.4382812 | 0.625929058 | -37.92026
[6 empty] | 67.4267812 | 0.626232326 | -21.84883
[6 empty] | 67.4191094 | 0.626583457 | -25.01118
[6 empty] | 67.4114453 | 0.626889884 | -24.89262
[6 empty] | 67.4035 | 0.627209067 | -18.76099
[6 empty] | 67.39775 | 0.627515554 | -22.86719
[6 empty] | 67.3900859 | 0.627850711 | -30.03261
[6 empty] | 67.3805 | 0.628169894 | -26.38126
[6 empty] | 67.3728359 | 0.628460407 | -17.15614
[6 empty] | 67.3670859 | 0.628795564 | -23.77156
[6 empty] | 67.3594219 | 0.629117966 | -28.60152
[6 empty] | 67.3498359 | 0.629453123 | -26.38637
[6 empty] | 67.3421719 | 0.629743576 | -24.03154
[6 empty] | 67.3345 | 0.630062819 | -29.39407
[6 empty] | 67.3246484 | 0.630397975 | -17.83488
[6 empty] | 67.3188984 | 0.630720377 | -30.03261
[6 empty] | 67.3093125 | 0.63103956 | -16.99298
[6 empty] | 67.3035625 | 0.631377935 | -21.19261
[6 empty] | 67.2978125 | 0.631649256 | -22.86719
[6 empty] | 67.2901484 | 0.631984413 | -29.73285
[6 empty] | 67.2805625 | 0.632306814 | -18.96382
[6 empty] | 67.2748125 | 0.632610023 | -22.67271
[6 empty] | 67.2671406 | 0.632948399 | -16.37565
[6 empty] | 67.2613906 | 0.63329953 | -26.67651
[6 empty] | 67.2537266 | 0.633586824 | -22.64966
[6 empty] | 67.2460625 | 0.6339252 | -30.88959
[6 empty] | 67.2362031 | 0.634244382 | -31.28272
[6 empty] | 67.2266172 | 0.63455081 | -24.01162
[6 empty] | 67.2189531 | 0.634869993 | -18.01141
[6 empty] | 67.2132031 | 0.635189235 | -23.77156
[6 empty] | 67.2055391 | 0.635511637 | -22.89047
[6 empty] | 67.1978672 | 0.635846794 | -23.77195
[6 empty] | 67.1902031 | 0.636169195 | -18.96382
[6 empty] | 67.1844531 | 0.636472404 | -25.27138
[6 empty] | 67.1767891 | 0.636775672 | -21.65429
[6 empty] | 67.1691172 | 0.637129962 | -26.17313
[6 empty] | 67.1611797 | 0.637433231 | -22.67277
[6 empty] | 67.1535078 | 0.637771606 | -24.0113
[6 empty] | 67.1458438 | 0.638090789 | -25.0111
[6 empty] | 67.1381797 | 0.638397217 | -22.89047
[6 empty] | 67.1305078 | 0.638732374 | -24.00687
[6 empty] | 67.1228438 | 0.639051616 | -18.7646
[6 empty] | 67.1170938 | 0.639358044 | -30.03293
[6 empty] | 67.1075078 | 0.639677227 | -22.64943
[6 empty] | 67.0998438 | 0.640015602 | -25.27162
[6 empty] | 67.0921797 | 0.640318871 | -18.96388
[6 empty] | 67.0864297 | 0.640622079 | -23.48068
[6 empty] | 67.0784844 | 0.640960455 | -21.8269
[6 empty] | 67.0708203 | 0.641311586 | -37.52933
[6 empty] | 67.0593203 | 0.641618013 | -5.711055
[6 empty] | 67.0574062 | 0.64195317 | -31.28272
[6 empty] | 67.0478203 | 0.642259598 | -25.27171
[6 empty] | 67.0401562 | 0.642562866 | -21.84883
[6 empty] | 67.0324844 | 0.642913997 | -28.3114
[6 empty] | 67.0229062 | 0.643252313 | -24.03122
[6 empty] | 67.0152344 | 0.643571556 | -19.79666
[6 empty] | 67.0094844 | 0.643862009 | -21.62188
[6 empty] | 67.0015469 | 0.644229114 | -26.704
[6 empty] | 66.993875 | 0.644516408 | -26.38662
[6 empty] | 66.9862109 | 0.644806862 | -28.60122
[6 empty] | 66.976625 | 0.645142019 | -18.76466
[6 empty] | 66.970875 | 0.645448446 | -18.01136
[6 empty] | 66.965125 | 0.645767689 | -21.8269
[6 empty] | 66.9574609 | 0.64611882 | -22.65338
[6 empty] | 66.9497969 | 0.646457136 | -25.29743
[6 empty] | 66.942125 | 0.646760404 | -23.77187
[6 empty] | 66.9344609 | 0.647082806 | -25.27138
[6 empty] | 66.9267969 | 0.647386074 | -23.7062
[6 empty] | 66.9188516 | 0.647721231 | -20.69901
[6 empty] | 66.9111875 | 0.648091495 | -24.01162
[6 empty] | 66.9035234 | 0.648410678 | -34.91635
[6 empty] | 66.8939375 | 0.648685217 | -26.67685
[6 empty] | 66.8862734 | 0.648972511 | -28.33416
[6 empty] | 66.8766875 | 0.649310827 | -17.15307
[6 empty] | 66.8709375 | 0.649646044 | -22.89047
[6 empty] | 66.8632656 | 0.649981201 | -25.01085
[6 empty] | 66.8556016 | 0.650287628 | -18.96382
[6 empty] | 66.8498516 | 0.650590837 | -23.45763
[6 empty] | 66.8419141 | 0.650929213 | -28.60161
[6 empty] | 66.8323281 | 0.651264369 | -28.60122
[6 empty] | 66.8227422 | 0.651599526 | -23.77187
[6 empty] | 66.8150781 | 0.651921928 | -18.96013
[6 empty] | 66.8093281 | 0.652225196 | -23.77156
[6 empty] | 66.8016641 | 0.652547598 | -24.03605
[6 empty] | 66.7939922 | 0.652866781 | -27.03013
[6 empty] | 66.7844141 | 0.65322113 | -25.30235
[6 empty] | 66.7767422 | 0.653524339 | -18.96007
[6 empty] | 66.7709922 | 0.653827608 | -29.11444
[6 empty] | 66.7611406 | 0.654165983 | -18.96382
[6 empty] | 66.7553906 | 0.654469192 | -16.99293
[6 empty] | 66.7496406 | 0.654807568 | -28.60122
[6 empty] | 66.7400547 | 0.655142725 | -24.03613
[6 empty] | 66.7323828 | 0.655461907 | -23.77156
[6 empty] | 66.7247188 | 0.655784309 | -25.27171
[6 empty] | 66.7170547 | 0.656087577 | -29.73276
[6 empty] | 66.7074688 | 0.656409979 | -21.8269
[6 empty] | 66.6998047 | 0.65676111 | -24.03605
[6 empty] | 66.6921328 | 0.657080293 | -26.38092
[6 empty] | 66.6844688 | 0.657370806 | -24.86849
[6 empty] | 66.6765312 | 0.657689989 | -19.86288
[6 empty] | 66.6688594 | 0.658076227 | -26.67685
[6 empty] | 66.6611953 | 0.658363521 | -24.01162
[6 empty] | 66.6535312 | 0.658682704 | -22.67241
[6 empty] | 66.6458594 | 0.65902108 | -31.58954
[6 empty] | 66.6362812 | 0.659324288 | -22.67241
[6 empty] | 66.6286094 | 0.659662664 | -18.96013
[6 empty] | 66.6228594 | 0.659965932 | -25.0111
[6 empty] | 66.6151953 | 0.66027236 | -27.30007
[6 empty] | 66.6056094 | 0.660623491 | -24.86818
[6 empty] | 66.5976719 | 0.660942674 | -29.73316
[6 empty] | 66.5880859 | 0.661265075 | -22.8669
[6 empty] | 66.5804219 | 0.661600232 | -17.83488
[6 empty] | 66.5746719 | 0.661922634 | -22.89047
[6 empty] | 66.567 | 0.662257791 | -26.67685
[6 empty] | 66.5593359 | 0.662545085 | -28.32914
[6 empty] | 66.54975 | 0.662883461 | -21.82696
[6 empty] | 66.5420859 | 0.663234591 | -29.73276
[6 empty] | 66.5325 | 0.663556993 | -24.01162
[6 empty] | 66.5248359 | 0.663876176 | -33.94456
[6 empty] | 66.5149766 | 0.664166629 | -17.15307
[6 empty] | 66.5092266 | 0.664501846 | -17.15614
[6 empty] | 66.5034766 | 0.664837003 | -23.77195
[6 empty] | 66.4958125 | 0.665159404 | -32.75681
[6 empty] | 66.4843125 | 0.665510476 | -32.99646
[6 empty] | 66.4747266 | 0.665800989 | -22.51847
[6 empty] | 66.4689766 | 0.666056335 | -26.67685
[6 empty] | 66.4613125 | 0.666343629 | -28.32914
[6 empty] | 66.4517266 | 0.666682005 | -18.01474
[6 empty] | 66.4459766 | 0.667001188 | -30.58117
[6 empty] | 66.4361172 | 0.667323589 | -26.67676
[6 empty] | 66.4284531 | 0.667610884 | -22.8669
[6 empty] | 66.4207891 | 0.667946041 | -33.98596
[6 empty] | 66.4092891 | 0.668284416 | -22.89047
[6 empty] | 66.4016172 | 0.668619573 | -28.31111
[6 empty] | 66.3920391 | 0.668957889 | -31.6089
[6 empty] | 66.3824531 | 0.669261158 | -16.3757
[6 empty] | 66.3767031 | 0.669612288 | -23.77156
[6 empty] | 66.3690391 | 0.66993469 | -32.51052
[6 empty] | 66.3591797 | 0.670237958 | -22.65367
[6 empty] | 66.3515156 | 0.670576274 | -15.66309
[6 empty] | 66.3457656 | 0.670943379 | -39.59319
[6 empty] | 66.3342656 | 0.671233833 | -30.02706
[6 empty] | 66.3246797 | 0.671553075 | -20.03002
[6 empty] | 66.3170078 | 0.671936095 | -29.70865
[6 empty] | 66.3074297 | 0.672258496 | -25.29734
[6 empty] | 66.2997578 | 0.672561765 | -16.99594
[6 empty] | 66.2940078 | 0.672900081 | -30.00263
[6 empty] | 66.2844297 | 0.673219323 | -30.88949
[6 empty] | 66.2745703 | 0.673538506 | -22.64966
[6 empty] | 66.2669062 | 0.673876882 | -30.03271
[6 empty] | 66.2573203 | 0.674196064 | -16.99293
[6 empty] | 66.2515703 | 0.67453444 | -30.03261
[6 empty] | 66.2419844 | 0.674853623 | -35.66986
[6 empty] | 66.2304844 | 0.675176024 | -21.8269
[6 empty] | 66.2228203 | 0.675527155 | -28.60122
[6 empty] | 66.2132344 | 0.675862312 | -28.30638
[6 empty] | 66.2036562 | 0.676200688 | -30.88918
[6 empty] | 66.1937969 | 0.676519871 | -28.32952
[6 empty] | 66.1842109 | 0.676858246 | -34.31228
[6 empty] | 66.1727109 | 0.677193403 | -35.66975
[6 empty] | 66.1612109 | 0.677515805 | -48.04736
[6 empty] | 66.145875 | 0.677834988 | -30.01992
[6 empty] | 66.134375 | 0.678218067 | -20.69901
[6 empty] | 66.1267109 | 0.678588331 | -32.07093
[6 empty] | 66.1149375 | 0.678955436 | -48.68893
[6 empty] | 66.0976875 | 0.679309726 | -105.0697
[6 empty] | 66.0574375 | 0.679692805 | -4868.389
[6 empty] | 56.9200078 | 0.681569695 | 83.51311