## RP_C
| 890C1 |  |  | 890C2 |  |  | 890C3 | [11 empty] | 极限荷载 | 极限荷载对应的位移 | 断裂荷载 | 断裂荷载对应的应变 | DIS | RF | 备注：DIS来自DIS_POINT；RF来自LOADNODE | 赵琛-有限元 | dis=DIS*2 | rf=RF*4/1000 | MAX | MID | MIN | PEEQ | S_AVE | S | 应力三轴度 | R | (R/S)^3 | Lode角角度 | Lode角 | PEEQ-LODE | PEEQ-应力三轴度
Load (kN) | Displacement (mm) | 斜率 | Load (kN) | Displacement (mm) | 斜率 | Load (kN) | Displacement (mm) | 斜率 | time | RF | Dis | DIS | RF | 与右侧开裂变形相对应的时间所在行 | 与右侧开裂变形相对应的时间 |  | fracture deformation (mm) | 890C1 | 68.3095547 | 0.236457482 | 61.0647227 | 0.572644174 | 0 | 0 |  |  | 0 | 0 | 0 | 0 | 0 | 0 | 0 | 0 | #DIV/0! | 0 | #DIV/0! | #DIV/0! | #DIV/0!
0.115025826 | 4.78807488e-05 | 2156.971 | 0.122676003 | 1.59602496e-05 | 1917.307 | 0.115025826 | 3.19204992e-05 | 639.1024 | 0 | 0 | 0 | 0 | 0 | 159 | 0.312 | C1 | 0.568749905 | 890C2 | 70.8480781 | 0.222642303 | 63.6013281 | 0.559885561 | 0.0005024184 | 264.2985 |  |  | 0.001004837 | 1.057194 | 14.83553 | 5.769103 | 5.563153 | 0 | 8.722594 | 9.171132 | 0.9510923 | 9.11373 | 0.9813401 | 3.69529 | 0.06449498
0.149451614 | 6.38409983e-05 | 1814.593 | 0.153276703 | 3.19204992e-05 | #DIV/0! | 0.145626526 | 7.98012479e-05 | 2054.257 | 0.002 | 528.5827 | 0.001004854 | 0.002009709 | 2.114331 |  |  | C2 | 0.559885561 | 890C3 | 69.0094219 | 0.221375048 | 62.5493398 | 0.560013235 | 0.001004853 | 528.5827 |  |  | 0.002009706 | 2.114331 | 29.67169 | 11.53699 | 11.12486 | 0 | 17.44451 | 18.34424 | 0.9509533 | 14.46818 | 0.4906173 | 20.20628 | 0.3526661
0.178412979 | 7.98012479e-05 | 1018.569 | 0.186063156 | 3.19204992e-05 | 407.4278 | 0.178412979 | 9.57614975e-05 | 1078.485 | 0.004 | 1057.108 | 0.002009774 | 0.004019547 | 4.228434 |  |  | C3 | 0.560013235 | [5 empty] | 0.001507304 | 792.8527 |  |  | 0.003014608 | 3.171411 | 44.50849 | 17.30367 | 16.68511 | 0 | 26.16576 | 27.51931 | 0.9508143 | 18.96004 | 0.3270431 | 23.63687 | 0.4125412
0.210926224 | 0.000111721747 | 1027.128 | 0.218576401 | 0.000111721747 | 967.2124 | 0.21283876 | 0.000127681997 | 1027.129 | 0.006 | 1585.577 | 0.003014758 | 0.006029515 | 6.342309 | [9 empty] | 0.002009771 | 1057.108 |  |  | 0.004019542 | 4.228434 | 59.34592 | 23.06913 | 22.24392 | 0 | 34.88632 | 36.69636 | 0.9506754 | 22.9701 | 0.245256 | 25.26768 | 0.4410042
0.243712677 | 0.000143642246 | 639.1025 | 0.249450302 | 0.000143642246 | 679.0466 | 0.245625229 | 0.000159602496 | 2037.138 | 0.008 | 2113.989 | 0.004019806 | 0.008039612 | 8.455955 |  |  | mean | 0.5628829 | [5 empty] | 0.002512254 | 1321.35 |  |  | 0.005024508 | 5.285399 | 74.18399 | 28.83338 | 27.80128 | 0 | 43.60622 | 45.87537 | 0.9505365 | 26.65634 | 0.1961837 | 26.22871 | 0.4577773
0.274313385 | 0.000191522995 | 383.4611 | 0.281963562 | 0.000191522995 | 1917.306 | 0.278138458 | 0.000175562745 | 1018.569 | 0.01 | 2642.344 | 0.00502492 | 0.01004984 | 10.56937 | [9 empty] | 0.003014754 | 1585.577 |  |  | 0.006029507 | 6.342309 | 89.0227 | 34.59642 | 33.35719 | 0 | 52.32543 | 55.05636 | 0.9503977 | 30.10365 | 0.1634689 | 26.8639 | 0.4688635
0.304914062 | 0.000271324243 | 1027.129 | 0.31256424 | 0.000207483245 | 967.2133 | 0.310651703 | 0.000207483245 | 543.5223 | 0.012 | 3170.641 | 0.006030099 | 0.0120602 | 12.68256 | [9 empty] | 0.003517269 | 1849.79 |  |  | 0.007034538 | 7.399161 | 103.862 | 40.35824 | 38.91166 | 0 | 61.04398 | 64.23932 | 0.9502589 | 33.36426 | 0.1401011 | 27.31543 | 0.4767443
0.337700531 | 0.000303244742 | #DIV/0! | 0.343438171 | 0.000239403744 | 1078.485 | 0.345350708 | 0.000271324243 | 958.6528 | 0.014 | 3698.882 | 0.007035342 | 0.01407068 | 14.79553 | [9 empty] | 0.004019801 | 2113.989 |  |  | 0.008039602 | 8.455955 | 118.702 | 46.11885 | 44.46468 | 0 | 69.76185 | 73.42424 | 0.9501202 | 36.47319 | 0.1225753 | 27.65308 | 0.4826373
0.366388672 | 0.000303244742 | 639.1025 | 0.377863953 | 0.000271324243 | #DIV/0! | 0.375951385 | 0.000303244742 | 907.2977 | 0.016 | 4227.065 | 0.008040651 | 0.0160813 | 16.90826 | [9 empty] | 0.004522349 | 2378.173 |  |  | 0.009044698 | 9.512693 | 133.5426 | 51.87825 | 50.01624 | 0 | 78.47905 | 82.61114 | 0.9499814 | 39.45541 | 0.1089441 | 27.91518 | 0.4872118
0.39698938 | 0.000351125491 | 513.5645 | 0.410650391 | 0.000271324243 | 958.6538 | 0.404912781 | 0.000335165241 | 1917.306 | 0.018 | 4755.192 | 0.009046024 | 0.01809205 | 19.02077 | [9 empty] | 0.005024913 | 2642.344 |  |  | 0.01004983 | 10.56937 | 148.3839 | 57.63644 | 55.56637 | 0 | 87.19557 | 91.80001 | 0.9498427 | 42.32945 | 0.0980392 | 28.12458 | 0.4908665
0.429775848 | 0.000414966489 | 1917.306 | 0.441251099 | 0.000303244742 | -2037.139 | 0.435513458 | 0.000351125491 | 1078.485 | 0.02 | 5283.261 | 0.01005146 | 0.02010292 | 21.13304 | [9 empty] | 0.005527494 | 2906.5 |  |  | 0.01105499 | 11.626 | 163.2258 | 63.39342 | 61.11505 | 0 | 95.91142 | 100.9908 | 0.9497041 | 45.10959 | 0.08911699 | 28.29573 | 0.4938537
0.460376526 | 0.000430926739 | 644.8089 | 0.473764343 | 0.000287284493 | 644.8083 | 0.46993924 | 0.00038304599 | 604.8645 | 0.022 | 5811.273 | 0.01105697 | 0.02211393 | 23.24509375 | [9 empty] | 0.00603009 | 3170.641 |  |  | 0.01206018 | 12.68256 | 178.0683 | 69.14919 | 66.66228 | 0 | 104.6266 | 110.1836 | 0.9495656 | 47.80709 | 0.08168181 | 28.43825 | 0.4963411
0.491250458 | 0.000478807488 | 958.6528 | 0.504638245 | 0.000335165241 | 449.3691 | 0.498900604 | 0.000430926739 | 639.1032 | 0.024 | 6339.117 | 0.01206273 | 0.02412547 | 25.35646875 | [9 empty] | 0.006532703 | 3434.769 |  |  | 0.01306541 | 13.73907 | 192.9115 | 74.90374 | 72.20806 | 0 | 113.3411 | 119.3784 | 0.949427 | 50.43106 | 0.07539051 | 28.55878 | 0.4984447
0.521851135 | 0.000510727987 | 479.3269 | 0.533326416 | 0.00039900624 | 1934.425 | 0.529501343 | 0.000478807488 | 2054.256 | 0.026 | 6866.487 | 0.01306932 | 0.02613864 | 27.46595 | [9 empty] | 0.007035332 | 3698.882 |  |  | 0.01407066 | 14.79553 | 207.7553 | 80.65709 | 77.7524 | 0 | 122.0549 | 128.5752 | 0.9492885 | 52.98898 | 0.06999796 | 28.66204 | 0.500247
0.552451843 | 0.000574568985 | 2054.256 | 0.564200317 | 0.000414966489 | 2037.139 | 0.562287781 | 0.000494767737 | 2037.139 | 0.028 | 7392.986 | 0.01407743 | 0.02815487 | 29.57194 | [9 empty] | 0.007537978 | 3962.981 |  |  | 0.01507596 | 15.85192 | 222.5998 | 86.40923 | 83.2953 | 0 | 130.7681 | 137.7739 | 0.94915 | 55.48711 | 0.06532442 | 28.75151 | 0.5018085
0.585238281 | 0.000590529235 | 679.0463 | 0.596713562 | 0.000430926739 | 479.3269 | 0.594801025 | 0.000510727987 | 679.0463 | 0.03 | 7918.232 | 0.01508775 | 0.03017551 | 31.67293 | [9 empty] | 0.00804064 | 4227.065 |  |  | 0.01608128 | 16.90826 | 237.4449 | 92.16015 | 88.83675 | 0 | 139.4806 | 146.9746 | 0.9490115 | 57.93073 | 0.06123507 | 28.82976 | 0.5031743
0.617751526 | 0.000638409983 | 684.752 | 0.62731427 | 0.000494767737 | 967.2124 | 0.62731427 | 0.000558608735 | 644.8082 | 0.032 | 8441.64 | 0.01610133 | 0.03220266 | 33.76656 | [9 empty] | 0.008543317 | 4491.136 |  |  | 0.01708663 | 17.96454 | 252.2906 | 97.90987 | 94.37675 | 0 | 148.1924 | 156.1772 | 0.9488732 | 60.32435 | 0.05762683 | 28.8988 | 0.5043792
0.650537964 | 0.000686290732 | 1797.476 | 0.658188171 | 0.000526688236 | 958.6538 | 0.658188171 | 0.000606489484 | 1917.308 | 0.034 | 8962.661 | 0.01711915 | 0.0342383 | 35.85064 | [9 empty] | 0.009046012 | 4755.192 |  |  | 0.01809202 | 19.02077 | 267.137 | 103.6584 | 99.91531 | 0 | 156.9035 | 165.3819 | 0.9487347 | 62.67189 | 0.0544195 | 28.96015 | 0.50545
0.679226135 | 0.000702250982 | 599.1588 | 0.688788879 | 0.000558608735 | -1917.304 | 0.688788879 | 0.000622449734 | #DIV/0! | 0.036 | 9480.432 | 0.01814277 | 0.03628555 | 37.92173 | [9 empty] | 0.009548722 | 5019.233 |  |  | 0.01909744 | 20.07693 | 281.984 | 109.4057 | 105.4524 | 0 | 165.614 | 174.5885 | 0.9485964 | 64.97674 | 0.05154979 | 29.01504 | 0.5064079
0.707914307 | 0.00075013173 | 641.955 | 0.719389526 | 0.000542648486 | 684.7533 | 0.715564453 | 0.000622449734 | 1087.046 | 0.038 | 9993.519 | 0.01917481 | 0.03834961 | 39.97407 | [9 empty] | 0.01005145 | 5283.261 |  |  | 0.0201029 | 21.13304 | 296.8316 | 115.1518 | 110.9881 | 0 | 174.3238 | 183.7971 | 0.9484582 | 67.24188 | 0.04896705 | 29.06442 | 0.5072699
0.740700745 | 0.000801204529 | 559.215 | 0.752176025 | 0.000590529235 | 958.6538 | 0.750263489 | 0.000654370233 | 599.1575 | 0.04 | 10501.37 | 0.02021628 | 0.04043256 | 42.00549 | [9 empty] | 0.01055419 | 5547.274 |  |  | 0.02110838 | 22.1891 | 311.6799 | 120.8966 | 116.5223 | 0 | 183.033 | 193.0076 | 0.94832 | 69.46997 | 0.04663029 | 29.1091 | 0.5080497
0.767476379 | 0.000849085278 | 958.6538 | 0.782776733 | 0.000622449734 | 907.2967 | 0.778951599 | 0.000702250982 | 644.8095 | 0.042 | 11002.74 | 0.02126965 | 0.04253929 | 44.01096 | [9 empty] | 0.01105695 | 5811.273 |  |  | 0.0221139 | 23.24509375 | 326.5288 | 126.6403 | 122.0551 | 0 | 191.7414 | 202.2201 | 0.9481817 | 71.66334 | 0.04450596 | 29.14972 | 0.5087586
0.798077087 | 0.000881005777 | 2054.256 | 0.811738098 | 0.000654370233 | 1078.485 | 0.809825562 | 0.00075013173 | 636.6059 | 0.044 | 11496.05 | 0.02233788 | 0.04467577 | 45.98421 | [9 empty] | 0.01155975 | 6075.248 |  |  | 0.02311949 | 24.30099 | 341.379 | 132.3845 | 127.5869 | 0 | 200.4501 | 211.4342 | 0.9480498 | 73.82401 | 0.04256644 | 29.1868 | 0.5094057
0.830863525 | 0.000896966027 | 419.4103 | 0.846163879 | 0.000686290732 | #DIV/0! | 0.842338806 | 0.000801204529 | 898.7363 | 0.046 | 11980.86 | 0.02342188 | 0.04684377 | 47.92342 | [9 empty] | 0.01206272 | 6339.117 |  |  | 0.02412544 | 25.35646875 | 356.2354 | 138.1422 | 133.1208 | 0 | 209.1661 | 220.6467 | 0.9479685 | 75.95315 | 0.04078919 | 29.22077 | 0.5099986
0.857639099 | 0.000960807025 | -2054.26 | 0.876764587 | 0.000686290732 | 644.8083 | 0.871026917 | 0.000833125028 | 1934.425 | 0.048 | 12455.57 | 0.02452453 | 0.04904906 | 49.82227 | [9 empty] | 0.0125659 | 6602.867 |  |  | 0.0251318 | 26.41147 | 371.0992 | 143.9146 | 138.6578 | 0 | 217.8905 | 229.8581 | 0.9479352 | 78.05259 | 0.0391546 | 29.25201 | 0.5105439
0.890425598 | 0.000944846775 | 898.7362 | 0.907638489 | 0.000734171481 | 898.7363 | 0.901900818 | 0.000849085278 | 1917.308 | 0.05 | 12919.67 | 0.02564692 | 0.05129384 | 51.67868 | [9 empty] | 0.0130693 | 6866.487 |  |  | 0.02613861 | 27.46595 | 385.9711 | 149.7028 | 144.1982 | 0 | 226.6241 | 239.0681 | 0.9479475 | 80.12388 | 0.03764617 | 29.28084 | 0.5110471
0.919113708 | 0.000976767275 | 449.3691 | 0.936326599 | 0.00076609198 | 824.817 | 0.932501526 | 0.000865045527 | #DIV/0! | 0.052 | 13371.43 | 0.02679224 | 0.05358449 | 53.48571 | [9 empty] | 0.01357311 | 7129.88 |  |  | 0.02714621 | 28.51952 | 400.858 | 155.5201 | 149.7462 | 0 | 235.3748 | 248.2752 | 0.9480397 | 82.16807 | 0.03625009 | 29.30752 | 0.5115128
0.94780188 | 0.00104060827 | 513.564 | 0.965288025 | 0.000801204529 | #DIV/0! | 0.965288025 | 0.000865045527 | 599.1575 | 0.054 | 13810.13 | 0.02796195 | 0.05592391 | 55.24054 | [9 empty] | 0.01407741 | 7392.986 |  |  | 0.02815483 | 29.57194 | 415.7645 | 161.3734 | 155.3045 | 0 | 244.1475 | 257.4792 | 0.9482222 | 84.18646 | 0.03495428 | 29.33229 | 0.511945
0.980588318 | 0.00110444927 | 1917.301 | 0.995888672 | 0.000801204529 | 1917.308 | 0.993976135 | 0.000912926276 | 599.1589 | 0.056 | 14234.41 | 0.02915875 | 0.05831751 | 56.93764 | [9 empty] | 0.01458225 | 7655.795 |  |  | 0.02916449 | 30.62318 | 430.6917 | 167.2622 | 160.8736 | 0 | 252.9425 | 266.6812 | 0.9484826 | 86.18052 | 0.03374816 | 29.35534 | 0.5123473
1.01118903 | 0.00112040958 | 599.1595 | 1.02648938 | 0.000817164779 | 483.6062 | 1.02266431 | 0.000960807025 | 2054.26 | 0.058 | 14642.33 | 0.03038634 | 0.06077269 | 58.56933 | [9 empty] | 0.01508773 | 7918.232 |  |  | 0.03017547 | 31.67293 | 445.6455 | 173.1947 | 166.4568 | 0 | 261.7657 | 275.8814 | 0.948834 | 88.15139 | 0.03262271 | 29.37684 | 0.5127226
1.0398772 | 0.00116829027 | 787.4635 | 1.05736328 | 0.000881005777 | 898.74 | 1.05545081 | 0.000976767275 | 898.7364 | 0.06 | 15030.99 | 0.0316502 | 0.06330041 | 60.12395 | [9 empty] | 0.0155941 | 8180.171 |  |  | 0.03118821 | 32.72069 | 460.636 | 179.186 | 172.0604 | 0 | 270.6275 | 285.0796 | 0.9493049 | 90.10003 | 0.03157013 | 29.39695 | 0.5130736
1.06501343 | 0.00120021077 | 1018.571 | 1.08605151 | 0.000912926276 | 1917.3 | 1.08413892 | 0.00100868777 | 898.7362 | 0.062 | 15398.53 | 0.03295427 | 0.06590854 | 61.59413 | [9 empty] | 0.0161013 | 8441.642 |  |  | 0.03220261 | 33.76657 | 475.6614 | 185.2314 | 177.683 | 0 | 279.5253 | 294.2768 | 0.9498718 | 92.02762 | 0.03058345 | 29.41581 | 0.5134027
1.09752673 | 0.00123213127 | 604.8627 | 1.1166521 | 0.000928886526 | #DIV/0! | 1.11282703 | 0.00104060827 | 1814.59 | 0.064 | 15741.40625 | 0.03430572 | 0.06861144 | 62.965625 | [9 empty] | 0.01660958 | 8702.507 |  |  | 0.03321916 | 34.81003 | 490.7333 | 191.3448 | 183.3315 | 0 | 288.4699 | 303.4745 | 0.9505573 | 93.93533 | 0.02965653 | 29.43352 | 0.5137118
1.12648804 | 0.00128001207 | 838.8224 | 1.14752612 | 0.000928886526 | 898.7363 | 1.14178845 | 0.00105656858 | 958.6538 | 0.066 | 16054.15 | 0.0357154 | 0.07143079 | 64.21659 | [9 empty] | 0.01711912 | 8962.667 |  |  | 0.03423823 | 35.85067 | 505.8596 | 197.5405 | 189.0105 | 0 | 297.4702 | 312.6714 | 0.951383 | 95.8237 | 0.02878421 | 29.45019 | 0.5140027
1.15326367 | 0.00131193257 | 1917.314 | 1.17621423 | 0.000960807025 | 907.2934 | 1.17238916 | 0.00108848908 | 599.1582 | 0.068 | 16327.89 | 0.03720116 | 0.07440232 | 65.31157 | [9 empty] | 0.01763014 | 9221.991 |  |  | 0.03526028 | 36.88796 | 521.0526 | 203.8308 | 194.7273 | 0 | 306.5369 | 321.8701 | 0.952362 | 97.69402 | 0.02796159 | 29.4659 | 0.514277
1.18386438 | 0.00132789277 | 604.8652 | 1.20517554 | 0.000992727582 | 599.1608 | 1.20107727 | 0.00113636977 | 644.8074 | 0.07 | 16545.38 | 0.03879815 | 0.0775963 | 66.18152 | [9 empty] | 0.01814273 | 9480.44 |  |  | 0.03628547 | 37.92176 | 536.3158 | 210.2246 | 200.483 | 0 | 315.6745 | 331.0695 | 0.953499 | 99.54672 | 0.02718462 | 29.48075 | 0.5145361
1.21282581 | 0.00137577357 | 419.4093 | 1.23386377 | 0.00104060827 | 679.0441 | 1.23195117 | 0.00118425058 | 639.1034 | 0.072 | 16678.21 | 0.04056485 | 0.0811297 | 66.71282 | [9 empty] | 0.01865757 | 9737.639 |  |  | 0.03731515 | 38.95055 | 551.6813 | 216.7707 | 206.2938 | 0 | 324.9152 | 340.27 | 0.9548746 | 101.3826 | 0.02644958 | 29.49479 | 0.5147812
1.23960132 | 0.00143961457 | 1797.487 | 1.26637695 | 0.00108848908 | #DIV/0! | 1.26255188 | 0.00123213127 | -1694.769 | 0.074 | 16779.91 | 0.0423932 | 0.08478639 | 67.11964 | [9 empty] | 0.01917475 | 9993.535 |  |  | 0.0383495 | 39.97414 | 567.1556 | 223.4751 | 212.1628 | 0 | 334.2645 | 349.474 | 0.9564788 | 103.2026 | 0.02575299 | 29.5081 | 0.5150135
1.26828955 | 0.00145557476 | 1814.583 | 1.29533838 | 0.00108848908 | 599.1582 | 1.28960071 | 0.00121617108 | 958.6538 | 0.076 | 16864.38 | 0.04425445 | 0.0885089 | 67.45754 | [9 empty] | 0.01969426 | 10248.14 |  |  | 0.03938851 | 40.99257 | 582.7481 | 230.309 | 218.1054 | 0 | 343.7209 | 358.6966 | 0.9582496 | 105.0104 | 0.02509084 | 29.52075 | 0.5152343
1.29725085 | 0.00147153507 | 599.161 | 1.32402649 | 0.00113636977 | 1677.638 | 1.32020142 | 0.00124809158 | 898.7365 | 0.078 | 16935.72 | 0.04614017 | 0.09228034 | 67.7429 | [9 empty] | 0.0202162 | 10501.4 |  |  | 0.04043241 | 42.0056 | 598.4699 | 237.2744 | 224.1412 | 0 | 353.2952 | 367.9379 | 0.9602031 | 106.8064 | 0.02446065 | 29.53279 | 0.5154444
1.32593909 | 0.00151941576 | 456.5013 | 1.35080212 | 0.00115233008 | 907.295 | 1.34888953 | 0.00128001207 | 604.8663 | 0.08 | 16996.94 | 0.04804425 | 0.09608851 | 67.98776 | [9 empty] | 0.02074115 | 10753.02 |  |  | 0.04148231 | 43.01207 | 614.3555 | 244.4054 | 230.331 | 0 | 363.0306 | 377.1843 | 0.9624754 | 108.5883 | 0.02386102 | 29.54424 | 0.5156443
1.35653979 | 0.00158644887 | 524.9766 | 1.37976343 | 0.00118425058 | -1797.473 | 1.37785095 | 0.00132789277 | 898.7365 | 0.082 | 17050.1 | 0.04996261 | 0.09992521 | 68.20039 | [9 empty] | 0.02126953 | 11002.79 |  |  | 0.04253907 | 44.01115 | 630.4474 | 251.7016 | 236.8887 | 0 | 373.0126 | 386.3653 | 0.9654402 | 110.3434 | 0.02329402 | 29.55508 | 0.5158334
1.38167603 | 0.00163432956 | 1677.638 | 1.40845166 | 0.00116829027 | 1797.466 | 1.40653906 | 0.00135981326 | 1797.473 | 0.084 | 17096.81 | 0.05189228 | 0.1037846 | 68.38726 | [9 empty] | 0.0218018 | 11250.45 |  |  | 0.0436036 | 45.00182 | 646.7994 | 259.187 | 243.6981 | 0 | 383.2281 | 395.5844 | 0.9687646 | 112.0917 | 0.02275115 | 29.56545 | 0.5160144
1.40845166 | 0.00165028987 | 419.4113 | 1.43713977 | 0.00118425058 | 644.809 | 1.43522729 | 0.00137577357 | 423.6906 | 0.086 | 17138.42 | 0.05383077 | 0.1076615 | 68.5536875 | [9 empty] | 0.02233772 | 11496.13 |  |  | 0.04467545 | 45.98451 | 663.4166 | 266.8246 | 250.6235 | 0 | 393.6216 | 404.9357 | 0.9720595 | 113.8513 | 0.02222575 | 29.57548 | 0.5161896
1.43522729 | 0.00171413086 | 1694.769 | 1.46801367 | 0.00123213127 | 559.2145 | 1.46227612 | 0.00143961457 | #DIV/0! | 0.088 | 17176 | 0.05577594 | 0.1115519 | 68.70401 | [9 empty] | 0.02287746 | 11739.75 |  |  | 0.04575492 | 46.95901 | 680.3064 | 274.6252 | 257.8017 | 0 | 404.2444 | 414.3492 | 0.975613 | 115.609 | 0.02172081 | 29.58513 | 0.5163579
1.46227612 | 0.00173009105 | 1797.466 | 1.49478931 | 0.00128001207 | 898.7362 | 1.49287671 | 0.00143961457 | 898.74 | 0.09 | 17210.36 | 0.05772634 | 0.1154527 | 68.84143 | [9 empty] | 0.02342167 | 11980.96 |  |  | 0.04684335 | 47.92384 | 697.5562 | 282.5743 | 265.298 | 0 | 415.1428 | 423.8842 | 0.9793779 | 117.3759 | 0.02123221 | 29.59446 | 0.5165208
1.49096423 | 0.00174605136 | 389.4525 | 1.52347742 | 0.00131193257 | 604.8664 | 1.52156494 | 0.00147153507 | #DIV/0! | 0.092 | 17242.07 | 0.05968094 | 0.1193619 | 68.96829 | [9 empty] | 0.0239707 | 12219.56 |  |  | 0.04794139 | 48.87823 | 715.1718 | 290.7407 | 272.9177 | 0 | 426.2767 | 433.6174 | 0.9830711 | 119.1659 | 0.02075563 | 29.60357 | 0.5166797
1.51582727 | 0.00180989236 | 847.3812 | 1.55243884 | 0.00135981326 | -1917.315 | 1.54861377 | 0.00147153507 | 898.7362 | 0.094 | 17271.68 | 0.06163876 | 0.1232775 | 69.0867 | [9 empty] | 0.02452425 | 12455.71 |  |  | 0.04904851 | 49.82286 | 733.1566 | 299.0909 | 280.682 | 0 | 437.6432 | 443.5567 | 0.9866679 | 120.98 | 0.02029053 | 29.61245 | 0.5168348
1.5428761 | 0.00184181286 | 718.9912 | 1.58303955 | 0.00134385307 | 604.8639 | 1.57730188 | 0.00150345557 | 907.2988 | 0.096 | 17299.53125 | 0.06359918 | 0.1271984 | 69.198125 | [9 empty] | 0.02508277 | 12689.21 |  |  | 0.05016555 | 50.75686 | 751.5799 | 307.6105 | 288.7878 | 0 | 449.326 | 453.6737 | 0.9904168 | 122.8127 | 0.01983805 | 29.6211 | 0.5169857
1.56582666 | 0.00187373336 | 1677.651 | 1.61200085 | 0.00139173376 | 1437.978 | 1.60626331 | 0.00153537607 | 653.6261 | 0.098 | 17325.92 | 0.06556176 | 0.1311235 | 69.30367 | [9 empty] | 0.02564658 | 12919.85 |  |  | 0.05129316 | 51.67941 | 770.453125 | 316.3308 | 297.0255 | 0 | 461.2698 | 464.0763 | 0.9939525 | 124.683 | 0.01939336 | 29.62959 | 0.5171339
1.59260229 | 0.00188969355 | 393.7319 | 1.63495142 | 0.00140769407 | 838.8224 | 1.62921375 | 0.00157048856 | 559.2142 | 0.1 | 17351.07 | 0.06752605 | 0.1350521 | 69.4043 | [9 empty] | 0.02621634 | 13147.29 |  |  | 0.05243267 | 52.58914 | 789.8411 | 325.2978 | 305.3794 | 0 | 473.5061 | 474.8159 | 0.9972414 | 126.5992 | 0.01895471 | 29.63797 | 0.5172802
1.61773853 | 0.00195353455 | 559.2156 | 1.66172705 | 0.00143961457 | #DIV/0! | 1.65598938 | 0.00161836937 | 838.8224 | 0.102 | 17375.17 | 0.06949183 | 0.1389837 | 69.50067 | [9 empty] | 0.02679181 | 13371.67 |  |  | 0.05358363 | 53.48668 | 809.7861 | 334.4778 | 314.0407 | 0 | 486.1015 | 485.8494 | 1.000519 | 128.5529 | 0.01852426 | 29.64619 | 0.5174237
1.64451416 | 0.00200141524 | #DIV/0! | 1.69068835 | 0.00143961457 | 599.161 | 1.68276501 | 0.00165028987 | 907.299 | 0.104 | 17398.21 | 0.07145914 | 0.1429183 | 69.59283 | [9 empty] | 0.02737295 | 13593.01 |  |  | 0.0547459 | 54.37205 | 830.2693 | 343.9102 | 322.8107 | 0 | 498.9967 | 497.2448 | 1.003523 | 130.5552 | 0.01809974 | 29.6543 | 0.5175652
1.6693772 | 0.00200141524 | 787.4643 | 1.71937659 | 0.00148749526 | 559.2142 | 1.71172644 | 0.00168221036 | 958.6501 | 0.106 | 17420 | 0.07342836 | 0.1468567 | 69.68002 | [9 empty] | 0.02796142 | 13810.44 |  |  | 0.05592284 | 55.24177 | 851.4517 | 353.6472 | 331.7779 | 0 | 512.2923 | 509.0915 | 1.006287 | 132.6207 | 0.01767855 | 29.66235 | 0.5177056
1.69451355 | 0.00203333586 | 359.4938 | 1.74615222 | 0.00153537607 | #DIV/0! | 1.74232703 | 0.00171413086 | 1455.105 | 0.108 | 17440.99 | 0.07539871 | 0.1507974 | 69.76395 | [9 empty] | 0.0285563 | 14024.46 |  |  | 0.05711261 | 56.09784 | 873.3145 | 363.6736 | 340.9483 | 0 | 525.9788 | 521.3752 | 1.00883 | 134.7455 | 0.01726204 | 29.6703 | 0.5178445
1.71746399 | 0.00209717685 | 389.4525 | 1.77320105 | 0.00153537607 | 762.5637 | 1.76555078 | 0.00173009105 | 559.2144 | 0.11 | 17461.19 | 0.0773702 | 0.1547404 | 69.84476 | [9 empty] | 0.02915809 | 14234.8 |  |  | 0.05831618 | 56.93921 | 895.9103 | 374.0186 | 350.2339 | 0 | 540.0543 | 534.1814 | 1.010994 | 136.943 | 0.01684821 | 29.67821 | 0.5179824
1.74232703 | 0.00216101785 | 1455.094 | 1.79997656 | 0.00157048856 | 1677.639 | 1.79232642 | 0.00177797186 | 1677.651 | 0.112 | 17480.63 | 0.07934284 | 0.1586857 | 69.92251 | [9 empty] | 0.02976802 | 14440.83 |  |  | 0.05953604 | 57.7633 | 919.4142 | 384.752 | 359.7674 | 0 | 554.6446 | 547.5822 | 1.012897 | 139.2239 | 0.01643589 | 29.68608 | 0.5181199
1.76555078 | 0.00217697816 | 1557.835 | 1.8267522 | 0.00158644887 | 787.4673 | 1.81910205 | 0.00179393205 | 1557.804 | 0.114 | 17499.0625 | 0.08131707 | 0.1626341 | 69.99625 | [9 empty] | 0.03038553 | 14642.82 |  |  | 0.06077106 | 58.57128 | 943.8029 | 395.8737 | 369.3683 | 0 | 569.6816 | 561.6512 | 1.014298 | 141.5985 | 0.01602418 | 29.69395 | 0.5182572
1.79041394 | 0.00219293823 | 479.3232 | 1.85188855 | 0.00161836937 | 1557.816 | 1.84396509 | 0.00180989236 | 564.9215 | 0.116 | 17516.43 | 0.08329302 | 0.166586 | 70.06573 | [9 empty] | 0.03101263 | 14839.71 |  |  | 0.06202526 | 59.35886 | 969.3565 | 407.3651 | 379.3067 | 0 | 585.3428 | 576.5329 | 1.015281 | 144.0888 | 0.01561056 | 29.70185 | 0.518395
1.81336438 | 0.00224081916 | 479.3281 | 1.87675159 | 0.00163432956 | 559.2143 | 1.87101392 | 0.00185777305 | 778.9048 | 0.118 | 17532.86 | 0.08527049 | 0.170541 | 70.13143 | [9 empty] | 0.03164931 | 15031.54 |  |  | 0.06329861 | 60.12615 | 996.1165 | 419.3565 | 389.3299 | 0 | 601.601 | 592.3443 | 1.015627 | 146.7113 | 0.01519387 | 29.70981 | 0.518534
1.83631494 | 0.00228869985 | #DIV/0! | 1.90352722 | 0.00168221036 | -1814.584 | 1.89587695 | 0.00188969355 | 838.8227 | 0.12 | 17548.44 | 0.08724933 | 0.1744987 | 70.19374 | [9 empty] | 0.03229587 | 15218.1875 |  |  | 0.06459174 | 60.87275 | 1024.262 | 431.8815 | 399.666 | 0 | 618.6033 | 609.1279 | 1.015556 | 149.4697 | 0.01477522 | 29.7178 | 0.5186735
1.8576261 | 0.00228869985 | 778.9024 | 1.93248853 | 0.00166625006 | 718.9912 | 1.92265259 | 0.00192161405 | 524.9775 | 0.122 | 17563.2 | 0.0892295 | 0.178459 | 70.2528 | [9 empty] | 0.03295309 | 15399.26 |  |  | 0.06590618 | 61.59705 | 1053.962 | 445.1651 | 410.0879 | 0 | 636.405 | 627.0719 | 1.014884 | 152.3909 | 0.01435242 | 29.72588 | 0.5188145
1.88248914 | 0.00232062046 | 1557.834 | 1.95543909 | 0.00169817056 | 778.905 | 1.94778894 | 0.00196949486 | 838.8218 | 0.124 | 17576.79 | 0.09121165 | 0.1824233 | 70.30717 | [9 empty] | 0.03362184 | 15574.34 |  |  | 0.06724367 | 62.29736 | 1085.528 | 459.1581 | 420.7058 | 0 | 655.1307 | 646.4547 | 1.013421 | 155.5152 | 0.01392209 | 29.7341 | 0.5189579
1.90735229 | 0.00233658054 | 417.2702 | 1.98030212 | 0.00173009105 | 1557.804 | 1.97456445 | 0.00200141524 | #DIV/0! | 0.126 | 17589.46 | 0.09319536 | 0.1863907 | 70.35785 | [9 empty] | 0.03430428 | 15742.31 |  |  | 0.06860857 | 62.96923 | 1119.41 | 474.0088 | 431.6939 | 0 | 675.0376 | 667.5653 | 1.011193 | 158.8827 | 0.01348183 | 29.74251 | 0.5191047
1.92866345 | 0.00238765334 | 287.5963 | 2.00516516 | 0.00174605136 | 727.55 | 1.99942761 | 0.00200141524 | 1694.756 | 0.128 | 17601.57 | 0.09517998 | 0.19036 | 70.40629 | [9 empty] | 0.0350009 | 15902.94 |  |  | 0.0700018 | 63.61175 | 1156.013 | 489.9287 | 442.841 | 0 | 696.2609 | 690.8328 | 1.007857 | 162.5534 | 0.01302775 | 29.75118 | 0.5192561
1.95161401 | 0.00246745464 | 718.9848 | 2.02838892 | 0.00177797186 | 1557.815 | 2.02647644 | 0.00201737555 | 479.3281 | 0.13 | 17612.96 | 0.09716578 | 0.1943316 | 70.45182 | [9 empty] | 0.03571357 | 16055.3 |  |  | 0.07142714 | 64.22119 | 1196.104 | 507.101 | 454.2134 | 0 | 719.1395 | 716.9114 | 1.003108 | 166.619 | 0.01255385 | 29.76023 | 0.519414
1.97456445 | 0.00249937526 | #DIV/0! | 2.05325195 | 0.00179393205 | 718.9953 | 2.049427 | 0.00206525624 | #DIV/0! | 0.132 | 17623.625 | 0.09915275 | 0.1983055 | 70.4945 | [9 empty] | 0.03644519 | 16197.94 |  |  | 0.07289038 | 64.79177 | 1240.907 | 525.7117 | 466.0034 | 0 | 744.2072 | 746.8413 | 0.9964731 | 171.2247 | 0.01205075 | 29.76984 | 0.5195818
1.99560242 | 0.00249937526 | 607.7208 | 2.07620264 | 0.00182585255 | #DIV/0! | 2.07429004 | 0.00206525624 | 445.084 | 0.134 | 17633.62 | 0.1011408 | 0.2022816 | 70.53448 | [9 empty] | 0.03719879 | 16329.38 |  |  | 0.07439758 | 65.31754 | 1292.299 | 546.2531 | 478.3084 | 0 | 772.2869 | 782.2348 | 0.9872827 | 176.5925 | 0.0115055 | 29.78026 | 0.5197635
2.0150011 | 0.00253129564 | 659.0712 | 2.09942627 | 0.00182585255 | 1318.15 | 2.09560107 | 0.00211313716 | 778.9159 | 0.136 | 17642.92 | 0.10313 | 0.2062601 | 70.5717 | [9 empty] | 0.03797903 | 16447.34 |  |  | 0.07595805 | 65.78936 | 1354.063 | 569.282 | 491.0204 | 0 | 804.7886 | 826.6953 | 0.973501 | 183.2221 | 0.01088672 | 29.79207 | 0.5199698
2.03603906 | 0.00256321626 | 659.0802 | 2.12046436 | 0.00184181286 | 1437.98 | 2.12046436 | 0.00214505754 | 1437.969 | 0.138 | 17651.38 | 0.1051207 | 0.2102414 | 70.60554 | [9 empty] | 0.03879472 | 16547.5 |  |  | 0.07758944 | 66.18998 | 1436.26 | 596.4543 | 503.5679 | 0 | 845.4275 | 889.8925 | 0.9500333 | 192.4447 | 0.01011358 | 29.80684 | 0.5202275
2.05707715 | 0.00259513664 | 599.1578 | 2.14341479 | 0.00185777305 | 727.5462 | 2.14341479 | 0.00216101785 | 485.0314 | 0.14 | 17659.08 | 0.1071127 | 0.2142253 | 70.63632 | [9 empty] | 0.03966296 | 16621.49 |  |  | 0.07932591 | 66.48598 | 1508.735 | 641.3446 | 517.4122 | 0.0004202188 | 889.1639 | 935.5334 | 0.9504352 | 198.9697 | 0.00962018 | 29.81627 | 0.520392
2.07620264 | 0.00262705726 | 333.8142 | 2.16663843 | 0.00188969355 | #DIV/0! | 2.16663843 | 0.00220889854 | 659.0749 | 0.142 | 17666.01 | 0.1091059 | 0.2182119 | 70.66403125 | [9 empty] | 0.0405596 | 16681.39 |  |  | 0.0811192 | 66.72558 | 1531.213 | 680.2495 | 527.6833 | 0.0009874516 | 913.0487 | 936.6132 | 0.9748408 | 199.1228 | 0.00960909 | 29.81648 | 0.5203957
2.09751367 | 0.00269089825 | #DIV/0! | 2.18958911 | 0.00188969355 | #DIV/0! | 2.18767651 | 0.00224081916 | #DIV/0! | 0.144 | 17672.18 | 0.1111005 | 0.2222009 | 70.68873 | [9 empty] | 0.04146846 | 16735.07 |  |  | 0.08293693 | 66.94028125 | 1551.904 | 717.0789 | 537.2903 | 0.001577356 | 935.4243 | 937.7359 | 0.997535 | 199.2819 | 0.009597585 | 29.8167 | 0.5203995
2.11663916 | 0.00269089825 | 659.08 | 2.21062695 | 0.00188969355 | 1318.15 | 2.206802 | 0.00224081916 | 599.1548 | 0.146 | 17677.68 | 0.1130962 | 0.2261924 | 70.7107 | [9 empty] | 0.04238716 | 16783.65625 |  |  | 0.08477432 | 67.134625 | 1571.139 | 752.101 | 546.445 | 0.002196012 | 956.5618 | 938.9135 | 1.018797 | 199.4487 | 0.009585548 | 29.81693 | 0.5204035
2.13767725 | 0.00272281864 | 718.985 | 2.23166504 | 0.00190565386 | 547.8009 | 2.22592725 | 0.00227273954 | 599.1575 | 0.148 | 17682.45 | 0.1150931 | 0.2301862 | 70.7298 | [9 empty] | 0.04331416 | 16827.88 |  |  | 0.08662832 | 67.31154 | 1589.083 | 785.3791 | 555.2281 | 0.002845657 | 976.5632 | 940.1499 | 1.038731 | 199.6238 | 0.009572941 | 29.81717 | 0.5204077
2.16062769 | 0.00275473925 | 1215.45 | 2.24915112 | 0.00193757436 | 1198.325 | 2.24505273 | 0.00230466016 | 667.6387 | 0.15 | 17686.62 | 0.1170911 | 0.2341821 | 70.74646875 | [9 empty] | 0.04424825 | 16868.35 |  |  | 0.08849651 | 67.47340625 | 1605.826 | 816.9111 | 563.6552 | 0.003526944 | 995.4641 | 941.4472 | 1.057377 | 199.8074 | 0.009559751 | 29.81742 | 0.5204121
2.18002637 | 0.00277069933 | 359.4937 | 2.26827661 | 0.00195353455 | -599.1526 | 2.26636401 | 0.00233658054 | 898.7319 | 0.152 | 17690.15 | 0.1190901 | 0.2381803 | 70.76061 | [9 empty] | 0.04518856 | 16905.47 |  |  | 0.09037713 | 67.62189 | 1621.433 | 846.6531 | 571.7247 | 0.004239806 | 1013.27 | 942.8038 | 1.074741 | 199.9993 | 0.009545994 | 29.81768 | 0.5204167
2.19723926 | 0.00281858025 | 1198.333 | 2.28740186 | 0.00192161405 | 1078.481 | 2.2835769 | 0.00235573296 | 1198.316 | 0.154 | 17693.06 | 0.1210903 | 0.2421805 | 70.77223 | [9 empty] | 0.04613419 | 16939.7 |  |  | 0.09226838 | 67.75879 | 1635.995 | 874.6124 | 579.4506 | 0.004984648 | 1030.019 | 944.2222 | 1.090866 | 200.1998 | 0.009531654 | 29.81796 | 0.5204215
2.21636475 | 0.00283454033 | 958.6468 | 2.30461475 | 0.00193757436 | #DIV/0! | 2.30270239 | 0.00237169326 | 1078.496 | 0.156 | 17695.37 | 0.1230914 | 0.2461828 | 70.78146 | [9 empty] | 0.04708445 | 16971.36 |  |  | 0.0941689 | 67.88545 | 1649.587 | 900.8169 | 586.8287 | 0.005761542 | 1045.744 | 945.7011 | 1.105787 | 200.4088 | 0.009516749 | 29.81824 | 0.5204265
2.23166504 | 0.00285050063 | 607.7163 | 2.32182764 | 0.00193757436 | #DIV/0! | 2.31991528 | 0.00238765334 | #DIV/0! | 0.158 | 17697.08 | 0.1250935 | 0.2501871 | 70.78834 | [9 empty] | 0.04803874 | 17000.77 |  |  | 0.09607749 | 68.00308 | 1662.278 | 925.2574 | 593.865 | 0.006570059 | 1060.467 | 947.2402 | 1.119533 | 200.6262 | 0.009501286 | 29.81854 | 0.5204316
2.25106372 | 0.00288242125 | 1198.318 | 2.33740137 | 0.00193757436 | #DIV/0! | 2.33740137 | 0.00238765334 | 359.4937 | 0.16 | 17698.24 | 0.1270966 | 0.2541933 | 70.79296 | [9 empty] | 0.04899665 | 17028.13 |  |  | 0.09799331 | 68.11251 | 1674.113 | 947.915 | 600.543 | 0.007408687 | 1074.19 | 948.8366 | 1.132113 | 200.8515 | 0.009485301 | 29.81884 | 0.520437
2.27018896 | 0.00289838132 | 1198.316 | 2.35461426 | 0.00193757436 | -539.2425 | 2.35461426 | 0.00243553426 | 419.4089 | 0.162 | 17698.84 | 0.1291007 | 0.2582014 | 70.79535 | [9 empty] | 0.04995778 | 17053.65 |  |  | 0.09991556 | 68.21462 | 1685.14 | 968.8522 | 606.8395 | 0.008275818 | 1086.944 | 950.4871 | 1.143565 | 201.0844 | 0.009468829 | 29.81916 | 0.5204425
2.28931445 | 0.00291434163 | 958.6468 | 2.37182715 | 0.00190565386 | 479.3249 | 2.36800195 | 0.00246745464 | 319.5505 | 0.164 | 17698.91 | 0.1311056 | 0.2622112 | 70.79564 | [9 empty] | 0.05092174 | 17077.57 |  |  | 0.1018435 | 68.31027 | 1695.416 | 988.1318 | 612.7493 | 0.009169936 | 1098.766 | 952.1892 | 1.153936 | 201.3244 | 0.009451903 | 29.81948 | 0.5204481
2.30461475 | 0.00293030194 | 599.162 | 2.38712744 | 0.00193757436 | -958.6462 | 2.38330225 | 0.00251533533 | -958.6756 | 0.166 | 17698.47 | 0.1331114 | 0.2662228 | 70.7939 | [9 empty] | 0.05188815 | 17100.08 |  |  | 0.1037763 | 68.4003125 | 1704.989 | 1005.827 | 618.2655 | 0.0100892 | 1109.694 | 953.9391 | 1.163275 | 201.5709 | 0.009434564 | 29.81981 | 0.5204539
2.32374023 | 0.00296222232 | 325.2596 | 2.40242773 | 0.00192161405 | 975.7787 | 2.39860278 | 0.00249937526 | 487.8855 | 0.168 | 17697.57 | 0.135118 | 0.270236 | 70.79029 | [9 empty] | 0.05285681 | 17121.28 |  |  | 0.1057136 | 68.48511 | 1713.898 | 1021.994 | 623.3798 | 0.01103187 | 1119.757 | 955.7335 | 1.171621 | 201.8236 | 0.009416851 | 29.82015 | 0.5204598
2.33931396 | 0.00301010325 | 359.4957 | 2.41800146 | 0.00193757436 | -958.6468 | 2.41417627 | 0.00253129564 | #DIV/0! | 0.17 | 17696.2 | 0.1371253 | 0.2742507 | 70.78479 | [9 empty] | 0.05382733 | 17141.37 |  |  | 0.1076547 | 68.56546875 | 1722.205 | 1036.722 | 628.1163 | 0.01199591 | 1129.014 | 957.5687 | 1.179043 | 202.0819 | 0.009398804 | 29.82049 | 0.5204658
2.35652686 | 0.00305798394 | 599.1545 | 2.43330176 | 0.00192161405 | 1078.481 | 2.42756396 | 0.00253129564 | 539.2408 | 0.172 | 17694.36 | 0.1391335 | 0.278267 | 70.77745 | [9 empty] | 0.05479951 | 17160.45 |  |  | 0.109599 | 68.64179 | 1729.96 | 1050.104 | 632.4854 | 0.01298014 | 1137.516 | 959.4422 | 1.185602 | 202.3454 | 0.00938045 | 29.82084 | 0.5204719
2.3756521 | 0.00308990432 | 1078.481 | 2.45051465 | 0.00193757436 | #DIV/0! | 2.44477686 | 0.00256321626 | #DIV/0! | 0.174 | 17692.1 | 0.1411424 | 0.2822848 | 70.76840625 | [9 empty] | 0.05577317 | 17178.63 |  |  | 0.1115463 | 68.71452 | 1737.198 | 1062.229 | 636.493 | 0.01398212 | 1145.307 | 961.3495 | 1.191353 | 202.6135 | 0.009361839 | 29.8212 | 0.5204781
2.39286499 | 0.00310586463 | 443.5382 | 2.46390234 | 0.00193757436 | -958.6468 | 2.45816479 | 0.00256321626 | 838.8246 | 0.176 | 17689.38 | 0.143152 | 0.2863041 | 70.75754 | [9 empty] | 0.0567481 | 17196.02 |  |  | 0.1134962 | 68.78407 | 1743.966 | 1073.201 | 640.158 | 0.0150002 | 1152.442 | 963.2875 | 1.196363 | 202.8857 | 0.009343005 | 29.82156 | 0.5204844
2.40843872 | 0.00314097712 | #DIV/0! | 2.47920264 | 0.00192161405 | 855.9439 | 2.47155249 | 0.00257917633 | 279.609 | 0.178 | 17686.24 | 0.1451624 | 0.2903249 | 70.74495 | [9 empty] | 0.05772415 | 17212.69 |  |  | 0.1154483 | 68.85076 | 1750.305 | 1083.104 | 643.5005 | 0.01603263 | 1158.97 | 965.2528 | 1.200691 | 203.1616 | 0.009323982 | 29.82192 | 0.5204907
2.42373901 | 0.00314097712 | 319.549 | 2.49286377 | 0.00193757436 | 479.3249 | 2.48494043 | 0.00262705726 | -616.275 | 0.18 | 17682.68 | 0.1471735 | 0.294347 | 70.73073 | [9 empty] | 0.05870127 | 17228.7 |  |  | 0.1174025 | 68.91478125 | 1756.247 | 1092.017 | 646.5367 | 0.01707709 | 1164.934 | 967.241 | 1.204388 | 203.4405 | 0.009304816 | 29.82229 | 0.5204971
2.43903931 | 0.00318885804 | #DIV/0! | 2.50816406 | 0.00196949486 | -479.3252 | 2.49477637 | 0.00261109695 | #DIV/0! | 0.182 | 17678.71875 | 0.1491853 | 0.2983706 | 70.714875 | [9 empty] | 0.05967927 | 17244.14 |  |  | 0.1193585 | 68.97655 | 1761.831 | 1100.049 | 649.2885 | 0.01813239 | 1170.39 | 969.2503 | 1.207521 | 203.7221 | 0.009285527 | 29.82266 | 0.5205036
2.4543396 | 0.00318885804 | 479.3345 | 2.52346436 | 0.00193757436 | #DIV/0! | 2.51007666 | 0.00261109695 | 838.812 | 0.184 | 17674.35 | 0.1511978 | 0.3023955 | 70.69739 | [9 empty] | 0.06065805 | 17259.05 |  |  | 0.1213161 | 69.03621 | 1767.093 | 1107.273 | 651.7814 | 0.01919697 | 1175.382 | 971.2762 | 1.210142 | 204.0059 | 0.009266159 | 29.82303 | 0.52051
2.46964014 | 0.00322077842 | 279.6052 | 2.53685229 | 0.00193757436 | 419.4076 | 2.52346436 | 0.00262705726 | 719.0031 | 0.186 | 17669.6 | 0.1532109 | 0.3064217 | 70.67841 | [9 empty] | 0.06163753 | 17273.5 |  |  | 0.1232751 | 69.09398 | 1772.059 | 1113.752 | 654.0323 | 0.02026901 | 1179.948 | 973.3175 | 1.212295 | 204.2916 | 0.009246726 | 29.8234 | 0.5205165
2.48302783 | 0.00326865911 | #DIV/0! | 2.55023999 | 0.00196949486 | #DIV/0! | 2.5349397 | 0.00264301733 | -719.0031 | 0.188 | 17664.5 | 0.1552245 | 0.3104491 | 70.65801 | [9 empty] | 0.06261764 | 17287.51 |  |  | 0.1252353 | 69.15005 | 1776.762 | 1119.57 | 656.068 | 0.02134724 | 1184.133 | 975.3696 | 1.214036 | 204.5787 | 0.009227271 | 29.82377 | 0.520523
2.50051392 | 0.00326865911 | 838.8271 | 2.56362793 | 0.00196949486 | -855.9289 | 2.54641504 | 0.00262705726 | 838.824 | 0.19 | 17659.05 | 0.1572388 | 0.3144777 | 70.63621875 | [9 empty] | 0.06359832 | 17301.14 |  |  | 0.1271966 | 69.20457 | 1781.221 | 1124.786 | 657.8986 | 0.02243032 | 1187.969 | 977.4315 | 1.215398 | 204.8669 | 0.009207806 | 29.82414 | 0.5205295
2.51390186 | 0.00328461942 | 419.4057 | 2.57728882 | 0.00195353455 | 239.6653 | 2.55980273 | 0.00264301733 | 736.1098 | 0.192 | 17653.26 | 0.1592537 | 0.3185073 | 70.61305 | [9 empty] | 0.06457954 | 17314.4 |  |  | 0.1291591 | 69.25762 | 1785.465 | 1129.465 | 659.5508 | 0.02351684 | 1191.494 | 979.4995 | 1.216431 | 205.1557 | 0.009188366 | 29.82451 | 0.5205359
2.52728955 | 0.00331654004 | 958.6606 | 2.58876416 | 0.00200141524 | -719.0027 | 2.57155127 | 0.00265897764 | -479.3234 | 0.194 | 17647.15 | 0.1612691 | 0.3225381 | 70.5886 | [9 empty] | 0.06556121 | 17327.34 |  |  | 0.1311224 | 69.30936 | 1789.509 | 1133.658 | 661.0341 | 0.02460564 | 1194.734 | 981.5727 | 1.217163 | 205.4451 | 0.009168959 | 29.82488 | 0.5205424
2.54258984 | 0.00333250011 | 838.8271 | 2.6002395 | 0.00198545516 | -419.4061 | 2.57920142 | 0.00264301733 | -479.33 | 0.196 | 17640.7 | 0.163285 | 0.32657 | 70.5628125 | [9 empty] | 0.06654329 | 17339.98 |  |  | 0.1330866 | 69.35991 | 1793.374 | 1137.419 | 662.3673 | 0.02569609 | 1197.72 | 983.6481 | 1.217631 | 205.7346 | 0.009149614 | 29.82525 | 0.5205489
2.55597778 | 0.00334846042 | 736.0941 | 2.6136272 | 0.00195353455 | 718.9923 | 2.58685156 | 0.00262705726 | 359.4989 | 0.198 | 17633.9 | 0.1653015 | 0.3306031 | 70.53562 | [9 empty] | 0.06752575 | 17352.34 |  |  | 0.1350515 | 69.40937 | 1797.081 | 1140.795 | 663.5679 | 0.02678726 | 1200.481 | 985.7258 | 1.217865 | 206.0242 | 0.009130328 | 29.82562 | 0.5205553
2.56772607 | 0.00336442073 | 838.8271 | 2.62510254 | 0.00196949486 | #DIV/0! | 2.5983269 | 0.00265897764 | -299.5813 | 0.2 | 17626.8 | 0.1673186 | 0.3346372 | 70.50721 | [9 empty] | 0.06850855 | 17364.45 |  |  | 0.1370171 | 69.4578125 | 1800.642 | 1143.828 | 664.6465 | 0.02787831 | 1203.039 | 987.8023 | 1.217895 | 206.3134 | 0.009111135 | 29.82599 | 0.5205617
2.58111401 | 0.00338038104 | 279.6054 | 2.63466528 | 0.00196949486 | #DIV/0! | 2.60788965 | 0.00262705726 | -359.4886 | 0.202 | 17619.43 | 0.1693361 | 0.3386722 | 70.4777 | [9 empty] | 0.06949171 | 17376.32 |  |  | 0.1389834 | 69.50527 | 1804.071 | 1146.548 | 665.6163 | 0.0289683 | 1205.412 | 989.8768 | 1.217739 | 206.6022 | 0.009092041 | 29.82635 | 0.5205681
2.59450171 | 0.00342826173 | 419.4167 | 2.64832617 | 0.00196949486 | #DIV/0! | 2.61936475 | 0.00259513664 | #DIV/0! | 0.204 | 17611.76 | 0.1713541 | 0.3427082 | 70.44704 | [9 empty] | 0.0704752 | 17387.9375 |  |  | 0.1409504 | 69.55175 | 1807.386 | 1148.996 | 666.4909 | 0.03005716 | 1207.624 | 991.9498 | 1.217425 | 206.8905 | 0.00907304 | 29.82672 | 0.5205744
2.60788965 | 0.00346018211 | 838.8114 | 2.65980151 | 0.00196949486 | #DIV/0! | 2.62701514 | 0.00259513664 | -239.6632 | 0.206 | 17603.78 | 0.1733726 | 0.3467452 | 70.41513 | [9 empty] | 0.0714592 | 17399.23 |  |  | 0.1429184 | 69.59692 | 1810.591 | 1151.196 | 667.2765 | 0.03114411 | 1209.688 | 994.0192 | 1.216966 | 207.1782 | 0.009054151 | 29.82708 | 0.5205807
2.62127734 | 0.00347614242 | #DIV/0! | 2.66745166 | 0.00196949486 | -838.812 | 2.63466528 | 0.00256321626 | -79.88743 | 0.208 | 17595.53 | 0.1753916 | 0.3507832 | 70.3821 | [9 empty] | 0.07244378 | 17410.16 |  |  | 0.1448876 | 69.64064 | 1813.698 | 1153.172 | 667.9833 | 0.03222881 | 1211.618 | 996.0836 | 1.216382 | 207.4649 | 0.009035386 | 29.82743 | 0.5205869
2.63466528 | 0.00347614242 | 718.9773 | 2.68083936 | 0.00195353455 | 479.3384 | 2.64231543 | 0.00246745464 | -75.32133 | 0.21 | 17586.98 | 0.177411 | 0.3548221 | 70.3479375 | [9 empty] | 0.07342853 | 17420.93 |  |  | 0.1468571 | 69.68373 | 1816.719 | 1154.96 | 668.6199 | 0.0333111 | 1213.433 | 998.144 | 1.215689 | 207.7509 | 0.009016735 | 29.82779 | 0.5205932
2.64614038 | 0.00349210273 | 308.1398 | 2.68848975 | 0.00196949486 | -479.3228 | 2.64832617 | 0.00238765334 | -92.17806 | 0.212 | 17578.19 | 0.1794309 | 0.3588618 | 70.31277 | [9 empty] | 0.07441357 | 17431.51 |  |  | 0.1488271 | 69.72603125 | 1819.66 | 1156.575 | 669.1932 | 0.03439049 | 1215.143 | 1000.199 | 1.214901 | 208.036 | 0.008998211 | 29.82814 | 0.5205993
2.65597632 | 0.00352402311 | #DIV/0! | 2.69613989 | 0.00195353455 | -239.6626 | 2.65597632 | 0.00230466016 | -102.7134 | 0.214 | 17569.17 | 0.1814512 | 0.3629023 | 70.27667 | [9 empty] | 0.07539899 | 17441.83 |  |  | 0.150798 | 69.76733 | 1822.526 | 1158.035 | 669.7085 | 0.03546678 | 1216.756 | 1002.247 | 1.214028 | 208.3199 | 0.008979823 | 29.8285 | 0.5206055
2.66745166 | 0.00352402311 | #DIV/0! | 2.70379004 | 0.00192161405 | -299.5799 | 2.66745166 | 0.00219293823 | -479.3267 | 0.216 | 17559.89 | 0.1834718 | 0.3669437 | 70.23958 | [9 empty] | 0.07638466 | 17451.98 |  |  | 0.1527693 | 69.80792 | 1825.324 | 1159.349 | 670.1714 | 0.03653917 | 1218.282 | 1004.29 | 1.213078 | 208.6028 | 0.008961556 | 29.82884 | 0.5206116
2.68083936 | 0.00352402311 | 119.8319 | 2.71335278 | 0.00188969355 | -159.7753 | 2.68275195 | 0.00216101785 | -539.2406 | 0.218 | 17550.36 | 0.185493 | 0.3709859 | 70.20145 | [9 empty] | 0.07737055 | 17461.96 |  |  | 0.1547411 | 69.84786 | 1828.059 | 1160.531 | 670.5882 | 0.03760755 | 1219.726 | 1006.324 | 1.212061 | 208.8845 | 0.008943439 | 29.82919 | 0.5206176
2.6904021 | 0.00360382441 | -599.1579 | 2.72100293 | 0.00184181286 | -248.221 | 2.69996484 | 0.00212909724 | -279.6104 | 0.22 | 17540.58 | 0.1875145 | 0.375029 | 70.16234 | [9 empty] | 0.07835671 | 17471.77 |  |  | 0.1567134 | 69.88709 | 1830.736 | 1161.605 | 670.9663 | 0.0386721 | 1221.102 | 1008.347 | 1.210994 | 209.1643 | 0.008925499 | 29.82953 | 0.5206236
2.69996484 | 0.00358786411 | #DIV/0! | 2.72892627 | 0.00180989236 | 239.6626 | 2.71335278 | 0.00208121655 | -239.6603 | 0.222 | 17530.57 | 0.1895364 | 0.3790728 | 70.12227 | [9 empty] | 0.07934321 | 17481.37 |  |  | 0.1586864 | 69.92546 | 1833.371 | 1162.585 | 671.3099 | 0.03973259 | 1222.422 | 1010.369 | 1.209877 | 209.4438 | 0.008907634 | 29.82987 | 0.5206295
2.71144019 | 0.00358786411 | 838.8119 | 2.73657642 | 0.00184181286 | -179.7447 | 2.72482788 | 0.00203333586 | -325.2611 | 0.224 | 17520.32 | 0.1915587 | 0.3831174 | 70.08129 | [9 empty] | 0.08033013 | 17490.69 |  |  | 0.1606603 | 69.96276 | 1835.237 | 1163.971 | 672.2913 | 0.04082337 | 1223.833 | 1011.135 | 1.210355 | 209.5497 | 0.008900887 | 29.83 | 0.5206318
2.72482788 | 0.00360382441 | 308.1375 | 2.74231396 | 0.00180989236 | -119.8351 | 2.74040161 | 0.00198545516 | -599.1585 | 0.226 | 17509.87 | 0.1935813 | 0.3871627 | 70.03946875 | [9 empty] | 0.08131748 | 17499.75 |  |  | 0.162635 | 69.99899 | 1838.11 | 1165.493 | 673.2596 | 0.04190191 | 1225.621 | 1012.813 | 1.210115 | 209.7815 | 0.008886138 | 29.83029 | 0.5206367
2.73466382 | 0.00363574503 | 479.33 | 2.74805176 | 0.00176201155 | -47.93099 | 2.74996436 | 0.00196949486 | -599.1425 | 0.228 | 17499.2 | 0.1956043 | 0.3912087 | 69.9968 | [9 empty] | 0.08230527 | 17508.54 |  |  | 0.1646105 | 70.03415625 | 1840.49 | 1166.091 | 673.5828 | 0.04294591 | 1226.721 | 1014.655 | 1.209003 | 210.0357 | 0.008870011 | 29.83059 | 0.5206421
2.74231396 | 0.0036517051 | 239.6695 | 2.75187671 | 0.00168221036 | -59.91746 | 2.75952686 | 0.00195353455 | -359.5064 | 0.23 | 17488.31 | 0.1976277 | 0.3952554 | 69.95326 | [9 empty] | 0.08329345 | 17517.08 |  |  | 0.1665869 | 70.0683 | 1842.693 | 1166.897 | 673.6833 | 0.04401154 | 1227.758 | 1016.499 | 1.207829 | 210.2901 | 0.008853916 | 29.8309 | 0.5206474
2.74996436 | 0.00368362572 | #DIV/0! | 2.7557019 | 0.00161836937 | -171.1893 | 2.76526465 | 0.00193757436 | -359.4886 | 0.232 | 17477.21 | 0.1996514 | 0.3993029 | 69.90882 | [9 empty] | 0.08428202 | 17525.38 |  |  | 0.168564 | 70.10153125 | 1845.401 | 1168.014 | 674.3841 | 0.04507438 | 1229.266 | 1018.283 | 1.207194 | 210.5361 | 0.008838403 | 29.8312 | 0.5206526
2.7576145 | 0.00368362572 | 718.9773 | 2.76717725 | 0.00155133626 | -239.6601 | 2.7710022 | 0.00192161405 | -599.162 | 0.234 | 17465.88 | 0.2016755 | 0.4033511 | 69.86353125 | [9 empty] | 0.08527093 | 17533.47 |  |  | 0.1705419 | 70.13388 | 1847.922 | 1168.986 | 674.9342 | 0.04613247 | 1230.614 | 1020.035 | 1.206443 | 210.7774 | 0.008823229 | 29.83149 | 0.5206577
2.7690896 | 0.00369958603 | 479.3306 | 2.77865234 | 0.00150345557 | -419.4151 | 2.78056494 | 0.00190565386 | #DIV/0! | 0.236 | 17454.375 | 0.2037 | 0.4073999 | 69.8175 | [9 empty] | 0.08626022 | 17541.33 |  |  | 0.1725204 | 70.1653 | 1850.495 | 1169.856 | 675.6322 | 0.04717799 | 1231.994 | 1021.721 | 1.205803 | 211.0097 | 0.008808665 | 29.83176 | 0.5206625
2.77673975 | 0.0037155461 | 119.8345 | 2.79204028 | 0.00147153507 | 479.3252 | 2.78247754 | 0.00190565386 | -119.8348 | 0.238 | 17442.67 | 0.2057247 | 0.4114494 | 69.77068 | [9 empty] | 0.08724979 | 17549.01 |  |  | 0.1744996 | 70.19605 | 1852.7 | 1170.338 | 676.0426 | 0.04820818 | 1233.027 | 1023.345 | 1.204899 | 211.2332 | 0.00879469 | 29.83203 | 0.5206672
2.78056494 | 0.00374746672 | -479.3234 | 2.80734058 | 0.00150345557 | 205.4258 | 2.78439014 | 0.00188969355 | #DIV/0! | 0.24 | 17430.77 | 0.2077498 | 0.4154995 | 69.72309 | [9 empty] | 0.08823963 | 17556.53 |  |  | 0.1764793 | 70.22612 | 1854.835 | 1170.843 | 676.3886 | 0.04924531 | 1234.022 | 1024.955 | 1.203977 | 211.4548 | 0.008780871 | 29.8323 | 0.5206718
2.78821509 | 0.00373150641 | #DIV/0! | 2.81717651 | 0.00155133626 | 272.3452 | 2.78821509 | 0.00188969355 | -239.6707 | 0.242 | 17418.68 | 0.2097751 | 0.4195503 | 69.67473 | [9 empty] | 0.08922996 | 17563.75 |  |  | 0.1784599 | 70.25501 | 1857.142 | 1171.712 | 676.8996 | 0.05029565 | 1235.251 | 1026.554 | 1.203299 | 211.6745 | 0.0087672 | 29.83256 | 0.5206763
2.79012769 | 0.00373150641 | #DIV/0! | 2.82673926 | 0.00158644887 | 599.162 | 2.79204028 | 0.00187373336 | #DIV/0! | 0.244 | 17406.39 | 0.2118009 | 0.4236017 | 69.62558 | [9 empty] | 0.09022071 | 17570.72 |  |  | 0.1804414 | 70.2829 | 1859.617 | 1172.788 | 677.6104 | 0.05134926 | 1236.672 | 1028.123 | 1.202844 | 211.8903 | 0.008753813 | 29.83281 | 0.5206808
2.79012769 | 0.00373150641 | #DIV/0! | 2.836302 | 0.00160240906 | 239.6597 | 2.79777783 | 0.00187373336 | -239.6695 | 0.246 | 17393.92 | 0.2138269 | 0.4276538 | 69.57566 | [9 empty] | 0.09121212 | 17577.32 |  |  | 0.1824242 | 70.30927 | 1862.179 | 1173.865 | 678.4625 | 0.0523974 | 1238.169 | 1029.656 | 1.202507 | 212.1008 | 0.008740782 | 29.83306 | 0.5206851
2.79204028 | 0.00373150641 | -119.8197 | 2.8477771 | 0.00165028987 | 239.6653 | 2.80160303 | 0.00185777305 | 239.6539 | 0.248 | 17381.27 | 0.2158532 | 0.4317065 | 69.52508 | [9 empty] | 0.09220393 | 17583.68 |  |  | 0.1844079 | 70.33471 | 1864.738 | 1174.837 | 679.3735 | 0.05343577 | 1239.649 | 1031.149 | 1.202202 | 212.3057 | 0.00872813 | 29.8333 | 0.5206894
2.79395264 | 0.0037155461 | #DIV/0! | 2.85925244 | 0.00169817056 | 599.1585 | 2.80542798 | 0.00187373336 | #DIV/0! | 0.25 | 17368.46 | 0.2178798 | 0.4357597 | 69.47383 | [9 empty] | 0.09319585 | 17589.96 |  |  | 0.1863917 | 70.35984 | 1867.299 | 1175.669 | 680.3548 | 0.05446399 | 1241.108 | 1032.6 | 1.201925 | 212.5048 | 0.008715866 | 29.83354 | 0.5206935
2.79586523 | 0.0037155461 | -119.8341 | 2.86881519 | 0.00171413086 | 958.6534 | 2.80542798 | 0.00187373336 | #DIV/0! | 0.252 | 17355.48 | 0.2199067 | 0.4398134 | 69.42190625 | [9 empty] | 0.094188 | 17596.1 |  |  | 0.188376 | 70.38439 | 1869.857 | 1176.645 | 681.3399 | 0.0554937 | 1242.614 | 1034.031 | 1.201718 | 212.7012 | 0.008703799 | 29.83377 | 0.5206975
2.79395264 | 0.00373150641 | #DIV/0! | 2.88411548 | 0.00173009105 | 308.1387 | 2.81143896 | 0.00187373336 | -119.8197 | 0.254 | 17342.33 | 0.2219339 | 0.4438677 | 69.36933 | [9 empty] | 0.09518046 | 17602.05 |  |  | 0.1903609 | 70.4082 | 1872.177 | 1177.687 | 682.0704 | 0.05653173 | 1243.978 | 1035.448 | 1.201391 | 212.8954 | 0.008691892 | 29.834 | 0.5207014
2.79586523 | 0.00373150641 | #DIV/0! | 2.89395142 | 0.00176201155 | 279.6097 | 2.81335132 | 0.00185777305 | #DIV/0! | 0.256 | 17329.02 | 0.2239613 | 0.4479226 | 69.3160625 | [9 empty] | 0.09617317 | 17607.84 |  |  | 0.1923463 | 70.43137 | 1874.18 | 1178.733 | 682.4537 | 0.05758504 | 1245.122 | 1036.858 | 1.200861 | 213.0887 | 0.008680069 | 29.83422 | 0.5207054
2.79777783 | 0.00373150641 | -119.8348 | 2.90733936 | 0.00180989236 | #DIV/0! | 2.81526392 | 0.00185777305 | 119.8341 | 0.258 | 17315.53 | 0.225989 | 0.4519781 | 69.26213 | [9 empty] | 0.09716625 | 17613.42 |  |  | 0.1943325 | 70.45366 | 1876.349 | 1179.69 | 683.0702 | 0.05863249 | 1246.37 | 1038.239 | 1.200466 | 213.2778 | 0.008668528 | 29.83444 | 0.5207092
2.79586523 | 0.00374746672 | #DIV/0! | 2.9149895 | 0.00180989236 | 179.745 | 2.81717651 | 0.00187373336 | #DIV/0! | 0.26 | 17301.89 | 0.228017 | 0.4560341 | 69.20755 | [9 empty] | 0.0981596 | 17618.82 |  |  | 0.1963192 | 70.4753 | 1878.578 | 1180.684 | 683.7797 | 0.05967758 | 1247.68 | 1039.594 | 1.200161 | 213.4634 | 0.008657225 | 29.83466 | 0.520713
2.79586523 | 0.00374746672 | 119.8341 | 2.9264646 | 0.00187373336 | #DIV/0! | 2.81717651 | 0.00187373336 | -239.6539 | 0.262 | 17288.11 | 0.2300453 | 0.4600905 | 69.15242 | [9 empty] | 0.09915322 | 17624.07 |  |  | 0.1983064 | 70.49627 | 1880.78 | 1181.728 | 684.4775 | 0.0607243 | 1248.995 | 1040.93 | 1.199884 | 213.6462 | 0.008646115 | 29.83487 | 0.5207167
2.79395264 | 0.00373150641 | 0 | 2.93793994 | 0.00187373336 | #DIV/0! | 2.82100146 | 0.00185777305 | 119.8348 | 0.264 | 17274.17 | 0.2320737 | 0.4641475 | 69.0966875 | [9 empty] | 0.1001472 | 17629.12 |  |  | 0.2002943 | 70.51646 | 1882.94 | 1182.821 | 685.1448 | 0.06177421 | 1250.302 | 1042.248 | 1.199621 | 213.8265 | 0.008635183 | 29.83508 | 0.5207203
2.79395264 | 0.0037155461 | -119.8359 | 2.94559009 | 0.00187373336 | 479.3264 | 2.82291406 | 0.00187373336 | 59.91761 | 0.266 | 17260.08 | 0.2341025 | 0.4682049 | 69.04034 | [9 empty] | 0.1011413 | 17634.01 |  |  | 0.2022827 | 70.53605 | 1885.03 | 1183.893 | 685.7624 | 0.06282478 | 1251.562 | 1043.544 | 1.199337 | 214.0038 | 0.008624453 | 29.83528 | 0.5207239
2.79586523 | 0.00369958603 | 0 | 2.95324023 | 0.00188969355 | 479.3234 | 2.82482666 | 0.00190565386 | #DIV/0! | 0.268 | 17245.84 | 0.2361315 | 0.4722629 | 68.98337 | [9 empty] | 0.1021357 | 17638.78 |  |  | 0.2042715 | 70.55512 | 1887.06 | 1184.953 | 686.327 | 0.0638776 | 1252.78 | 1044.831 | 1.199027 | 214.1796 | 0.008613836 | 29.83549 | 0.5207275
2.79586523 | 0.0037155461 | 0 | 2.96089038 | 0.00190565386 | 179.7525 | 2.82673926 | 0.00190565386 | -119.8348 | 0.27 | 17231.45 | 0.2381607 | 0.4763215 | 68.9258 | [9 empty] | 0.1031305 | 17643.33 |  |  | 0.206261 | 70.57334 | 1889.008 | 1185.891 | 686.8562 | 0.064927 | 1253.919 | 1046.083 | 1.19868 | 214.3507 | 0.008603523 | 29.83568 | 0.5207309
2.79586523 | 0.00368362572 | -59.91752 | 2.96662817 | 0.00193757436 | #DIV/0! | 2.82865186 | 0.00188969355 | 119.8191 | 0.272 | 17216.91 | 0.2401902 | 0.4803804 | 68.86765 | [9 empty] | 0.1041256 | 17647.67 |  |  | 0.2082513 | 70.59068 | 1890.944 | 1186.752 | 687.4032 | 0.06597214 | 1255.033 | 1047.317 | 1.198331 | 214.5193 | 0.008593386 | 29.83588 | 0.5207343
2.79395264 | 0.0037155461 | 0 | 2.97455151 | 0.00193757436 | 359.4913 | 2.83056421 | 0.00190565386 | #DIV/0! | 0.274 | 17202.25 | 0.2422199 | 0.4844399 | 68.809 | [9 empty] | 0.1051212 | 17651.78125 |  |  | 0.2102423 | 70.607125 | 1892.92 | 1187.653 | 688.0169 | 0.06701677 | 1256.197 | 1048.529 | 1.198056 | 214.6848 | 0.008583451 | 29.83607 | 0.5207376
2.79395264 | 0.00373150641 | 0 | 2.98028906 | 0.00195353455 | 39.94512 | 2.83247681 | 0.00190565386 | #DIV/0! | 0.276 | 17187.46 | 0.2442499 | 0.4884998 | 68.74982 | [9 empty] | 0.106117 | 17655.71 |  |  | 0.212234 | 70.62284 | 1894.92 | 1188.556 | 688.675 | 0.06806064 | 1257.384 | 1049.728 | 1.197818 | 214.8484 | 0.008573646 | 29.83625 | 0.5207409
2.79395264 | 0.00368362572 | -239.6689 | 2.98220166 | 0.00200141524 | #DIV/0! | 2.83821436 | 0.00190565386 | #DIV/0! | 0.278 | 17172.52 | 0.2462801 | 0.4925601 | 68.69007 | [9 empty] | 0.1071131 | 17659.47 |  |  | 0.2142262 | 70.63787 | 1896.884 | 1189.459 | 689.3156 | 0.0691055 | 1258.553 | 1050.908 | 1.197586 | 215.0094 | 0.008564021 | 29.83644 | 0.5207441
2.79777783 | 0.00366766541 | -119.8348 | 2.98220166 | 0.00200141524 | 59.91738 | 2.84203955 | 0.00190565386 | #DIV/0! | 0.28 | 17157.45 | 0.2483105 | 0.4966209 | 68.6298 | [9 empty] | 0.1081096 | 17663.02 |  |  | 0.2162191 | 70.65208 | 1898.799 | 1190.364 | 689.9136 | 0.07015221 | 1259.692 | 1052.077 | 1.197338 | 215.1688 | 0.008554504 | 29.83662 | 0.5207472
2.79586523 | 0.00368362572 | -119.8348 | 2.98411426 | 0.00203333586 | #DIV/0! | 2.84395215 | 0.00190565386 | 59.91761 | 0.282 | 17142.24 | 0.2503411 | 0.5006822 | 68.56896875 | [9 empty] | 0.1091064 | 17666.38 |  |  | 0.2182127 | 70.66552 | 1900.733 | 1191.272 | 690.5572 | 0.07119906 | 1260.854 | 1053.227 | 1.197134 | 215.3255 | 0.008545166 | 29.8368 | 0.5207504
2.79777783 | 0.00366766541 | 0 | 2.98411426 | 0.00203333586 | 59.91738 | 2.84586475 | 0.00193757436 | -239.6539 | 0.284 | 17126.92 | 0.2523719 | 0.5047439 | 68.50766 | [9 empty] | 0.1101035 | 17669.56 |  |  | 0.2202069 | 70.67823 | 1902.656 | 1192.157 | 691.2104 | 0.07224478 | 1262.008 | 1054.362 | 1.19694 | 215.4802 | 0.008535968 | 29.83697 | 0.5207534
2.79777783 | 0.0036517051 | 0 | 2.98220166 | 0.00200141524 | #DIV/0! | 2.8496897 | 0.00192161405 | 0 | 0.286 | 17111.47 | 0.254403 | 0.508806 | 68.44588 | [9 empty] | 0.1111009 | 17672.55 |  |  | 0.2222018 | 70.6902 | 1904.543 | 1193.035 | 691.8466 | 0.07329059 | 1263.142 | 1055.478 | 1.196749 | 215.6322 | 0.008526942 | 29.83715 | 0.5207564
2.79777783 | 0.00366766541 | 0 | 2.98028906 | 0.00200141524 | 119.8348 | 2.8496897 | 0.00190565386 | 59.91729 | 0.288 | 17095.91 | 0.2564342 | 0.5128685 | 68.38363 | [9 empty] | 0.1120986 | 17675.38 |  |  | 0.2241972 | 70.70151 | 1906.415 | 1193.932 | 692.4752 | 0.07433708 | 1264.274 | 1056.584 | 1.196567 | 215.7828 | 0.008518017 | 29.83732 | 0.5207594
2.79777783 | 0.00363574503 | 0 | 2.98220166 | 0.00201737555 | #DIV/0! | 2.85160229 | 0.00193757436 | -239.6545 | 0.29 | 17080.22 | 0.2584657 | 0.5169314 | 68.32088 | [9 empty] | 0.1130966 | 17678.03 |  |  | 0.2261932 | 70.71213 | 1908.319 | 1194.865 | 693.1545 | 0.07538402 | 1265.446 | 1057.676 | 1.196441 | 215.9314 | 0.008509226 | 29.83748 | 0.5207623
2.79777783 | 0.00361978472 | 0 | 2.98028906 | 0.00201737555 | -59.91781 | 2.85542725 | 0.00192161405 | 0 | 0.292 | 17064.41 | 0.2604974 | 0.5209947 | 68.25764 | [9 empty] | 0.1140949 | 17680.51 |  |  | 0.2281898 | 70.72202 | 1910.225 | 1195.798 | 693.858 | 0.0764301 | 1266.627 | 1058.749 | 1.196343 | 216.0774 | 0.008500601 | 29.83765 | 0.5207652
2.79777783 | 0.00360382441 | 119.8348 | 2.98220166 | 0.00198545516 | -119.8365 | 2.85542725 | 0.00193757436 | 239.6707 | 0.294 | 17048.49 | 0.2625292 | 0.5250584 | 68.19395 | [9 empty] | 0.1150935 | 17682.8 |  |  | 0.230187 | 70.7311875 | 1912.093 | 1196.721 | 694.5339 | 0.07747634 | 1267.783 | 1059.811 | 1.196234 | 216.222 | 0.008492079 | 29.83781 | 0.520768
2.79969043 | 0.00361978472 | 0 | 2.98028906 | 0.00200141524 | 0 | 2.85925244 | 0.00195353455 | -119.8352 | 0.296 | 17032.45 | 0.2645613 | 0.5291225 | 68.1298125 | [9 empty] | 0.1160924 | 17684.95 |  |  | 0.2321848 | 70.73979 | 1913.966 | 1197.686 | 695.2218 | 0.07852428 | 1268.958 | 1060.864 | 1.196155 | 216.3652 | 0.008483649 | 29.83797 | 0.5207709
2.79969043 | 0.00360382441 | #DIV/0! | 2.98028906 | 0.00203333586 | #DIV/0! | 2.86307764 | 0.00192161405 | 0 | 0.298 | 17016.31 | 0.2665935 | 0.533187 | 68.06523 | [9 empty] | 0.1170915 | 17686.95 |  |  | 0.234183 | 70.7478125 | 1915.833 | 1198.671 | 695.9124 | 0.07957309 | 1270.139 | 1061.907 | 1.196092 | 216.507 | 0.008475316 | 29.83813 | 0.5207736
2.79777783 | 0.00360382441 | #DIV/0! | 2.98028906 | 0.00203333586 | #DIV/0! | 2.86307764 | 0.00193757436 | 0 | 0.3 | 17000.05 | 0.2686259 | 0.5372519 | 68.00021 | [9 empty] | 0.1180909 | 17688.8 |  |  | 0.2361818 | 70.7552 | 1917.683 | 1199.673 | 696.6015 | 0.0806234 | 1271.319 | 1062.935 | 1.196046 | 216.6466 | 0.008467123 | 29.83829 | 0.5207764
2.79777783 | 0.00360382441 | 0 | 2.98028906 | 0.00203333586 | #DIV/0! | 2.86307764 | 0.00195353455 | #DIV/0! | 0.302 | 16983.68 | 0.2706586 | 0.5413172 | 67.93473 | [9 empty] | 0.1190905 | 17690.48 |  |  | 0.2381811 | 70.76193 | 1919.536 | 1200.7 | 697.3075 | 0.08167522 | 1272.514 | 1063.948 | 1.196031 | 216.7843 | 0.008459059 | 29.83844 | 0.5207791
2.79777783 | 0.00361978472 | -119.8348 | 2.98028906 | 0.00203333586 | #DIV/0! | 2.86498999 | 0.00195353455 | 0 | 0.304 | 16967.21 | 0.2726914 | 0.5453828 | 67.86882 | [9 empty] | 0.1200905 | 17692.01 |  |  | 0.2401809 | 70.76803125 | 1921.36 | 1201.7 | 697.9904 | 0.08272637 | 1273.684 | 1064.957 | 1.195995 | 216.9213 | 0.008451043 | 29.8386 | 0.5207817
2.79969043 | 0.00360382441 | 119.8348 | 2.98220166 | 0.00203333586 | 0 | 2.86498999 | 0.00193757436 | 239.6713 | 0.306 | 16950.62 | 0.2747244 | 0.5494488 | 67.80248 | [9 empty] | 0.1210907 | 17693.38 |  |  | 0.2421813 | 70.77352 | 1923.146 | 1202.687 | 698.6499 | 0.08377807 | 1274.827 | 1065.951 | 1.195953 | 217.0563 | 0.008443161 | 29.83875 | 0.5207844
2.79777783 | 0.00358786411 | -119.8365 | 2.98220166 | 0.00204929616 | 0 | 2.86881519 | 0.00195353455 | -239.6557 | 0.308 | 16933.93 | 0.2767576 | 0.5535151 | 67.73573 | [9 empty] | 0.1220911 | 17694.6 |  |  | 0.2441822 | 70.77840625 | 1924.943 | 1203.707 | 699.333 | 0.08483192 | 1275.994 | 1066.934 | 1.195945 | 217.1896 | 0.008435389 | 29.83889 | 0.5207869
2.79969043 | 0.00357190403 | 0 | 2.98220166 | 0.00203333586 | -119.8348 | 2.87264014 | 0.00193757436 | 0 | 0.31 | 16917.15 | 0.2787909 | 0.5575818 | 67.66859375 | [9 empty] | 0.1230918 | 17695.68 |  |  | 0.2461836 | 70.78273 | 1926.724 | 1204.728 | 700.0097 | 0.08588672 | 1277.154 | 1067.906 | 1.195942 | 217.3216 | 0.008427709 | 29.83904 | 0.5207895
2.79969043 | 0.00358786411 | 0 | 2.98028906 | 0.00204929616 | -59.91781 | 2.87264014 | 0.00195353455 | 239.6689 | 0.312 | 16900.26 | 0.2808245 | 0.5616489 | 67.60103125 | [9 empty] | 0.1240927 | 17696.61 |  |  | 0.2481855 | 70.7864375 | 1928.5 | 1205.753 | 700.6937 | 0.08694231 | 1278.315 | 1068.867 | 1.195953 | 217.452 | 0.008420128 | 29.83919 | 0.520792
2.79969043 | 0.00360382441 | #DIV/0! | 2.97837646 | 0.00208121655 | -119.8356 | 2.87646533 | 0.00196949486 | 119.8348 | 0.314 | 16883.27 | 0.2828581 | 0.5657163 | 67.53309 | [9 empty] | 0.1250939 | 17697.39 |  |  | 0.2501878 | 70.7895625 | 1930.285 | 1206.783 | 701.3878 | 0.08799869 | 1279.485 | 1069.829 | 1.195972 | 217.5824 | 0.008412561 | 29.83933 | 0.5207946
2.79969043 | 0.00360382441 | #DIV/0! | 2.98220166 | 0.00204929616 | #DIV/0! | 2.87837793 | 0.00198545516 | -59.91781 | 0.316 | 16866.19 | 0.284892 | 0.569784 | 67.46477 | [9 empty] | 0.1260954 | 17698.03125 |  |  | 0.2521907 | 70.792125 | 1932.043 | 1207.813 | 702.0763 | 0.08905649 | 1280.644 | 1070.77 | 1.196003 | 217.7099 | 0.008405169 | 29.83947 | 0.520797
2.79969043 | 0.00360382441 | #DIV/0! | 2.98028906 | 0.00204929616 | 0 | 2.87646533 | 0.00201737555 | -359.4886 | 0.318 | 16849.02 | 0.286926 | 0.573852 | 67.3960625 | [9 empty] | 0.127097 | 17698.54 |  |  | 0.254194 | 70.79416 | 1933.777 | 1208.838 | 702.7506 | 0.09011524 | 1281.789 | 1071.701 | 1.196032 | 217.8362 | 0.008397862 | 29.83961 | 0.5207995
2.79969043 | 0.00360382441 | 0 | 2.98028906 | 0.00206525624 | #DIV/0! | 2.88220288 | 0.00200141524 | #DIV/0! | 0.32 | 16831.74 | 0.2889602 | 0.5779204 | 67.32698 | [9 empty] | 0.1280989 | 17698.91 |  |  | 0.2561978 | 70.79564 | 1935.503 | 1209.87 | 703.4163 | 0.09117568 | 1282.93 | 1072.631 | 1.196059 | 217.9622 | 0.008390582 | 29.83975 | 0.5208019
2.79969043 | 0.00358786411 | 0 | 2.98028906 | 0.00206525624 | #DIV/0! | 2.88220288 | 0.00200141524 | 0 | 0.322 | 16814.375 | 0.2909946 | 0.5819891 | 67.2575 | [9 empty] | 0.1291011 | 17699.13 |  |  | 0.2582021 | 70.79653125 | 1937.21 | 1210.911 | 704.0804 | 0.09223813 | 1284.067 | 1073.545 | 1.1961 | 218.0859 | 0.008383441 | 29.83989 | 0.5208043
2.79969043 | 0.00353998342 | 0 | 2.98411426 | 0.00206525624 | 0 | 2.88220288 | 0.00201737555 | #DIV/0! | 0.324 | 16796.91 | 0.2930291 | 0.5860581 | 67.18765625 | [9 empty] | 0.1301034 | 17699.23 |  |  | 0.2602068 | 70.79692 | 1938.919 | 1211.967 | 704.7456 | 0.0933023 | 1285.21 | 1074.457 | 1.196149 | 218.2094 | 0.008376325 | 29.84002 | 0.5208066
2.79969043 | 0.00355594372 | #DIV/0! | 2.98411426 | 0.00208121655 | -119.8348 | 2.88220288 | 0.00201737555 | 59.9174 | 0.326 | 16779.36 | 0.2950638 | 0.5901275 | 67.11745 | [9 empty] | 0.131106 | 17699.2 |  |  | 0.2622119 | 70.7968 | 1940.62 | 1213.017 | 705.4163 | 0.09436761 | 1286.351 | 1075.359 | 1.196207 | 218.3315 | 0.0083693 | 29.84016 | 0.520809
2.79969043 | 0.00355594372 | 0 | 2.98220166 | 0.00209717685 | -119.8348 | 2.88411548 | 0.00204929616 | 0 | 0.328 | 16761.72 | 0.2970986 | 0.5941972 | 67.04689 | [9 empty] | 0.1321087 | 17699.04 |  |  | 0.2642175 | 70.79618 | 1942.299 | 1214.052 | 706.0767 | 0.09543355 | 1287.476 | 1076.25 | 1.196261 | 218.4521 | 0.00836237 | 29.84029 | 0.5208113
2.79969043 | 0.00357190403 | 59.9174 | 2.98028906 | 0.00211313716 | 0 | 2.88411548 | 0.00203333586 | 119.8348 | 0.33 | 16743.99 | 0.2991336 | 0.5982671 | 66.97598 | [9 empty] | 0.1331118 | 17698.76 |  |  | 0.2662235 | 70.79504 | 1943.956 | 1215.079 | 706.7261 | 0.09650065 | 1288.587 | 1077.131 | 1.196314 | 218.5713 | 0.008355533 | 29.84042 | 0.5208136
2.79777783 | 0.00353998342 | -119.8348 | 2.98028906 | 0.00209717685 | -59.9174 | 2.88602808 | 0.00204929616 | -85.59526 | 0.332 | 16726.18 | 0.3011687 | 0.6023374 | 66.90473 | [9 empty] | 0.134115 | 17698.36 |  |  | 0.2682299 | 70.79345 | 1945.605 | 1216.127 | 707.3693 | 0.09757033 | 1289.701 | 1078.008 | 1.196374 | 218.6899 | 0.008348735 | 29.84055 | 0.5208158
2.79969043 | 0.00352402311 | 0 | 2.98220166 | 0.00206525624 | 0 | 2.89012646 | 0.00200141524 | #DIV/0! | 0.334 | 16708.28 | 0.303204 | 0.6064079 | 66.83312 | [9 empty] | 0.1351183 | 17697.85 |  |  | 0.2702366 | 70.79141 | 1947.237 | 1217.167 | 708.0079 | 0.09864089 | 1290.804 | 1078.873 | 1.196438 | 218.8069 | 0.00834204 | 29.84068 | 0.5208181
2.79969043 | 0.00350806303 | #DIV/0! | 2.98220166 | 0.00209717685 | 0 | 2.89203882 | 0.00200141524 | 0 | 0.336 | 16690.3 | 0.3052394 | 0.6104788 | 66.7611875 | [9 empty] | 0.1361219 | 17697.22 |  |  | 0.2722438 | 70.7889 | 1948.859 | 1218.205 | 708.6365 | 0.09971295 | 1291.9 | 1079.738 | 1.196495 | 218.9238 | 0.008335359 | 29.8408 | 0.5208203
2.80160303 | 0.00350806303 | #DIV/0! | 2.98220166 | 0.00211313716 | 0 | 2.89203882 | 0.00203333586 | #DIV/0! | 0.338 | 16672.23 | 0.307275 | 0.6145499 | 66.68891 | [9 empty] | 0.1371257 | 17696.47 |  |  | 0.2742514 | 70.78589 | 1950.435 | 1219.237 | 709.2547 | 0.1007869 | 1292.976 | 1080.57 | 1.196569 | 219.0363 | 0.00832894 | 29.84093 | 0.5208224
2.80160303 | 0.00350806303 | 0 | 2.98220166 | 0.00208121655 | 0 | 2.89203882 | 0.00203333586 | -119.8198 | 0.34 | 16654.08 | 0.3093107 | 0.6186213 | 66.6163 | [9 empty] | 0.1381297 | 17695.61 |  |  | 0.2762594 | 70.78243 | 1952.025 | 1220.296 | 709.8995 | 0.1018631 | 1294.073 | 1081.39 | 1.196676 | 219.147 | 0.008322625 | 29.84105 | 0.5208245
2.80160303 | 0.00353998342 | #DIV/0! | 2.98220166 | 0.00209717685 | #DIV/0! | 2.89012646 | 0.00204929616 | -119.8198 | 0.342 | 16635.85 | 0.3113465 | 0.6226931 | 66.54338 | [9 empty] | 0.1391339 | 17694.63 |  |  | 0.2782677 | 70.77854 | 1953.604 | 1221.357 | 710.5302 | 0.1029409 | 1295.164 | 1082.211 | 1.196776 | 219.258 | 0.008316308 | 29.84117 | 0.5208266
2.80351538 | 0.00353998342 | 59.90998 | 2.98220166 | 0.00209717685 | #DIV/0! | 2.89203882 | 0.00203333586 | 0 | 0.344 | 16617.53 | 0.3133825 | 0.6267651 | 66.47013 | [9 empty] | 0.1401382 | 17693.56 |  |  | 0.2802764 | 70.77423 | 1955.173 | 1222.398 | 711.1523 | 0.1040193 | 1296.241 | 1083.033 | 1.196863 | 219.369 | 0.008309999 | 29.84129 | 0.5208287
2.80160303 | 0.00350806303 | -119.8192 | 2.98220166 | 0.00209717685 | 0 | 2.89203882 | 0.00200141524 | 39.94493 | 0.346 | 16599.14 | 0.3154187 | 0.6308373 | 66.39658 | [9 empty] | 0.1411427 | 17692.37 |  |  | 0.2822855 | 70.76948 | 1956.73 | 1223.422 | 711.761 | 0.1050986 | 1297.304 | 1083.855 | 1.196935 | 219.48 | 0.008303693 | 29.84141 | 0.5208308
2.80351538 | 0.00349210273 | #DIV/0! | 2.98220166 | 0.00212909724 | #DIV/0! | 2.89395142 | 0.00204929616 | 119.8348 | 0.348 | 16580.68 | 0.3174549 | 0.6349099 | 66.32271 | [9 empty] | 0.1421475 | 17691.06 |  |  | 0.2842949 | 70.76424 | 1958.27 | 1224.426 | 712.3536 | 0.1061785 | 1298.35 | 1084.678 | 1.196991 | 219.5911 | 0.008297394 | 29.84153 | 0.5208329
2.80160303 | 0.00349210273 | #DIV/0! | 2.98411426 | 0.00212909724 | 119.8365 | 2.89203882 | 0.00203333586 | 0 | 0.35 | 16562.13 | 0.3194914 | 0.6389827 | 66.24854 | [9 empty] | 0.1431524 | 17689.65 |  |  | 0.2863048 | 70.75859 | 1959.803 | 1225.424 | 712.9377 | 0.1072597 | 1299.388 | 1085.502 | 1.197039 | 219.7023 | 0.008291095 | 29.84165 | 0.520835
2.80160303 | 0.00349210273 | 59.91 | 2.98220166 | 0.00211313716 | 0 | 2.89203882 | 0.00206525624 | #DIV/0! | 0.352 | 16543.51 | 0.3215279 | 0.6430558 | 66.17405 | [9 empty] | 0.1441575 | 17688.13 |  |  | 0.288315 | 70.75251 | 1961.318 | 1226.408 | 713.5016 | 0.1083418 | 1300.409 | 1086.326 | 1.19707 | 219.8135 | 0.008284802 | 29.84177 | 0.5208371
2.80351538 | 0.00352402311 | 0 | 2.98220166 | 0.00212909724 | #DIV/0! | 2.89395142 | 0.00206525624 | #DIV/0! | 0.354 | 16524.82 | 0.3235646 | 0.6471291 | 66.09927 | [9 empty] | 0.1451628 | 17686.49 |  |  | 0.2903256 | 70.74598 | 1962.826 | 1227.395 | 714.0569 | 0.1094256 | 1301.426 | 1087.152 | 1.197096 | 219.9249 | 0.008278509 | 29.84189 | 0.5208392
2.80351538 | 0.00350806303 | #DIV/0! | 2.98220166 | 0.00212909724 | #DIV/0! | 2.89203882 | 0.00206525624 | 119.8345 | 0.356 | 16506.05 | 0.3256014 | 0.6512027 | 66.0241875 | [9 empty] | 0.1461682 | 17684.77 |  |  | 0.2923364 | 70.7390625 | 1964.306 | 1228.387 | 714.615 | 0.1105117 | 1302.436 | 1087.949 | 1.197148 | 220.0323 | 0.00827245 | 29.84201 | 0.5208413
2.80160303 | 0.00350806303 | #DIV/0! | 2.98220166 | 0.00212909724 | #DIV/0! | 2.89586401 | 0.00209717685 | 0 | 0.358 | 16487.21 | 0.3276383 | 0.6552766 | 65.94883 | [9 empty] | 0.1471738 | 17682.9375 |  |  | 0.2943477 | 70.73175 | 1965.764 | 1229.399 | 715.1882 | 0.1116004 | 1303.451 | 1088.712 | 1.197241 | 220.1352 | 0.008266649 | 29.84212 | 0.5208432
2.79969043 | 0.00350806303 | -119.827 | 2.98220166 | 0.00212909724 | 119.8348 | 2.89586401 | 0.00206525624 | 119.8359 | 0.36 | 16468.3 | 0.3296753 | 0.6593507 | 65.8731875 | [9 empty] | 0.1481796 | 17681.01 |  |  | 0.2963593 | 70.72402 | 1967.237 | 1230.411 | 715.7766 | 0.1126901 | 1304.475 | 1089.476 | 1.197342 | 220.2381 | 0.008260854 | 29.84223 | 0.5208451
2.80351538 | 0.00347614242 | 0 | 2.98411426 | 0.00214505754 | #DIV/0! | 2.89395142 | 0.00204929616 | -119.8365 | 0.362 | 16449.3125 | 0.3317125 | 0.6634251 | 65.79725 | [9 empty] | 0.1491856 | 17678.96875 |  |  | 0.2983712 | 70.715875 | 1968.705 | 1231.414 | 716.36 | 0.1137808 | 1305.493 | 1090.24 | 1.197436 | 220.3412 | 0.008255061 | 29.84234 | 0.5208471
2.80351538 | 0.00344422203 | #DIV/0! | 2.98220166 | 0.00214505754 | 0 | 2.89203882 | 0.00206525624 | 239.6689 | 0.364 | 16430.26 | 0.3337499 | 0.6674997 | 65.72102 | [9 empty] | 0.1501918 | 17676.83 |  |  | 0.3003835 | 70.7073 | 1970.169 | 1232.40625 | 716.9395 | 0.1148723 | 1306.505 | 1091.005 | 1.197524 | 220.4443 | 0.008249271 | 29.84245 | 0.520849
2.79969043 | 0.00344422203 | #DIV/0! | 2.98220166 | 0.00211313716 | #DIV/0! | 2.89586401 | 0.00208121655 | -119.8342 | 0.366 | 16411.13 | 0.3357873 | 0.6715745 | 65.64452 | [9 empty] | 0.1511981 | 17674.59375 |  |  | 0.3023961 | 70.698375 | 1971.595 | 1233.369 | 717.4789 | 0.1159648 | 1307.481 | 1091.771 | 1.197578 | 220.5474 | 0.008243484 | 29.84256 | 0.5208509
2.80160303 | 0.00344422203 | 59.90998 | 2.98220166 | 0.00211313716 | #DIV/0! | 2.89395142 | 0.00209717685 | 119.8348 | 0.368 | 16391.94 | 0.3378248 | 0.6756496 | 65.56776 | [9 empty] | 0.1522045 | 17672.27 |  |  | 0.3044091 | 70.68907 | 1973.007 | 1234.315 | 718.0028 | 0.1170585 | 1308.442 | 1092.538 | 1.197617 | 220.6506 | 0.0082377 | 29.84267 | 0.5208528
2.80351538 | 0.00347614242 | 0 | 2.98602686 | 0.00211313716 | 0 | 2.89203882 | 0.00208121655 | 119.8348 | 0.37 | 16372.68 | 0.3398625 | 0.679725 | 65.49073 | [9 empty] | 0.1532112 | 17669.85 |  |  | 0.3064224 | 70.67939 | 1974.415 | 1235.258 | 718.5229 | 0.1181533 | 1309.399 | 1093.305 | 1.197651 | 220.754 | 0.008231917 | 29.84278 | 0.5208548
2.80351538 | 0.00344422203 | 0 | 2.98602686 | 0.00212909724 | -39.94493 | 2.89395142 | 0.00209717685 | 0 | 0.372 | 16353.36 | 0.3419003 | 0.6838006 | 65.4134375 | [9 empty] | 0.1542179 | 17667.34 |  |  | 0.3084359 | 70.66934375 | 1975.811 | 1236.195 | 719.0284 | 0.1192496 | 1310.345 | 1094.074 | 1.197675 | 220.8574 | 0.008226135 | 29.84289 | 0.5208567
2.80351538 | 0.00342826173 | 0 | 2.98411426 | 0.00217697816 | 119.8348 | 2.89395142 | 0.00212909724 | #DIV/0! | 0.374 | 16333.97 | 0.3439382 | 0.6878763 | 65.33587 | [9 empty] | 0.1552249 | 17664.74 |  |  | 0.3104497 | 70.65898 | 1977.186 | 1237.138 | 719.5299 | 0.1203481 | 1311.285 | 1094.826 | 1.197711 | 220.9585 | 0.008220488 | 29.843 | 0.5208586
2.80351538 | 0.00344422203 | #DIV/0! | 2.98220166 | 0.00216101785 | #DIV/0! | 2.89586401 | 0.00212909724 | -119.8342 | 0.376 | 16314.51 | 0.3459762 | 0.6919524 | 65.25804 | [9 empty] | 0.1562319 | 17662.06 |  |  | 0.3124638 | 70.64824 | 1978.531 | 1238.09 | 720.0444 | 0.1214491 | 1312.222 | 1095.539 | 1.197787 | 221.0545 | 0.008215134 | 29.8431 | 0.5208604
2.80351538 | 0.00344422203 | #DIV/0! | 2.98411426 | 0.00216101785 | #DIV/0! | 2.89395142 | 0.00214505754 | #DIV/0! | 0.378 | 16294.99 | 0.3480143 | 0.6960286 | 65.17996 | [9 empty] | 0.1572391 | 17659.29 |  |  | 0.3144782 | 70.63717 | 1979.896 | 1239.057 | 720.5786 | 0.122552 | 1313.177 | 1096.254 | 1.197877 | 221.1506 | 0.008209779 | 29.8432 | 0.5208622
2.80542798 | 0.00344422203 | 0 | 2.98411426 | 0.00216101785 | #DIV/0! | 2.89586401 | 0.00214505754 | 0 | 0.38 | 16275.41 | 0.3500526 | 0.7001052 | 65.10163 | [9 empty] | 0.1582465 | 17656.4375 |  |  | 0.3164929 | 70.62575 | 1981.267 | 1240.029 | 721.1163 | 0.1236566 | 1314.137 | 1096.97 | 1.197971 | 221.2469 | 0.008204421 | 29.84331 | 0.5208639
2.80542798 | 0.00342826173 | -119.8348 | 2.98602686 | 0.00216101785 | 0 | 2.89586401 | 0.00212909724 | #DIV/0! | 0.382 | 16255.76 | 0.3520909 | 0.7041818 | 65.02304 | [9 empty] | 0.159254 | 17653.5 |  |  | 0.3185079 | 70.614 | 1982.64 | 1240.996 | 721.6568 | 0.1247623 | 1315.098 | 1097.686 | 1.198064 | 221.3432 | 0.008199066 | 29.84341 | 0.5208657
2.80351538 | 0.00344422203 | #DIV/0! | 2.98602686 | 0.00219293823 | 0 | 2.89586401 | 0.00212909724 | 59.9174 | 0.384 | 16236.05 | 0.3541294 | 0.7082588 | 64.9442 | [9 empty] | 0.1602616 | 17650.48 |  |  | 0.3205232 | 70.6019375 | 1984 | 1241.953 | 722.1826 | 0.125869 | 1316.045 | 1098.403 | 1.198144 | 221.4396 | 0.008193713 | 29.84351 | 0.5208675
2.80351538 | 0.00344422203 | 0 | 2.98602686 | 0.00217697816 | -239.6731 | 2.89777661 | 0.00216101785 | 0 | 0.386 | 16216.28 | 0.356168 | 0.712336 | 64.86512 | [9 empty] | 0.1612694 | 17647.38 |  |  | 0.3225387 | 70.58954 | 1985.342 | 1242.883 | 722.6904 | 0.1269765 | 1316.972 | 1099.121 | 1.198205 | 221.5361 | 0.008188363 | 29.84361 | 0.5208693
2.80351538 | 0.00342826173 | -119.8348 | 2.98220166 | 0.00219293823 | -59.91783 | 2.89777661 | 0.00214505754 | 119.8348 | 0.388 | 16196.45 | 0.3582067 | 0.7164134 | 64.78579 | [9 empty] | 0.1622773 | 17644.2 |  |  | 0.3245545 | 70.5768125 | 1986.669 | 1243.801 | 723.1835 | 0.1280853 | 1317.885 | 1099.839 | 1.198252 | 221.6326 | 0.008183014 | 29.84371 | 0.5208711
2.80542798 | 0.00341230142 | 0 | 2.98411426 | 0.00216101785 | 0 | 2.89586401 | 0.00212909724 | #DIV/0! | 0.39 | 16176.56 | 0.3602455 | 0.7204909 | 64.70623 | [9 empty] | 0.1632853 | 17640.94 |  |  | 0.3265706 | 70.56374 | 1987.989 | 1244.704 | 723.6686 | 0.1291949 | 1318.787 | 1100.558 | 1.198289 | 221.7292 | 0.008177668 | 29.84382 | 0.5208729
2.80542798 | 0.00342826173 | 119.8348 | 2.98411426 | 0.00217697816 | #DIV/0! | 2.89777661 | 0.00212909724 | -59.9174 | 0.392 | 16156.61 | 0.3622844 | 0.7245687 | 64.62643 | [9 empty] | 0.1642935 | 17637.58 |  |  | 0.328587 | 70.5503 | 1989.299 | 1245.612 | 724.1573 | 0.1303062 | 1319.689 | 1101.265 | 1.19834 | 221.8241 | 0.008172421 | 29.84392 | 0.5208746
2.80734058 | 0.00344422203 | #DIV/0! | 2.98602686 | 0.00217697816 | 119.8209 | 2.89586401 | 0.00216101785 | -59.91752 | 0.394 | 16136.59 | 0.3643234 | 0.7286468 | 64.54638 | [9 empty] | 0.1653018 | 17634.13 |  |  | 0.3306037 | 70.53653125 | 1990.579 | 1246.529 | 724.6536 | 0.1314198 | 1320.587 | 1101.937 | 1.198423 | 221.9144 | 0.008167432 | 29.84401 | 0.5208763
2.80734058 | 0.00344422203 | #DIV/0! | 2.98793921 | 0.00219293823 | #DIV/0! | 2.89395142 | 0.00219293823 | -59.91752 | 0.396 | 16116.53 | 0.3663625 | 0.732725 | 64.4661 | [9 empty] | 0.1663103 | 17630.62 |  |  | 0.3326206 | 70.52246875 | 1991.861 | 1247.446 | 725.1503 | 0.1325351 | 1321.486 | 1102.611 | 1.198506 | 222.0048 | 0.008162442 | 29.84411 | 0.5208779
2.80734058 | 0.00344422203 | 0 | 2.98602686 | 0.00219293823 | #DIV/0! | 2.89586401 | 0.00216101785 | #DIV/0! | 0.398 | 16096.4 | 0.3684017 | 0.7368034 | 64.38559 | [9 empty] | 0.1673189 | 17627.03 |  |  | 0.3346378 | 70.50812 | 1993.146 | 1248.364 | 725.6493 | 0.1336518 | 1322.387 | 1103.286 | 1.198589 | 222.0954 | 0.008157452 | 29.8442 | 0.5208796
2.80734058 | 0.00342826173 | 0 | 2.98411426 | 0.00219293823 | 119.8348 | 2.89777661 | 0.00216101785 | #DIV/0! | 0.4 | 16076.21 | 0.370441 | 0.740882 | 64.30486 | [9 empty] | 0.1683276 | 17623.37 |  |  | 0.3366551 | 70.49349 | 1994.431 | 1249.288 | 726.1468 | 0.1347701 | 1323.289 | 1103.961 | 1.198673 | 222.186 | 0.008152461 | 29.8443 | 0.5208813
2.80734058 | 0.00344422203 | #DIV/0! | 2.98602686 | 0.00220889854 | #DIV/0! | 2.89777661 | 0.00216101785 | 0 | 0.402 | 16055.98 | 0.3724805 | 0.7449609 | 64.2239 | [9 empty] | 0.1693364 | 17619.65 |  |  | 0.3386728 | 70.4786 | 1995.712 | 1250.209 | 726.6382 | 0.1358897 | 1324.186 | 1104.637 | 1.198752 | 222.2767 | 0.00814747 | 29.84439 | 0.5208829
2.80542798 | 0.00344422203 | -128.3932 | 2.98602686 | 0.00220889854 | -59.91 | 2.89777661 | 0.00214505754 | 0 | 0.404 | 16035.68 | 0.3745199 | 0.7490399 | 64.14272 | [9 empty] | 0.1703453 | 17615.86 |  |  | 0.3406906 | 70.46342 | 1996.972 | 1251.113 | 727.1084 | 0.1370104 | 1325.064 | 1105.314 | 1.198812 | 222.3675 | 0.00814248 | 29.84449 | 0.5208846
2.80952637 | 0.00341230142 | #DIV/0! | 2.98793921 | 0.00217697816 | 0 | 2.89777661 | 0.00216101785 | -119.8348 | 0.406 | 16015.33 | 0.3765596 | 0.7531192 | 64.0613125 | [9 empty] | 0.1713544 | 17611.98 |  |  | 0.3427087 | 70.44792 | 1998.232 | 1252.005 | 727.5798 | 0.1381319 | 1325.939 | 1105.992 | 1.198869 | 222.4584 | 0.008137494 | 29.84458 | 0.5208862
2.81143896 | 0.00341230142 | 119.8341 | 2.98793921 | 0.00219293823 | #DIV/0! | 2.89586401 | 0.00217697816 | -119.8348 | 0.408 | 15994.92 | 0.3785993 | 0.7571986 | 63.97968 | [9 empty] | 0.1723636 | 17608.03 |  |  | 0.3447271 | 70.43211 | 1999.485 | 1252.888 | 728.0428 | 0.1392545 | 1326.805 | 1106.67 | 1.198917 | 222.5493 | 0.008132508 | 29.84468 | 0.5208879
2.80952637 | 0.00339634111 | 59.91707 | 2.98793921 | 0.00219293823 | #DIV/0! | 2.89777661 | 0.00216101785 | #DIV/0! | 0.41 | 15974.46 | 0.3806391 | 0.7612782 | 63.89783 | [9 empty] | 0.1733729 | 17604 |  |  | 0.3467457 | 70.41602 | 2000.715 | 1253.768 | 728.4972 | 0.1403787 | 1327.66 | 1107.334 | 1.19897 | 222.6383 | 0.008127629 | 29.84477 | 0.5208895
2.81143896 | 0.00342826173 | #DIV/0! | 2.98793921 | 0.00219293823 | 119.8348 | 2.89777661 | 0.00216101785 | -59.91783 | 0.412 | 15953.95 | 0.382679 | 0.765358 | 63.81579 | [9 empty] | 0.1743823 | 17599.91 |  |  | 0.3487646 | 70.39963 | 2001.922 | 1254.659 | 728.9584 | 0.1415054 | 1328.513 | 1107.971 | 1.199051 | 222.7236 | 0.008122959 | 29.84486 | 0.5208911
2.80952637 | 0.00342826173 | 0 | 2.98985181 | 0.00220889854 | #DIV/0! | 2.89586401 | 0.00219293823 | #DIV/0! | 0.414 | 15933.39 | 0.384719 | 0.769438 | 63.73355 | [9 empty] | 0.1753919 | 17595.74 |  |  | 0.3507837 | 70.38298 | 2003.129 | 1255.554 | 729.4187 | 0.142634 | 1329.367 | 1108.608 | 1.199132 | 222.8091 | 0.008118287 | 29.84495 | 0.5208927
2.80952637 | 0.00339634111 | #DIV/0! | 2.98793921 | 0.00220889854 | #DIV/0! | 2.89777661 | 0.00219293823 | 59.90955 | 0.416 | 15912.77 | 0.3867591 | 0.7735182 | 63.65108 | [9 empty] | 0.1764015 | 17591.51 |  |  | 0.352803 | 70.36603125 | 2004.338 | 1256.447 | 729.8803 | 0.1437641 | 1330.222 | 1109.247 | 1.199212 | 222.8946 | 0.008113614 | 29.84504 | 0.5208942
2.81143896 | 0.00339634111 | 0 | 2.98793921 | 0.00220889854 | -119.8191 | 2.89968896 | 0.00222485885 | 119.8191 | 0.418 | 15892.1 | 0.3887993 | 0.7775986 | 63.56839 | [9 empty] | 0.1774113 | 17587.2 |  |  | 0.3548226 | 70.3488 | 2005.556 | 1257.34 | 730.3502 | 0.1448956 | 1331.082 | 1109.886 | 1.199296 | 222.9803 | 0.00810894 | 29.84513 | 0.5208958
2.81143896 | 0.00342826173 | #DIV/0! | 2.98602686 | 0.00222485885 | #DIV/0! | 2.89777661 | 0.00220889854 | 0 | 0.42 | 15871.37 | 0.3908396 | 0.7816792 | 63.4855 | [9 empty] | 0.1784212 | 17582.83 |  |  | 0.3568424 | 70.33132 | 2006.772 | 1258.23 | 730.8181 | 0.1460283 | 1331.94 | 1110.526 | 1.199377 | 223.066 | 0.008104267 | 29.84522 | 0.5208973
2.81335132 | 0.00342826173 | 119.8197 | 2.98602686 | 0.00222485885 | 239.6539 | 2.89777661 | 0.00217697816 | 0 | 0.422 | 15850.6 | 0.3928799 | 0.7857599 | 63.40240625 | [9 empty] | 0.1794312 | 17578.41 |  |  | 0.3588623 | 70.31363 | 2007.974 | 1259.115 | 731.2705 | 0.1471625 | 1332.786 | 1111.167 | 1.199448 | 223.1518 | 0.008099594 | 29.84531 | 0.5208989
2.81143896 | 0.00341230142 | 0 | 2.98985181 | 0.00224081916 | #DIV/0! | 2.89777661 | 0.00219293823 | 0 | 0.424 | 15829.78125 | 0.3949204 | 0.7898408 | 63.319125 | [9 empty] | 0.1804412 | 17573.93 |  |  | 0.3608825 | 70.2957 | 2009.162 | 1259.989 | 731.7065 | 0.1482981 | 1333.619 | 1111.809 | 1.199505 | 223.2377 | 0.008094919 | 29.8454 | 0.5209004
2.81143896 | 0.00342826173 | 0 | 2.98793921 | 0.00224081916 | 0 | 2.89777661 | 0.00220889854 | 0 | 0.426 | 15808.91 | 0.3969609 | 0.7939219 | 63.23564 | [9 empty] | 0.1814514 | 17569.38 |  |  | 0.3629028 | 70.27753125 | 2010.344 | 1260.855 | 732.1359 | 0.149435 | 1334.445 | 1112.451 | 1.199554 | 223.3237 | 0.008090245 | 29.84549 | 0.520902
2.81143896 | 0.00344422203 | 0 | 2.98793921 | 0.00222485885 | #DIV/0! | 2.89777661 | 0.00222485885 | #DIV/0! | 0.428 | 15787.99 | 0.3990016 | 0.7980032 | 63.15195 | [9 empty] | 0.1824617 | 17564.78 |  |  | 0.3649234 | 70.2591 | 2011.512 | 1261.717 | 732.5731 | 0.1505733 | 1335.267 | 1113.074 | 1.199621 | 223.4071 | 0.008085712 | 29.84557 | 0.5209035
2.81143896 | 0.00341230142 | 59.90988 | 2.98985181 | 0.00222485885 | 0 | 2.89777661 | 0.00222485885 | -119.8191 | 0.43 | 15767.01 | 0.4010423 | 0.8020846 | 63.06805 | [9 empty] | 0.1834721 | 17560.11 |  |  | 0.3669442 | 70.24043 | 2012.662 | 1262.588 | 733.0117 | 0.1517136 | 1336.087 | 1113.68 | 1.199705 | 223.4881 | 0.008081317 | 29.84566 | 0.520905
2.81335132 | 0.00344422203 | #DIV/0! | 2.98985181 | 0.00224081916 | -59.91783 | 2.89968896 | 0.00220889854 | 0 | 0.432 | 15745.99 | 0.4030831 | 0.8061663 | 62.98396 | [9 empty] | 0.1844826 | 17555.37 |  |  | 0.3689652 | 70.22149 | 2013.815 | 1263.458 | 733.4535 | 0.1528554 | 1336.909 | 1114.286 | 1.199789 | 223.5692 | 0.008076919 | 29.84574 | 0.5209064
2.81143896 | 0.00344422203 | 0 | 2.98793921 | 0.00227273954 | #DIV/0! | 2.89968896 | 0.00222485885 | 119.8348 | 0.434 | 15724.92 | 0.405124 | 0.8102481 | 62.8997 | [9 empty] | 0.1854932 | 17550.57 |  |  | 0.3709864 | 70.20229 | 2014.962 | 1264.319 | 733.8873 | 0.1539987 | 1337.723 | 1114.893 | 1.199866 | 223.6504 | 0.008072521 | 29.84582 | 0.5209079
2.81143896 | 0.00341230142 | 119.8197 | 2.98985181 | 0.00227273954 | -119.8359 | 2.90160156 | 0.00224081916 | #DIV/0! | 0.436 | 15703.81 | 0.407165 | 0.81433 | 62.81523 | [9 empty] | 0.1865039 | 17545.71 |  |  | 0.3730078 | 70.18286 | 2016.106 | 1265.173 | 734.3189 | 0.155143 | 1338.533 | 1115.501 | 1.199939 | 223.7317 | 0.008068124 | 29.84591 | 0.5209094
2.81335132 | 0.00342826173 | -119.8198 | 2.9917644 | 0.00225677947 | #DIV/0! | 2.89968896 | 0.00224081916 | #DIV/0! | 0.438 | 15682.65 | 0.4092061 | 0.8184122 | 62.73058 | [9 empty] | 0.1875147 | 17540.79 |  |  | 0.3750294 | 70.16318 | 2017.253 | 1266.022 | 734.7537 | 0.1562885 | 1339.343 | 1116.109 | 1.200011 | 223.813 | 0.008063727 | 29.84599 | 0.5209108
2.81143896 | 0.00344422203 | -119.8198 | 2.993677 | 0.00225677947 | 239.6689 | 2.90160156 | 0.00224081916 | -119.8348 | 0.44 | 15661.43 | 0.4112473 | 0.8224945 | 62.64573 | [9 empty] | 0.1885256 | 17535.81 |  |  | 0.3770512 | 70.14326 | 2018.391 | 1266.865 | 735.1783 | 0.1574351 | 1340.145 | 1116.718 | 1.200075 | 223.8944 | 0.008059331 | 29.84608 | 0.5209123
2.81335132 | 0.00342826173 | 0 | 2.98985181 | 0.00224081916 | 119.8341 | 2.90351416 | 0.00222485885 | -119.8348 | 0.442 | 15640.17 | 0.4132885 | 0.826577 | 62.5607 | [9 empty] | 0.1895366 | 17530.78 |  |  | 0.3790733 | 70.12312 | 2019.522 | 1267.706 | 735.5941 | 0.1585832 | 1340.941 | 1117.328 | 1.200132 | 223.9759 | 0.008054933 | 29.84616 | 0.5209138
2.81335132 | 0.00344422203 | 0 | 2.9917644 | 0.00225677947 | 119.8366 | 2.89968896 | 0.00225677947 | -119.8348 | 0.444 | 15618.87 | 0.4153298 | 0.8306596 | 62.47548 | [9 empty] | 0.1905477 | 17525.68 |  |  | 0.3810955 | 70.10273 | 2020.647 | 1268.544 | 736.0027 | 0.159733 | 1341.731 | 1117.938 | 1.200184 | 224.0575 | 0.008050534 | 29.84624 | 0.5209152
2.81335132 | 0.00342826173 | 0 | 2.993677 | 0.00227273954 | 0 | 2.90351416 | 0.00222485885 | 0 | 0.446 | 15597.52 | 0.4173712 | 0.8347424 | 62.39009 | [9 empty] | 0.1915589 | 17520.53125 |  |  | 0.3831179 | 70.082125 | 2021.752 | 1269.385 | 736.4185 | 0.1608847 | 1342.518 | 1118.524 | 1.200259 | 224.1357 | 0.008046317 | 29.84633 | 0.5209166
2.81335132 | 0.00344422203 | 0 | 2.993677 | 0.00225677947 | 239.6575 | 2.90351416 | 0.00225677947 | 119.8366 | 0.448 | 15576.13 | 0.4194127 | 0.8388254 | 62.30451 | [9 empty] | 0.1925702 | 17515.33 |  |  | 0.3851404 | 70.0613125 | 2022.856 | 1270.235 | 736.8405 | 0.1620384 | 1343.311 | 1119.103 | 1.200345 | 224.2131 | 0.008042153 | 29.8464 | 0.520918
2.81335132 | 0.00342826173 | 0 | 2.99750195 | 0.00227273954 | -119.8341 | 2.90542676 | 0.00227273954 | 119.8366 | 0.45 | 15554.68 | 0.4214543 | 0.8429086 | 62.21874 | [9 empty] | 0.1935816 | 17510.07 |  |  | 0.3871631 | 70.0403 | 2023.964 | 1271.086 | 737.265625 | 0.1631935 | 1344.105 | 1119.683 | 1.200433 | 224.2905 | 0.008037988 | 29.84648 | 0.5209194
2.81335132 | 0.00344422203 | 0 | 2.99558936 | 0.00228869985 | #DIV/0! | 2.90351416 | 0.00225677947 | 119.8366 | 0.452 | 15533.2 | 0.4234959 | 0.8469918 | 62.1328 | [9 empty] | 0.194593 | 17504.77 |  |  | 0.3891861 | 70.01907 | 2025.065 | 1271.932 | 737.6832 | 0.16435 | 1344.893 | 1120.264 | 1.200515 | 224.368 | 0.008033823 | 29.84656 | 0.5209208
2.81335132 | 0.00346018211 | 59.91031 | 2.99941455 | 0.00228869985 | 59.9174 | 2.90542676 | 0.00227273954 | 0 | 0.454 | 15511.67 | 0.4255376 | 0.8510753 | 62.0467 | [9 empty] | 0.1956046 | 17499.40625 |  |  | 0.3912091 | 69.997625 | 2026.163 | 1272.768 | 738.0989 | 0.1655076 | 1345.677 | 1120.845 | 1.200591 | 224.4456 | 0.008029658 | 29.84664 | 0.5209222
2.81143896 | 0.00342826173 | -119.8197 | 3.00132715 | 0.00232062046 | 0 | 2.90542676 | 0.00225677947 | 119.8348 | 0.456 | 15490.1 | 0.4275794 | 0.8551589 | 61.96042 | [9 empty] | 0.1966162 | 17493.99 |  |  | 0.3932324 | 69.97596 | 2027.261 | 1273.606 | 738.5125 | 0.1666666 | 1346.46 | 1121.427 | 1.200667 | 224.5233 | 0.008025491 | 29.84672 | 0.5209236
2.81335132 | 0.00341230142 | 119.8345 | 3.00132715 | 0.00228869985 | #DIV/0! | 2.90351416 | 0.00224081916 | -359.4886 | 0.458 | 15468.49 | 0.4296213 | 0.8592426 | 61.87396 | [9 empty] | 0.1976279 | 17488.52 |  |  | 0.3952558 | 69.95408 | 2028.348 | 1274.43 | 738.9137 | 0.1678267 | 1347.231 | 1122.009 | 1.200731 | 224.601 | 0.008021325 | 29.8468 | 0.520925
2.81717651 | 0.00344422203 | #DIV/0! | 3.00323975 | 0.00228869985 | 0 | 2.90925171 | 0.00222485885 | 0 | 0.46 | 15446.83 | 0.4316633 | 0.8633265 | 61.78731 | [9 empty] | 0.1986397 | 17482.99 |  |  | 0.3972795 | 69.93196875 | 2029.421 | 1275.239 | 739.3024 | 0.1689877 | 1347.988 | 1122.592 | 1.200782 | 224.6788 | 0.008017161 | 29.84688 | 0.5209264
2.81717651 | 0.00344422203 | 119.8342 | 3.00323975 | 0.00232062046 | #DIV/0! | 2.90925171 | 0.00227273954 | 0 | 0.462 | 15425.18 | 0.4337052 | 0.8674104 | 61.7007 | [9 empty] | 0.1996517 | 17477.41 |  |  | 0.3993033 | 69.90964 | 2030.491 | 1276.044 | 739.6921 | 0.1701499 | 1348.742 | 1123.171 | 1.200834 | 224.7561 | 0.008013027 | 29.84696 | 0.5209277
2.81526392 | 0.00342826173 | -59.91783 | 3.00132715 | 0.00232062046 | #DIV/0! | 2.90925171 | 0.00224081916 | 59.91783 | 0.464 | 15403.38 | 0.4357474 | 0.8714948 | 61.61352 | [9 empty] | 0.2006637 | 17471.77 |  |  | 0.4013273 | 69.88709375 | 2031.536 | 1276.85 | 740.0865 | 0.1713141 | 1349.491 | 1123.723 | 1.20091 | 224.8297 | 0.008009092 | 29.84704 | 0.520929
2.81335132 | 0.00346018211 | 119.8348 | 3.0070647 | 0.00232062046 | #DIV/0! | 2.91116431 | 0.00227273954 | #DIV/0! | 0.466 | 15381.6 | 0.4377896 | 0.8755792 | 61.52639 | [9 empty] | 0.2016758 | 17466.09 |  |  | 0.4033515 | 69.86435 | 2032.584 | 1277.66 | 740.4841 | 0.1724798 | 1350.243 | 1124.275 | 1.200989 | 224.9034 | 0.008005156 | 29.84711 | 0.5209304
2.81526392 | 0.00347614242 | 119.8348 | 3.0051521 | 0.00232062046 | -239.6691 | 2.9149895 | 0.00227273954 | 0 | 0.468 | 15359.77 | 0.4398319 | 0.8796637 | 61.43908 | [9 empty] | 0.2026879 | 17460.36 |  |  | 0.4053758 | 69.84143 | 2033.642 | 1278.482 | 740.8903 | 0.1736472 | 1351.005 | 1124.829 | 1.201076 | 224.9772 | 0.008001217 | 29.84719 | 0.5209317
2.81335132 | 0.00346018211 | -239.6724 | 3.00897729 | 0.00230466016 | 74.89231 | 2.9149895 | 0.00228869985 | #DIV/0! | 0.47 | 15337.9 | 0.4418742 | 0.8837484 | 61.35159 | [9 empty] | 0.2037002 | 17454.58 |  |  | 0.4074003 | 69.81832 | 2034.698 | 1279.302 | 741.2924 | 0.1748162 | 1351.764 | 1125.383 | 1.201159 | 225.0511 | 0.007997278 | 29.84726 | 0.520933
2.81717651 | 0.00344422203 | #DIV/0! | 3.01280225 | 0.00235573296 | 0 | 2.91881445 | 0.00228869985 | #DIV/0! | 0.472 | 15315.98 | 0.4439166 | 0.8878332 | 61.2639375 | [9 empty] | 0.2047125 | 17448.75 |  |  | 0.409425 | 69.795 | 2035.754 | 1280.12 | 741.6957 | 0.1759864 | 1352.523 | 1125.938 | 1.201242 | 225.125 | 0.007993339 | 29.84734 | 0.5209343
2.81717651 | 0.00344422203 | -119.8359 | 3.01280225 | 0.00232062046 | -239.6691 | 2.91881445 | 0.00228869985 | 0 | 0.474 | 15294.03 | 0.4459591 | 0.8919181 | 61.17614 | [9 empty] | 0.2057249 | 17442.87 |  |  | 0.4114498 | 69.77149 | 2036.812 | 1280.9375 | 742.0995 | 0.177158 | 1353.283 | 1126.493 | 1.201324 | 225.199 | 0.007989398 | 29.84741 | 0.5209356
2.81526392 | 0.00346018211 | #DIV/0! | 3.01662744 | 0.00230466016 | 119.8357 | 2.91881445 | 0.00230466016 | 239.6697 | 0.476 | 15272.04 | 0.4480016 | 0.8960032 | 61.08818 | [9 empty] | 0.2067374 | 17436.95 |  |  | 0.4134748 | 69.74779 | 2037.867 | 1281.75 | 742.5004 | 0.1783309 | 1354.039 | 1127.049 | 1.201402 | 225.2731 | 0.007985457 | 29.84749 | 0.5209369
2.81908911 | 0.00346018211 | 59.90955 | 3.02045264 | 0.00233658054 | 0 | 2.92263965 | 0.00232062046 | #DIV/0! | 0.478 | 15250.02 | 0.4500442 | 0.9000884 | 61.0000625 | [9 empty] | 0.20775 | 17430.97 |  |  | 0.4154999 | 69.7239 | 2038.905 | 1282.552 | 742.8823 | 0.1795051 | 1354.78 | 1127.605 | 1.201466 | 225.3473 | 0.007981515 | 29.84756 | 0.5209382
2.82100146 | 0.00349210273 | 359.488 | 3.02045264 | 0.00228869985 | 57.06061 | 2.92455225 | 0.00232062046 | #DIV/0! | 0.48 | 15227.94 | 0.4520869 | 0.9041738 | 60.91177 | [9 empty] | 0.2087626 | 17424.95 |  |  | 0.4175252 | 69.6998125 | 2039.927 | 1283.35 | 743.2658 | 0.1806808 | 1355.515 | 1128.147 | 1.201541 | 225.4194 | 0.007977683 | 29.84764 | 0.5209395
2.81526392 | 0.00347614242 | #DIV/0! | 3.02427759 | 0.00235573296 | 0 | 2.9264646 | 0.00232062046 | 54.47063 | 0.482 | 15205.83 | 0.4541297 | 0.9082593 | 60.82333 | [9 empty] | 0.2097753 | 17418.89 |  |  | 0.4195507 | 69.67555 | 2040.939 | 1284.15 | 743.6498 | 0.1818583 | 1356.246 | 1128.678 | 1.201623 | 225.4901 | 0.00797393 | 29.84771 | 0.5209408
2.81908911 | 0.00347614242 | 59.90957 | 3.02427759 | 0.00237169326 | -74.89681 | 2.9283772 | 0.00235573296 | 0 | 0.484 | 15183.68 | 0.4561725 | 0.9123449 | 60.73473 | [9 empty] | 0.2107881 | 17412.77 |  |  | 0.4215763 | 69.65107 | 2041.957 | 1284.952 | 744.0404 | 0.1830373 | 1356.983 | 1129.21 | 1.20171 | 225.561 | 0.007970175 | 29.84778 | 0.520942
2.82100146 | 0.00350806303 | 119.827 | 3.02810278 | 0.00232062046 | 74.89211 | 2.9283772 | 0.00233658054 | #DIV/0! | 0.486 | 15161.5 | 0.4582154 | 0.9164308 | 60.64598 | [9 empty] | 0.2118011 | 17406.6 |  |  | 0.4236021 | 69.62639 | 2042.972 | 1285.756 | 744.4257 | 0.184218 | 1357.718 | 1129.742 | 1.201794 | 225.6319 | 0.007966418 | 29.84785 | 0.5209433
2.81717651 | 0.00347614242 | -119.8348 | 3.03192773 | 0.00237169326 | 0 | 2.93028979 | 0.00233658054 | #DIV/0! | 0.488 | 15139.27 | 0.4602583 | 0.9205167 | 60.55707 | [9 empty] | 0.212814 | 17400.38 |  |  | 0.4256281 | 69.60152 | 2043.986 | 1286.563 | 744.8097 | 0.1854003 | 1358.453 | 1130.275 | 1.201878 | 225.7028 | 0.007962661 | 29.84792 | 0.5209445
2.81908911 | 0.00346018211 | 0 | 3.03192773 | 0.00238765334 | #DIV/0! | 2.93220239 | 0.00233658054 | -239.6573 | 0.49 | 15117 | 0.4623014 | 0.9246027 | 60.468 | [9 empty] | 0.2138271 | 17394.12 |  |  | 0.4276542 | 69.57646875 | 2045 | 1287.359 | 745.1942 | 0.1865836 | 1359.184 | 1130.809 | 1.201957 | 225.7739 | 0.007958902 | 29.84799 | 0.5209458
2.81908911 | 0.00352402311 | 0 | 3.03384033 | 0.00238765334 | #DIV/0! | 2.93602734 | 0.00232062046 | 54.47063 | 0.492 | 15094.7 | 0.4643445 | 0.9286889 | 60.37878125 | [9 empty] | 0.2148402 | 17387.81 |  |  | 0.4296804 | 69.55126 | 2046.013 | 1288.151 | 745.5773 | 0.187768 | 1359.914 | 1131.343 | 1.202035 | 225.845 | 0.007955144 | 29.84807 | 0.520947
2.81908911 | 0.00350806303 | 119.8348 | 3.03575293 | 0.00238765334 | 119.8348 | 2.93793994 | 0.00235573296 | 59.91783 | 0.494 | 15072.35 | 0.4663876 | 0.9327753 | 60.28941 | [9 empty] | 0.2158534 | 17381.47 |  |  | 0.4317068 | 69.52588 | 2047.029 | 1288.939 | 745.9633 | 0.1889535 | 1360.644 | 1131.878 | 1.202112 | 225.9161 | 0.007951387 | 29.84814 | 0.5209483
2.81717651 | 0.00349210273 | 0 | 3.03766553 | 0.00240361365 | 239.654 | 2.93985254 | 0.00238765334 | 119.8348 | 0.496 | 15049.97 | 0.4684309 | 0.9368618 | 60.19989 | [9 empty] | 0.2168667 | 17375.08 |  |  | 0.4337333 | 69.50034 | 2048.037 | 1289.72 | 746.3437 | 0.1901402 | 1361.367 | 1132.41 | 1.202185 | 225.987 | 0.007947649 | 29.84821 | 0.5209495
2.81717651 | 0.00352402311 | #DIV/0! | 3.04149048 | 0.00241957395 | #DIV/0! | 2.94176514 | 0.00240361365 | -119.8278 | 0.498 | 15027.56 | 0.4704742 | 0.9409483 | 60.11023 | [9 empty] | 0.21788 | 17368.66 |  |  | 0.43576 | 69.47463 | 2049.026 | 1290.506 | 746.7293 | 0.1913287 | 1362.087 | 1132.921 | 1.202278 | 226.055 | 0.007944064 | 29.84828 | 0.5209507
2.81717651 | 0.00352402311 | 239.6539 | 3.03957788 | 0.00241957395 | -239.6697 | 2.94559009 | 0.00237169326 | 0 | 0.5 | 15005.1 | 0.4725175 | 0.945035 | 60.02041 | [9 empty] | 0.2188934 | 17362.19 |  |  | 0.4377868 | 69.44876 | 2050.014 | 1291.295 | 747.1124 | 0.1925191 | 1362.807 | 1133.433 | 1.202371 | 226.123 | 0.007940477 | 29.84835 | 0.5209519
2.82100146 | 0.00353998342 | 59.90998 | 3.04340308 | 0.00240361365 | 59.91709 | 2.94559009 | 0.00235573296 | -99.86205 | 0.502 | 14982.61 | 0.4745609 | 0.9491219 | 59.93045 | [9 empty] | 0.2199069 | 17355.68 |  |  | 0.4398138 | 69.42271 | 2050.997 | 1292.083 | 747.489 | 0.1937109 | 1363.523 | 1133.946 | 1.202459 | 226.1912 | 0.007936888 | 29.84842 | 0.5209531
2.81908911 | 0.00350806303 | #DIV/0! | 3.04531567 | 0.00243553426 | #DIV/0! | 2.94750269 | 0.00233658054 | 0 | 0.504 | 14960.09 | 0.4766044 | 0.9532089 | 59.84035 | [9 empty] | 0.2209204 | 17349.13 |  |  | 0.4418408 | 69.39651 | 2051.977 | 1292.87 | 747.8621 | 0.1949041 | 1364.236 | 1134.459 | 1.202544 | 226.2594 | 0.007933299 | 29.84848 | 0.5209543
2.81908911 | 0.00350806303 | -39.94512 | 3.04531567 | 0.00243553426 | 119.8215 | 2.94750269 | 0.00238765334 | 59.91709 | 0.506 | 14937.52 | 0.478648 | 0.957296 | 59.75009 | [9 empty] | 0.221934 | 17342.53 |  |  | 0.443868 | 69.37013 | 2052.962 | 1293.661 | 748.2392 | 0.196099 | 1364.954 | 1134.972 | 1.202632 | 226.3277 | 0.007929708 | 29.84855 | 0.5209555
2.81717651 | 0.00355594372 | 0 | 3.04722803 | 0.00245149434 | -136.9536 | 2.94941528 | 0.00241957395 | #DIV/0! | 0.508 | 14914.92 | 0.4806916 | 0.9613832 | 59.65968 | [9 empty] | 0.2229477 | 17335.9 |  |  | 0.4458954 | 69.34359375 | 2053.948 | 1294.453 | 748.6161 | 0.1972951 | 1365.672 | 1135.487 | 1.20272 | 226.3961 | 0.007926116 | 29.84862 | 0.5209567
2.81717651 | 0.00350806303 | #DIV/0! | 3.04941382 | 0.00243553426 | #DIV/0! | 2.95132764 | 0.00241957395 | #DIV/0! | 0.51 | 14892.29 | 0.4827353 | 0.9654706 | 59.56914 | [9 empty] | 0.2239615 | 17329.21875 |  |  | 0.4479229 | 69.316875 | 2054.928 | 1295.244 | 748.9869 | 0.1984929 | 1366.386 | 1136.002 | 1.202803 | 226.4645 | 0.007922522 | 29.84869 | 0.5209579
2.81908911 | 0.00350806303 | 0 | 3.04941382 | 0.00243553426 | 0 | 2.95324023 | 0.00241957395 | -119.8348 | 0.512 | 14869.62 | 0.484779 | 0.9695581 | 59.47846 | [9 empty] | 0.2249753 | 17322.5 |  |  | 0.4499506 | 69.28999 | 2055.905 | 1296.029 | 749.3531 | 0.1996917 | 1367.096 | 1136.517 | 1.202882 | 226.533 | 0.007918929 | 29.84876 | 0.5209591
2.81908911 | 0.00353998342 | #DIV/0! | 3.04941382 | 0.00241957395 | 39.94512 | 2.95515283 | 0.00240361365 | 0 | 0.514 | 14846.91 | 0.4868228 | 0.9736456 | 59.38763 | [9 empty] | 0.2259892 | 17315.73 |  |  | 0.4519784 | 69.2629375 | 2056.866 | 1296.813 | 749.723 | 0.2008923 | 1367.8 | 1137.016 | 1.202974 | 226.5993 | 0.007915457 | 29.84882 | 0.5209603
2.81717651 | 0.00353998342 | 0 | 3.05132642 | 0.00246745464 | #DIV/0! | 2.95515283 | 0.00243553426 | #DIV/0! | 0.516 | 14824.16 | 0.4888667 | 0.9777334 | 59.29665625 | [9 empty] | 0.2270032 | 17308.93 |  |  | 0.4540063 | 69.23573 | 2057.818 | 1297.591 | 750.0911 | 0.2020944 | 1368.5 | 1137.509 | 1.203068 | 226.6648 | 0.007912027 | 29.84889 | 0.5209614
2.81717651 | 0.00349210273 | 119.8348 | 3.05132642 | 0.00246745464 | -239.6691 | 2.95706543 | 0.00243553426 | 0 | 0.518 | 14801.39 | 0.4909106 | 0.9818212 | 59.20554 | [9 empty] | 0.2280172 | 17302.09 |  |  | 0.4560344 | 69.20837 | 2058.776 | 1298.373 | 750.4643 | 0.2032981 | 1369.205 | 1138.002 | 1.203165 | 226.7303 | 0.007908597 | 29.84896 | 0.5209625
2.81908911 | 0.00350806303 | #DIV/0! | 3.05515161 | 0.00245149434 | 0 | 2.95706543 | 0.00246745464 | #DIV/0! | 0.52 | 14778.57 | 0.4929546 | 0.9859092 | 59.11429 | [9 empty] | 0.2290313 | 17295.22 |  |  | 0.4580625 | 69.18087 | 2059.735 | 1299.158 | 750.8368 | 0.2045034 | 1369.91 | 1138.496 | 1.203263 | 226.7959 | 0.007905163 | 29.84902 | 0.5209637
2.81908911 | 0.00350806303 | 0 | 3.05515161 | 0.00243553426 | -59.91783 | 2.95706543 | 0.00246745464 | 0 | 0.522 | 14755.73 | 0.4949986 | 0.9899973 | 59.02291 | [9 empty] | 0.2300454 | 17288.31 |  |  | 0.4600908 | 69.15323 | 2060.69 | 1299.938 | 751.2049 | 0.2057101 | 1370.611 | 1138.991 | 1.203355 | 226.8616 | 0.007901729 | 29.84909 | 0.5209648
2.81908911 | 0.00352402311 | 119.8191 | 3.05323901 | 0.00246745464 | 0 | 2.95706543 | 0.00245149434 | 0 | 0.524 | 14732.85 | 0.4970427 | 0.9940855 | 58.93139 | [9 empty] | 0.2310596 | 17281.36 |  |  | 0.4621192 | 69.12545 | 2061.646 | 1300.719 | 751.5743 | 0.2069183 | 1371.313 | 1139.486 | 1.203448 | 226.9274 | 0.007898295 | 29.84915 | 0.520966
2.82100146 | 0.00353998342 | 0 | 3.05323901 | 0.00249937526 | 0 | 2.95706543 | 0.00246745464 | -119.8348 | 0.526 | 14709.93 | 0.4990869 | 0.9981738 | 58.83974 | [9 empty] | 0.2320739 | 17274.375 |  |  | 0.4641477 | 69.0975 | 2062.604 | 1301.503 | 751.944 | 0.2081281 | 1372.017 | 1139.982 | 1.203542 | 226.9932 | 0.007894859 | 29.84922 | 0.5209671
2.82100146 | 0.00355594372 | 0 | 3.05323901 | 0.00248341495 | -119.8348 | 2.95897803 | 0.00245149434 | 119.8365 | 0.528 | 14686.99 | 0.5011311 | 1.002262 | 58.74796 | [9 empty] | 0.2330882 | 17267.35 |  |  | 0.4661764 | 69.06939 | 2063.562 | 1302.283 | 752.3128 | 0.2093392 | 1372.719 | 1140.479 | 1.203634 | 227.0592 | 0.00789142 | 29.84928 | 0.5209683
2.82100146 | 0.00360382441 | 0 | 3.05515161 | 0.00246745464 | 0 | 2.95706543 | 0.00243553426 | 119.8365 | 0.53 | 14664.01 | 0.5031754 | 1.006351 | 58.65604 | [9 empty] | 0.2341026 | 17260.29 |  |  | 0.4682052 | 69.04114 | 2064.504 | 1303.058 | 752.677 | 0.2105516 | 1373.413 | 1140.966 | 1.203728 | 227.1238 | 0.007888051 | 29.84935 | 0.5209694
2.82100146 | 0.00358786411 | 0 | 3.05515161 | 0.00249937526 | 0 | 2.95897803 | 0.00245149434 | 119.8192 | 0.532 | 14641 | 0.5052197 | 1.010439 | 58.56398 | [9 empty] | 0.2351171 | 17253.19 |  |  | 0.4702342 | 69.01274 | 2065.43 | 1303.824 | 753.0385 | 0.2117654 | 1374.098 | 1141.442 | 1.203826 | 227.187 | 0.007884762 | 29.84941 | 0.5209705
2.82100146 | 0.00357190403 | 0 | 3.05515161 | 0.00248341495 | -119.8348 | 2.96089038 | 0.00246745464 | -239.6539 | 0.534 | 14617.95 | 0.5072641 | 1.014528 | 58.47179 | [9 empty] | 0.2361316 | 17246.04 |  |  | 0.4722632 | 68.98418 | 2066.355 | 1304.59 | 753.3984375 | 0.2129807 | 1374.781 | 1141.918 | 1.203923 | 227.2502 | 0.007881474 | 29.84947 | 0.5209716
2.82100146 | 0.00355594372 | 0 | 3.05323901 | 0.00249937526 | 119.8366 | 2.95706543 | 0.00248341495 | 59.91783 | 0.536 | 14594.87 | 0.5093086 | 1.018617 | 58.37946 | [9 empty] | 0.2371462 | 17238.87 |  |  | 0.4742924 | 68.95546 | 2067.281 | 1305.356 | 753.7574 | 0.2141974 | 1375.465 | 1142.395 | 1.204018 | 227.3134 | 0.007878184 | 29.84954 | 0.5209727
2.82100146 | 0.00357190403 | 0 | 3.05515161 | 0.00251533533 | 0 | 2.95897803 | 0.00251533533 | 119.8191 | 0.538 | 14571.75 | 0.5113531 | 1.022706 | 58.28701 | [9 empty] | 0.2381609 | 17231.65 |  |  | 0.4763217 | 68.92661 | 2068.21 | 1306.125 | 754.1201 | 0.2154157 | 1376.152 | 1142.873 | 1.204116 | 227.3768 | 0.007874891 | 29.8496 | 0.5209738
2.82100146 | 0.00361978472 | #DIV/0! | 3.05515161 | 0.00249937526 | #DIV/0! | 2.96089038 | 0.00253129564 | -39.94512 | 0.54 | 14548.61 | 0.5133976 | 1.026795 | 58.19443 | [9 empty] | 0.2391756 | 17224.4 |  |  | 0.4783511 | 68.8976 | 2069.137 | 1306.893 | 754.4794 | 0.2166355 | 1376.837 | 1143.351 | 1.204212 | 227.4402 | 0.007871598 | 29.84966 | 0.5209749
2.82100146 | 0.00361978472 | 119.8191 | 3.05706396 | 0.00249937526 | 0 | 2.96280298 | 0.00248341495 | 0 | 0.542 | 14525.43 | 0.5154423 | 1.030885 | 58.10171 | [9 empty] | 0.2401904 | 17217.12 |  |  | 0.4803807 | 68.86846 | 2070.065 | 1307.662 | 754.8379 | 0.217857 | 1377.522 | 1143.83 | 1.204306 | 227.5037 | 0.007868303 | 29.84972 | 0.520976
2.81908911 | 0.00360382441 | #DIV/0! | 3.05706396 | 0.00253129564 | #DIV/0! | 2.96280298 | 0.00249937526 | -39.94512 | 0.544 | 14502.21875 | 0.5174869 | 1.034974 | 58.008875 | [9 empty] | 0.2412052 | 17209.8 |  |  | 0.4824104 | 68.8392 | 2070.99 | 1308.432 | 755.194 | 0.2190801 | 1378.205 | 1144.309 | 1.204399 | 227.5673 | 0.007865006 | 29.84979 | 0.5209771
2.81717651 | 0.00360382441 | #DIV/0! | 3.05706396 | 0.00253129564 | -119.8348 | 2.96089038 | 0.00254725595 | 0 | 0.546 | 14478.98 | 0.5195317 | 1.039063 | 57.91591 | [9 empty] | 0.2422201 | 17202.46 |  |  | 0.4844401 | 68.80982 | 2071.915 | 1309.204 | 755.5531 | 0.2203048 | 1378.891 | 1144.785 | 1.204498 | 227.6303 | 0.00786174 | 29.84985 | 0.5209782
2.81908911 | 0.00360382441 | #DIV/0! | 3.05897656 | 0.00251533533 | -119.8366 | 2.96089038 | 0.00253129564 | #DIV/0! | 0.548 | 14455.71 | 0.5215765 | 1.043153 | 57.82282 | [9 empty] | 0.243235 | 17195.08 |  |  | 0.48647 | 68.7803 | 2072.822 | 1309.977 | 755.9106 | 0.2215313 | 1379.57 | 1145.246 | 1.204606 | 227.6914 | 0.007858575 | 29.84991 | 0.5209792
2.82100146 | 0.00360382441 | 0 | 3.06088916 | 0.00249937526 | 0 | 2.96280298 | 0.00253129564 | #DIV/0! | 0.55 | 14432.4 | 0.5236213 | 1.047243 | 57.72961 | [9 empty] | 0.24425 | 17187.66 |  |  | 0.4885 | 68.75064 | 2073.73 | 1310.747 | 756.2697 | 0.2227593 | 1380.249 | 1145.708 | 1.204713 | 227.7526 | 0.007855407 | 29.84997 | 0.5209803
2.82100146 | 0.00361978472 | 59.91783 | 3.06088916 | 0.00254725595 | -119.8348 | 2.96471558 | 0.00253129564 | 0 | 0.552 | 14409.07 | 0.5256662 | 1.051332 | 57.63627 | [9 empty] | 0.2452651 | 17180.21 |  |  | 0.4905301 | 68.72084 | 2074.637 | 1311.519 | 756.6255 | 0.2239891 | 1380.927 | 1146.17 | 1.204819 | 227.8139 | 0.007852239 | 29.85003 | 0.5209813
2.82291406 | 0.0036517051 | 119.8366 | 3.05897656 | 0.00256321626 | -119.8366 | 2.96471558 | 0.00256321626 | 119.8348 | 0.554 | 14385.7 | 0.5277111 | 1.055422 | 57.5428 | [9 empty] | 0.2462802 | 17172.72 |  |  | 0.4925603 | 68.69089 | 2075.539 | 1312.284 | 756.9756 | 0.2252202 | 1381.599 | 1146.633 | 1.204919 | 227.8752 | 0.007849069 | 29.85009 | 0.5209824
2.82100146 | 0.00363574503 | #DIV/0! | 3.05706396 | 0.00257917633 | 0 | 2.96280298 | 0.00254725595 | 0 | 0.556 | 14362.3 | 0.5297561 | 1.059512 | 57.44921875 | [9 empty] | 0.2472953 | 17165.21 |  |  | 0.4945907 | 68.66083 | 2076.44 | 1313.046875 | 757.3251 | 0.2264529 | 1382.271 | 1147.096 | 1.205017 | 227.9366 | 0.007845898 | 29.85015 | 0.5209834
2.82100146 | 0.00363574503 | #DIV/0! | 3.05706396 | 0.00253129564 | 79.89024 | 2.96280298 | 0.00256321626 | #DIV/0! | 0.558 | 14338.88 | 0.5318012 | 1.063602 | 57.35552 | [9 empty] | 0.2483106 | 17157.65 |  |  | 0.4966211 | 68.63062 | 2077.344 | 1313.807 | 757.6774 | 0.2276869 | 1382.943 | 1147.56 | 1.205116 | 227.9981 | 0.007842726 | 29.85021 | 0.5209845
2.82100146 | 0.00363574503 | 0 | 3.06088916 | 0.00257917633 | 0 | 2.95897803 | 0.00256321626 | #DIV/0! | 0.56 | 14315.42 | 0.5338463 | 1.067693 | 57.2616875 | [9 empty] | 0.2493259 | 17150.07 |  |  | 0.4986517 | 68.60027 | 2078.246 | 1314.565 | 758.0273 | 0.2289224 | 1383.613 | 1148.025 | 1.205212 | 228.0596 | 0.007839552 | 29.85027 | 0.5209856
2.82100146 | 0.0036517051 | 0 | 3.06088916 | 0.00259513664 | #DIV/0! | 2.96471558 | 0.00256321626 | #DIV/0! | 0.562 | 14291.94 | 0.5358914 | 1.071783 | 57.16774 | [9 empty] | 0.2503412 | 17142.45 |  |  | 0.5006824 | 68.5698 | 2079.146 | 1315.318 | 758.3774 | 0.2301591 | 1384.281 | 1148.488 | 1.205307 | 228.1209 | 0.007836393 | 29.85033 | 0.5209866
2.82100146 | 0.00363574503 | #DIV/0! | 3.06088916 | 0.00259513664 | -119.8348 | 2.96471558 | 0.00256321626 | #DIV/0! | 0.564 | 14268.42 | 0.5379366 | 1.075873 | 57.07368 | [9 empty] | 0.2513566 | 17134.8 |  |  | 0.5027132 | 68.5392 | 2080.036 | 1316.075 | 758.733 | 0.2313976 | 1384.948 | 1148.936 | 1.205418 | 228.1802 | 0.007833335 | 29.85039 | 0.5209876
2.82482666 | 0.00363574503 | 239.6695 | 3.06280176 | 0.00257917633 | 0 | 2.96471558 | 0.00256321626 | 0 | 0.566 | 14244.87 | 0.5399818 | 1.079964 | 56.97949 | [9 empty] | 0.252372 | 17127.12 |  |  | 0.5047441 | 68.50849 | 2080.922 | 1316.829 | 759.0851 | 0.2326375 | 1385.612 | 1149.385 | 1.205525 | 228.2397 | 0.007830276 | 29.85045 | 0.5209887
2.82100146 | 0.00361978472 | #DIV/0! | 3.06280176 | 0.00259513664 | 0 | 2.96471558 | 0.00257917633 | 59.91707 | 0.568 | 14221.3 | 0.5420271 | 1.084054 | 56.88519 | [9 empty] | 0.2533875 | 17119.42 |  |  | 0.5067751 | 68.47766 | 2081.81 | 1317.584 | 759.4374 | 0.2338789 | 1386.277 | 1149.834 | 1.205632 | 228.2992 | 0.007827215 | 29.85051 | 0.5209897
2.82291406 | 0.00361978472 | 0 | 3.06280176 | 0.00257917633 | 0 | 2.96662817 | 0.00261109695 | 0 | 0.57 | 14197.69 | 0.5440725 | 1.088145 | 56.79077 | [9 empty] | 0.2544031 | 17111.68 |  |  | 0.5088062 | 68.44671 | 2082.693 | 1318.342 | 759.7842 | 0.235122 | 1386.94 | 1150.284 | 1.205737 | 228.3587 | 0.007824154 | 29.85057 | 0.5209907
2.82291406 | 0.0036517051 | 0 | 3.06280176 | 0.00261109695 | #DIV/0! | 2.96662817 | 0.00262705726 | -128.3857 | 0.572 | 14174.06 | 0.5461179 | 1.092236 | 56.69623 | [9 empty] | 0.2554187 | 17103.91 |  |  | 0.5108373 | 68.41565 | 2083.577 | 1319.099 | 760.1309 | 0.2363666 | 1387.602 | 1150.735 | 1.20584 | 228.4183 | 0.007821091 | 29.85063 | 0.5209917
2.82291406 | 0.00366766541 | #DIV/0! | 3.06280176 | 0.00261109695 | 119.8348 | 2.97072632 | 0.00259513664 | -119.8197 | 0.574 | 14150.4 | 0.5481634 | 1.096327 | 56.60159 | [9 empty] | 0.2564343 | 17096.12 |  |  | 0.5128686 | 68.38446 | 2084.46 | 1319.857 | 760.4768 | 0.2376128 | 1388.265 | 1151.186 | 1.205943 | 228.478 | 0.007818026 | 29.85069 | 0.5209927
2.82291406 | 0.00366766541 | #DIV/0! | 3.06471436 | 0.00262705726 | 239.6695 | 2.96881396 | 0.00261109695 | -45.65076 | 0.576 | 14126.71 | 0.5502089 | 1.100418 | 56.50682 | [9 empty] | 0.25745 | 17088.29 |  |  | 0.5149 | 68.35315625 | 2085.343 | 1320.616 | 760.8203125 | 0.2388606 | 1388.926 | 1151.638 | 1.206045 | 228.5378 | 0.007814959 | 29.85074 | 0.5209938
2.82291406 | 0.00366766541 | -119.8348 | 3.06088916 | 0.00261109695 | -119.8348 | 2.96662817 | 0.00265897764 | 0 | 0.578 | 14102.99 | 0.5522544 | 1.104509 | 56.41195 | [9 empty] | 0.2584658 | 17080.43 |  |  | 0.5169315 | 68.32171875 | 2086.222 | 1321.373 | 761.1626 | 0.2401101 | 1389.586 | 1152.088 | 1.206145 | 228.5974 | 0.007811903 | 29.8508 | 0.5209948
2.82100146 | 0.00368362572 | -119.8191 | 3.06280176 | 0.00259513664 | 39.94512 | 2.96662817 | 0.00264301733 | #DIV/0! | 0.58 | 14079.24 | 0.5543 | 1.1086 | 56.31695 | [9 empty] | 0.2594816 | 17072.54 |  |  | 0.5189632 | 68.29016 | 2087.09 | 1322.13 | 761.5107 | 0.2413614 | 1390.244 | 1152.523 | 1.206261 | 228.6549 | 0.007808958 | 29.85086 | 0.5209958
2.81908911 | 0.00369958603 | -119.8191 | 3.06471436 | 0.00264301733 | #DIV/0! | 2.96662817 | 0.00264301733 | 68.4758 | 0.582 | 14055.46 | 0.5563456 | 1.112691 | 56.22185 | [9 empty] | 0.2604975 | 17064.62 |  |  | 0.5209949 | 68.25848 | 2087.957 | 1322.889 | 761.8584 | 0.2426144 | 1390.901 | 1152.957 | 1.206377 | 228.7124 | 0.007806013 | 29.85091 | 0.5209967
2.82100146 | 0.00368362572 | 0 | 3.06471436 | 0.00264301733 | 0 | 2.96881396 | 0.00267493795 | 0 | 0.584 | 14031.66 | 0.5583913 | 1.116783 | 56.12664 | [9 empty] | 0.2615134 | 17056.67 |  |  | 0.5230267 | 68.2267 | 2088.825 | 1323.647 | 762.2067 | 0.2438689 | 1391.559 | 1153.393 | 1.206493 | 228.7699 | 0.007803068 | 29.85097 | 0.5209977
2.82100146 | 0.00366766541 | 0 | 3.06471436 | 0.00265897764 | #DIV/0! | 2.96881396 | 0.00265897764 | 119.8197 | 0.586 | 14007.83 | 0.5604371 | 1.120874 | 56.03132 | [9 empty] | 0.2625293 | 17048.7 |  |  | 0.5250586 | 68.1948 | 2089.687 | 1324.398 | 762.5478 | 0.2451248 | 1392.211 | 1153.828 | 1.206601 | 228.8275 | 0.007800121 | 29.85103 | 0.5209987
2.82100146 | 0.00369958603 | #DIV/0! | 3.06471436 | 0.00265897764 | 0 | 2.97072632 | 0.00267493795 | 0 | 0.588 | 13983.97 | 0.5624828 | 1.124966 | 55.93588 | [9 empty] | 0.2635453 | 17040.7 |  |  | 0.5270906 | 68.16278125 | 2090.544 | 1325.148 | 762.8834 | 0.2463824 | 1392.858 | 1154.265 | 1.206706 | 228.8852 | 0.007797172 | 29.85108 | 0.5209997
2.82100146 | 0.00369958603 | 0 | 3.06471436 | 0.00269089825 | #DIV/0! | 2.97072632 | 0.00265897764 | 0 | 0.59 | 13960.08 | 0.5645287 | 1.129057 | 55.84033 | [9 empty] | 0.2645614 | 17032.66 |  |  | 0.5291227 | 68.13065625 | 2091.404 | 1325.897 | 763.2217 | 0.2476415 | 1393.507 | 1154.702 | 1.206812 | 228.943 | 0.007794221 | 29.85114 | 0.5210007
2.82100146 | 0.0037155461 | #DIV/0! | 3.06853931 | 0.00269089825 | 0 | 2.97072632 | 0.00264301733 | 39.94493 | 0.592 | 13936.17 | 0.5665746 | 1.133149 | 55.74468 | [9 empty] | 0.2655774 | 17024.61 |  |  | 0.5311549 | 68.09843 | 2092.265 | 1326.645 | 763.5612 | 0.2489021 | 1394.157 | 1155.139 | 1.206917 | 229.0008 | 0.007791269 | 29.8512 | 0.5210017
2.82291406 | 0.0037155461 | 119.8366 | 3.06853931 | 0.00265897764 | 119.8348 | 2.97263892 | 0.00269089825 | #DIV/0! | 0.594 | 13912.23 | 0.5686205 | 1.137241 | 55.64893 | [9 empty] | 0.2665936 | 17016.52 |  |  | 0.5331872 | 68.06609 | 2093.123 | 1327.393 | 763.8975 | 0.2501642 | 1394.804 | 1155.575 | 1.207022 | 229.0584 | 0.007788329 | 29.85125 | 0.5210026
2.82100146 | 0.00369958603 | 119.8366 | 3.06662671 | 0.00264301733 | 39.94493 | 2.97263892 | 0.00269089825 | 119.8359 | 0.596 | 13888.27 | 0.5706664 | 1.141333 | 55.5530625 | [9 empty] | 0.2676098 | 17008.41 |  |  | 0.5352196 | 68.03363 | 2093.969 | 1328.142 | 764.2375 | 0.2514282 | 1395.449 | 1155.999 | 1.207138 | 229.1144 | 0.007785477 | 29.85131 | 0.5210036
2.82291406 | 0.0037155461 | 0 | 3.06853931 | 0.00269089825 | #DIV/0! | 2.97455151 | 0.00270685833 | #DIV/0! | 0.598 | 13864.27 | 0.5727125 | 1.145425 | 55.45708 | [9 empty] | 0.268626 | 17000.27 |  |  | 0.537252 | 68.0010625 | 2094.817 | 1328.889 | 764.5786 | 0.2526938 | 1396.095 | 1156.422 | 1.207253 | 229.1704 | 0.007782623 | 29.85136 | 0.5210045
2.82291406 | 0.00369958603 | 0 | 3.06853931 | 0.00269089825 | #DIV/0! | 2.97455151 | 0.00270685833 | -119.8341 | 0.6 | 13840.25 | 0.5747585 | 1.149517 | 55.36101 | [9 empty] | 0.2696423 | 16992.1 |  |  | 0.5392846 | 67.96838 | 2095.664 | 1329.637 | 764.9178 | 0.253961 | 1396.74 | 1156.847 | 1.207368 | 229.2265 | 0.007779767 | 29.85142 | 0.5210055
2.82291406 | 0.0037155461 | #DIV/0! | 3.06853931 | 0.00269089825 | 0 | 2.97263892 | 0.00272281864 | #DIV/0! | 0.602 | 13816.21 | 0.5768046 | 1.153609 | 55.26483 | [9 empty] | 0.2706586 | 16983.9 |  |  | 0.5413173 | 67.93559375 | 2096.509 | 1330.382 | 765.2549 | 0.2552298 | 1397.382 | 1157.272 | 1.207479 | 229.2826 | 0.00777691 | 29.85147 | 0.5210064
2.82482666 | 0.0037155461 | 0 | 3.06853931 | 0.00270685833 | 0 | 2.97455151 | 0.00272281864 | -119.8348 | 0.604 | 13792.14 | 0.5788507 | 1.157701 | 55.16855 | [9 empty] | 0.271675 | 16975.67 |  |  | 0.54335 | 67.9027 | 2097.351 | 1331.127 | 765.5879 | 0.2565002 | 1398.022 | 1157.698 | 1.207588 | 229.3388 | 0.007774051 | 29.85153 | 0.5210074
2.82482666 | 0.00373150641 | #DIV/0! | 3.06853931 | 0.00272281864 | #DIV/0! | 2.97646411 | 0.00270685833 | -119.8348 | 0.606 | 13768.04 | 0.580897 | 1.161794 | 55.07216 | [9 empty] | 0.2726915 | 16967.42 |  |  | 0.5453829 | 67.8696875 | 2098.194 | 1331.871 | 765.9211 | 0.2577723 | 1398.662 | 1158.124 | 1.207696 | 229.3951 | 0.00777119 | 29.85158 | 0.5210084
2.82482666 | 0.00373150641 | #DIV/0! | 3.0723645 | 0.00272281864 | #DIV/0! | 2.97455151 | 0.00272281864 | 0 | 0.608 | 13743.92 | 0.5829432 | 1.165886 | 54.97566 | [9 empty] | 0.2737079 | 16959.14 |  |  | 0.5474159 | 67.83657 | 2099.037 | 1332.615 | 766.2542 | 0.259046 | 1399.302 | 1158.551 | 1.207804 | 229.4515 | 0.007768328 | 29.85163 | 0.5210093
2.82482666 | 0.00373150641 | 0 | 3.0723645 | 0.00272281864 | 0 | 2.97455151 | 0.00270685833 | #DIV/0! | 0.61 | 13719.77 | 0.5849895 | 1.169979 | 54.87907 | [9 empty] | 0.2747245 | 16950.84 |  |  | 0.5494489 | 67.80335 | 2099.878 | 1333.361 | 766.5882 | 0.2603214 | 1399.942 | 1158.974 | 1.207915 | 229.5074 | 0.00776549 | 29.85169 | 0.5210103
2.82482666 | 0.00374746672 | 0 | 3.0723645 | 0.00269089825 | 59.9103 | 2.97646411 | 0.00270685833 | 0 | 0.612 | 13695.59375 | 0.5870358 | 1.174072 | 54.782375 | [9 empty] | 0.275741 | 16942.51 |  |  | 0.551482 | 67.77003125 | 2100.704 | 1334.105 | 766.9199 | 0.2615986 | 1400.576 | 1159.386 | 1.208032 | 229.5618 | 0.007762727 | 29.85174 | 0.5210112
2.82482666 | 0.00373150641 | 59.91738 | 3.07427686 | 0.00272281864 | #DIV/0! | 2.97646411 | 0.00273877895 | 0 | 0.614 | 13671.4 | 0.5890821 | 1.178164 | 54.68559 | [9 empty] | 0.2767576 | 16934.15 |  |  | 0.5535153 | 67.73661 | 2101.533 | 1334.849 | 767.2543 | 0.2628775 | 1401.212 | 1159.799 | 1.20815 | 229.6163 | 0.007759962 | 29.85179 | 0.5210121
2.82673926 | 0.00376342703 | #DIV/0! | 3.07427686 | 0.00272281864 | #DIV/0! | 2.97646411 | 0.00272281864 | 0 | 0.616 | 13647.17 | 0.5911285 | 1.182257 | 54.58869 | [9 empty] | 0.2777743 | 16925.77 |  |  | 0.5555485 | 67.70309 | 2102.365 | 1335.595 | 767.5903 | 0.2641581 | 1401.85 | 1160.213 | 1.208269 | 229.6709 | 0.007757196 | 29.85185 | 0.521013
2.82865186 | 0.00376342703 | #DIV/0! | 3.07618945 | 0.00272281864 | 0 | 2.97646411 | 0.00275473925 | #DIV/0! | 0.618 | 13622.92 | 0.593175 | 1.18635 | 54.4917 | [9 empty] | 0.278791 | 16917.37 |  |  | 0.5575819 | 67.66946875 | 2103.195 | 1336.339 | 767.9246 | 0.2654403 | 1402.486 | 1160.627 | 1.208386 | 229.7256 | 0.007754427 | 29.8519 | 0.5210139
2.82673926 | 0.00376342703 | #DIV/0! | 3.07618945 | 0.00273877895 | 0 | 2.97837646 | 0.00275473925 | 0 | 0.62 | 13598.65 | 0.5952215 | 1.190443 | 54.39461 | [9 empty] | 0.2798077 | 16908.9375 |  |  | 0.5596154 | 67.63575 | 2104.021 | 1337.076 | 768.2542 | 0.2667238 | 1403.117 | 1161.042 | 1.208498 | 229.7803 | 0.007751658 | 29.85195 | 0.5210149
2.82482666 | 0.00376342703 | #DIV/0! | 3.07618945 | 0.00275473925 | #DIV/0! | 2.97837646 | 0.00277069933 | -59.90957 | 0.622 | 13574.35 | 0.597268 | 1.194536 | 54.29741 | [9 empty] | 0.2808245 | 16900.48 |  |  | 0.561649 | 67.60191 | 2104.846 | 1337.814 | 768.5823 | 0.2680091 | 1403.748 | 1161.457 | 1.208609 | 229.8351 | 0.007748887 | 29.85201 | 0.5210158
2.82482666 | 0.00376342703 | -59.91738 | 3.07618945 | 0.00275473925 | 239.673 | 2.97646411 | 0.00280261994 | 119.8191 | 0.624 | 13550.03125 | 0.5993146 | 1.198629 | 54.200125 | [9 empty] | 0.2818413 | 16892 |  |  | 0.5636826 | 67.56799 | 2105.674 | 1338.555 | 768.9122 | 0.2692961 | 1404.38 | 1161.873 | 1.208721 | 229.8899 | 0.007746116 | 29.85206 | 0.5210167
2.82673926 | 0.00373150641 | #DIV/0! | 3.08001465 | 0.00277069933 | 0 | 2.97837646 | 0.00281858025 | #DIV/0! | 0.626 | 13525.69 | 0.6013612 | 1.202722 | 54.10274 | [9 empty] | 0.2828582 | 16883.49 |  |  | 0.5657163 | 67.53398 | 2106.496 | 1339.299 | 769.2425 | 0.270585 | 1405.013 | 1162.283 | 1.208839 | 229.944 | 0.00774338 | 29.85211 | 0.5210176
2.82673926 | 0.00373150641 | #DIV/0! | 3.08001465 | 0.00278665964 | #DIV/0! | 2.98220166 | 0.00281858025 | 119.8348 | 0.628 | 13501.38 | 0.6034077 | 1.206815 | 54.00552 | [9 empty] | 0.2838751 | 16874.97 |  |  | 0.5677502 | 67.49987 | 2107.312 | 1340.043 | 769.5734 | 0.2718758 | 1405.643 | 1162.687 | 1.20896 | 229.9973 | 0.007740689 | 29.85216 | 0.5210185
2.82865186 | 0.00373150641 | 0 | 3.08192725 | 0.00278665964 | #DIV/0! | 2.98028906 | 0.00280261994 | 119.8348 | 0.63 | 13476.92 | 0.6054546 | 1.210909 | 53.90767 | [9 empty] | 0.284892 | 16866.42 |  |  | 0.569784 | 67.46566 | 2108.128 | 1340.788 | 769.9037 | 0.2731684 | 1406.273 | 1163.092 | 1.209082 | 230.0507 | 0.007737997 | 29.85221 | 0.5210194
2.82865186 | 0.00374746672 | 0 | 3.07810205 | 0.00278665964 | -79.89024 | 2.98220166 | 0.00281858025 | #DIV/0! | 0.632 | 13452.5 | 0.6075013 | 1.215003 | 53.81 | [9 empty] | 0.285909 | 16857.84 |  |  | 0.571818 | 67.43137 | 2108.945 | 1341.533 | 770.2343 | 0.2744627 | 1406.904 | 1163.497 | 1.209203 | 230.104 | 0.007735304 | 29.85227 | 0.5210203
2.82865186 | 0.0037793871 | -119.8348 | 3.08192725 | 0.00273877895 | 39.9399 | 2.98411426 | 0.00281858025 | #DIV/0! | 0.634 | 13428.06 | 0.6095481 | 1.219096 | 53.71223 | [9 empty] | 0.286926 | 16849.24 |  |  | 0.5738521 | 67.39696875 | 2109.76 | 1342.273 | 770.5628 | 0.2757585 | 1407.532 | 1163.902 | 1.209321 | 230.1576 | 0.007732607 | 29.85232 | 0.5210212
2.82673926 | 0.00379534741 | #DIV/0! | 3.0838396 | 0.00278665964 | #DIV/0! | 2.98602686 | 0.00281858025 | 0 | 0.636 | 13403.59 | 0.6115949 | 1.22319 | 53.61436 | [9 empty] | 0.2879431 | 16840.62 |  |  | 0.5758862 | 67.36248 | 2110.575 | 1343.012 | 770.8905 | 0.2770559 | 1408.159 | 1164.309 | 1.209438 | 230.2111 | 0.007729909 | 29.85237 | 0.5210221
2.82865186 | 0.00379534741 | 0 | 3.0838396 | 0.00278665964 | 0 | 2.98602686 | 0.00283454033 | #DIV/0! | 0.638 | 13379.1 | 0.6136417 | 1.227283 | 53.51640625 | [9 empty] | 0.2889602 | 16831.97 |  |  | 0.5779204 | 67.32788 | 2111.387 | 1343.75 | 771.2158 | 0.2783551 | 1408.784 | 1164.715 | 1.209553 | 230.2647 | 0.007727211 | 29.85242 | 0.521023
2.82865186 | 0.00381130772 | -119.8191 | 3.0838396 | 0.00277069933 | 119.8346 | 2.98602686 | 0.00283454033 | 119.8192 | 0.64 | 13354.59 | 0.6156887 | 1.231377 | 53.41836 | [9 empty] | 0.2899774 | 16823.3 |  |  | 0.5799547 | 67.2932 | 2112.201 | 1344.486 | 771.5413 | 0.2796559 | 1409.409 | 1165.122 | 1.209667 | 230.3183 | 0.007724511 | 29.85247 | 0.5210239
2.83056421 | 0.00379534741 | 0 | 3.08957739 | 0.00281858025 | 0 | 2.98793921 | 0.00285050063 | -119.8348 | 0.642 | 13330.05 | 0.6177356 | 1.235471 | 53.32021 | [9 empty] | 0.2909946 | 16814.6 |  |  | 0.5819892 | 67.25841 | 2113.004 | 1345.222 | 771.8675 | 0.2809586 | 1410.031 | 1165.519 | 1.209788 | 230.3707 | 0.007721879 | 29.85252 | 0.5210248
2.83056421 | 0.00381130772 | #DIV/0! | 3.08957739 | 0.00283454033 | -119.8215 | 2.98985181 | 0.00283454033 | #DIV/0! | 0.644 | 13305.5 | 0.6197826 | 1.239565 | 53.22198 | [9 empty] | 0.2920118 | 16805.88 |  |  | 0.5840236 | 67.22354 | 2113.803 | 1345.959 | 772.193 | 0.2822631 | 1410.652 | 1165.914 | 1.209911 | 230.4226 | 0.007719268 | 29.85257 | 0.5210257
2.83247681 | 0.00381130772 | 0 | 3.09148975 | 0.00281858025 | #DIV/0! | 2.98985181 | 0.00283454033 | 119.8342 | 0.646 | 13280.92 | 0.6218296 | 1.243659 | 53.12367 | [9 empty] | 0.2930291 | 16797.14 |  |  | 0.5860582 | 67.18858 | 2114.603 | 1346.695 | 772.519 | 0.2835693 | 1411.272 | 1166.308 | 1.210034 | 230.4746 | 0.007716657 | 29.85262 | 0.5210265
2.83247681 | 0.0038432281 | 119.8341 | 3.09148975 | 0.00281858025 | #DIV/0! | 2.9917644 | 0.00285050063 | -59.91783 | 0.648 | 13256.32 | 0.6238766 | 1.247753 | 53.02526 | [9 empty] | 0.2940464 | 16788.38 |  |  | 0.5880928 | 67.15352 | 2115.402 | 1347.435 | 772.8436 | 0.2848775 | 1411.893 | 1166.703 | 1.210157 | 230.5266 | 0.007714045 | 29.85267 | 0.5210274
2.8343894 | 0.00385918841 | 0 | 3.09531494 | 0.00281858025 | 119.8365 | 2.993677 | 0.00281858025 | 39.94011 | 0.65 | 13231.69 | 0.6259237 | 1.251847 | 52.92678 | [9 empty] | 0.2950638 | 16779.59 |  |  | 0.5901275 | 67.11837 | 2116.2 | 1348.173 | 773.166 | 0.2861876 | 1412.513 | 1167.099 | 1.210277 | 230.5787 | 0.00771143 | 29.85272 | 0.5210283
2.8343894 | 0.00381130772 | 0 | 3.09722754 | 0.00283454033 | 59.9174 | 2.99558936 | 0.00286646094 | -59.91031 | 0.652 | 13207.05 | 0.6279708 | 1.255942 | 52.82821 | [9 empty] | 0.2960812 | 16770.78 |  |  | 0.5921623 | 67.08313 | 2116.998 | 1348.909 | 773.4879 | 0.2874992 | 1413.132 | 1167.495 | 1.210396 | 230.6309 | 0.007708813 | 29.85277 | 0.5210291
2.8343894 | 0.00382726802 | 119.8365 | 3.09914014 | 0.00286646094 | 0 | 2.993677 | 0.00289838132 | #DIV/0! | 0.654 | 13182.39 | 0.6300179 | 1.260036 | 52.72955 | [9 empty] | 0.2970986 | 16761.95 |  |  | 0.5941972 | 67.0478125 | 2117.796 | 1349.641 | 773.8104 | 0.2888123 | 1413.749 | 1167.891 | 1.210514 | 230.6831 | 0.007706197 | 29.85282 | 0.52103
2.836302 | 0.0038432281 | 0 | 3.09914014 | 0.00285050063 | 59.90955 | 2.99941455 | 0.00289838132 | 119.8348 | 0.656 | 13157.7 | 0.6320651 | 1.26413 | 52.6308 | [9 empty] | 0.2981161 | 16753.1 |  |  | 0.5962321 | 67.01240625 | 2118.595 | 1350.374 | 774.1348 | 0.2901271 | 1414.368 | 1168.287 | 1.210634 | 230.7352 | 0.007703586 | 29.85287 | 0.5210309
2.836302 | 0.00385918841 | #DIV/0! | 3.10105249 | 0.00288242125 | #DIV/0! | 3.00323975 | 0.00293030194 | 59.91 | 0.658 | 13133 | 0.6341124 | 1.268225 | 52.53198 | [9 empty] | 0.2991335 | 16744.23 |  |  | 0.5982671 | 66.97691 | 2119.385 | 1351.108 | 774.4628 | 0.2914438 | 1414.985 | 1168.672 | 1.210764 | 230.7859 | 0.007701051 | 29.85292 | 0.5210317
2.83821436 | 0.00385918841 | -359.5037 | 3.10296509 | 0.00288242125 | -119.8348 | 3.0051521 | 0.00296222232 | -119.8366 | 0.66 | 13108.27 | 0.6361596 | 1.272319 | 52.43307 | [9 empty] | 0.3001511 | 16735.33 |  |  | 0.6003022 | 66.94134 | 2120.173 | 1351.843 | 774.7874 | 0.2927624 | 1415.601 | 1169.057 | 1.210892 | 230.8365 | 0.007698515 | 29.85297 | 0.5210326
2.84395215 | 0.0038432281 | 79.88464 | 3.10487769 | 0.00286646094 | 239.6539 | 3.0070647 | 0.00294626225 | -119.8341 | 0.662 | 13083.52 | 0.6382069 | 1.276414 | 52.33407 | [9 empty] | 0.3011687 | 16726.42 |  |  | 0.6023374 | 66.90566 | 2120.962 | 1352.579 | 775.1132 | 0.2940829 | 1416.218 | 1169.442 | 1.21102 | 230.8873 | 0.007695977 | 29.85302 | 0.5210334
2.8477771 | 0.00389110902 | -239.6691 | 3.10870264 | 0.00288242125 | 119.8359 | 3.00897729 | 0.00293030194 | 239.6545 | 0.664 | 13058.75 | 0.6402542 | 1.280508 | 52.235 | [9 empty] | 0.3021863 | 16717.48 |  |  | 0.6043726 | 66.86990625 | 2121.748 | 1353.314 | 775.4344 | 0.2954051 | 1416.832 | 1169.828 | 1.211146 | 230.9381 | 0.007693437 | 29.85306 | 0.5210343
2.85160229 | 0.00387514872 | 359.4889 | 3.11061523 | 0.00289838132 | #DIV/0! | 3.01280225 | 0.00294626225 | 119.8359 | 0.666 | 13033.96 | 0.6423016 | 1.284603 | 52.13585 | [9 empty] | 0.3032039 | 16708.52 |  |  | 0.6064079 | 66.83407 | 2122.535 | 1354.047 | 775.7563 | 0.296729 | 1417.446 | 1170.215 | 1.21127 | 230.989 | 0.007690896 | 29.85311 | 0.5210351
2.85733984 | 0.00389110902 | 359.5095 | 3.11252783 | 0.00289838132 | #DIV/0! | 3.01471484 | 0.00296222232 | 359.5043 | 0.668 | 13009.16 | 0.644349 | 1.288698 | 52.03662 | [9 empty] | 0.3042216 | 16699.54 |  |  | 0.6084433 | 66.79814 | 2123.32 | 1354.778 | 776.0764 | 0.2980547 | 1418.058 | 1170.602 | 1.211392 | 231.0399 | 0.007688352 | 29.85316 | 0.521036
2.86307764 | 0.0039070691 | 163.4037 | 3.11635303 | 0.00289838132 | 239.6539 | 3.02045264 | 0.00297818263 | #DIV/0! | 0.67 | 12984.4 | 0.6463962 | 1.292792 | 51.93759 | [9 empty] | 0.3052394 | 16690.54 |  |  | 0.6104788 | 66.76214 | 2124.109 | 1355.51 | 776.3997 | 0.2993819 | 1418.673 | 1170.99 | 1.211516 | 231.0909 | 0.007685807 | 29.85321 | 0.5210368
2.86881519 | 0.00394218182 | #DIV/0! | 3.12017798 | 0.00291434163 | #DIV/0! | 3.02236499 | 0.00297818263 | #DIV/0! | 0.672 | 12959.48 | 0.6484438 | 1.296888 | 51.83793 | [9 empty] | 0.3062571 | 16681.51 |  |  | 0.6125143 | 66.72605 | 2124.89 | 1356.24 | 776.7216 | 0.3007111 | 1419.284 | 1171.372 | 1.211643 | 231.1412 | 0.007683299 | 29.85326 | 0.5210377
2.87264014 | 0.00394218182 | 59.91707 | 3.12209058 | 0.00291434163 | 59.91707 | 3.02427759 | 0.00297818263 | #DIV/0! | 0.674 | 12934.62 | 0.6504913 | 1.300983 | 51.73846 | [9 empty] | 0.3072749 | 16672.46875 |  |  | 0.6145499 | 66.689875 | 2125.665 | 1356.969 | 777.0413 | 0.3020421 | 1419.892 | 1171.75 | 1.21177 | 231.1909 | 0.00768082 | 29.85331 | 0.5210385
2.87455273 | 0.00397410244 | -479.3165 | 3.12400317 | 0.00294626225 | 119.8278 | 3.03192773 | 0.00297818263 | 239.6695 | 0.676 | 12909.73 | 0.6525388 | 1.305078 | 51.63893 | [9 empty] | 0.3082928 | 16663.4 |  |  | 0.6165856 | 66.65362 | 2126.442 | 1357.701 | 777.3626 | 0.303375 | 1420.502 | 1172.128 | 1.211899 | 231.2407 | 0.007678339 | 29.85335 | 0.5210393
2.88220288 | 0.0039581419 | 119.8348 | 3.12782812 | 0.00297818263 | -256.7864 | 3.03575293 | 0.00299414294 | 119.8278 | 0.678 | 12884.83 | 0.6545864 | 1.309173 | 51.53932 | [9 empty] | 0.3093106 | 16654.32 |  |  | 0.6186213 | 66.61727 | 2127.221 | 1358.435 | 777.6852 | 0.3047099 | 1421.113 | 1172.508 | 1.212029 | 231.2906 | 0.007675856 | 29.8534 | 0.5210401
2.88602808 | 0.00399006251 | -119.8359 | 3.13192651 | 0.00296222232 | #DIV/0! | 3.03957788 | 0.00302606332 | 616.275 | 0.68 | 12859.91 | 0.6566339 | 1.313268 | 51.43964 | [9 empty] | 0.3103286 | 16645.21 |  |  | 0.6206571 | 66.58085 | 2127.998 | 1359.168 | 778.006 | 0.3060465 | 1421.724 | 1172.887 | 1.212158 | 231.3405 | 0.007673373 | 29.85345 | 0.521041
2.88794067 | 0.00397410244 | #DIV/0! | 3.13957666 | 0.00296222232 | 239.6695 | 3.04941382 | 0.00304202363 | 359.4963 | 0.682 | 12834.97 | 0.6586816 | 1.317363 | 51.33989 | [9 empty] | 0.3113465 | 16636.09 |  |  | 0.622693 | 66.54436 | 2128.775 | 1359.903 | 778.3256 | 0.3073852 | 1422.335 | 1173.267 | 1.212285 | 231.3905 | 0.007670887 | 29.8535 | 0.5210418
2.89203882 | 0.00397410244 | 0 | 3.14340186 | 0.00297818263 | #DIV/0! | 3.06088916 | 0.00307394424 | #DIV/0! | 0.684 | 12810.02 | 0.6607292 | 1.321458 | 51.24007 | [9 empty] | 0.3123645 | 16626.94 |  |  | 0.624729 | 66.50777 | 2129.548 | 1360.634 | 778.6401 | 0.3087256 | 1422.941 | 1173.648 | 1.212408 | 231.4405 | 0.007668398 | 29.85354 | 0.5210426
2.89203882 | 0.00400602259 | 119.8345 | 3.1491394 | 0.00297818263 | #DIV/0! | 3.0723645 | 0.00307394424 | #DIV/0! | 0.686 | 12785.05 | 0.6627768 | 1.325554 | 51.14019 | [9 empty] | 0.3133825 | 16617.78 |  |  | 0.626765 | 66.47111 | 2130.323 | 1361.366 | 778.9565 | 0.3100678 | 1423.548 | 1174.029 | 1.212533 | 231.4906 | 0.007665912 | 29.85359 | 0.5210434
2.89586401 | 0.0040379432 | #DIV/0! | 3.15487695 | 0.00297818263 | 119.8348 | 3.08192725 | 0.00307394424 | #DIV/0! | 0.688 | 12760.0625 | 0.6648245 | 1.329649 | 51.04025 | [9 empty] | 0.3144006 | 16608.59375 |  |  | 0.6288011 | 66.434375 | 2131.087 | 1362.093 | 779.2734375 | 0.3114118 | 1424.151 | 1174.4 | 1.212663 | 231.5393 | 0.00766349 | 29.85364 | 0.5210443
2.89777661 | 0.0040379432 | -119.827 | 3.15870215 | 0.00301010325 | -599.1575 | 3.09531494 | 0.00307394424 | 479.3265 | 0.69 | 12735.06 | 0.6668722 | 1.333744 | 50.94025 | [9 empty] | 0.3154186 | 16599.39 |  |  | 0.6308373 | 66.3975625 | 2131.85 | 1362.82 | 779.5895 | 0.3127576 | 1424.753 | 1174.771 | 1.212792 | 231.5881 | 0.007661067 | 29.85368 | 0.5210451
2.90160156 | 0.00400602259 | 179.7522 | 3.16826489 | 0.00299414294 | 599.1582 | 3.11061523 | 0.00310586463 | 435.7509 | 0.692 | 12710.04 | 0.6689199 | 1.33784 | 50.84018 | [9 empty] | 0.3164367 | 16590.17 |  |  | 0.6328735 | 66.36067 | 2132.62 | 1363.549 | 779.9111 | 0.3141052 | 1425.36 | 1175.143 | 1.212924 | 231.6371 | 0.007658641 | 29.85373 | 0.5210459
2.90733936 | 0.0040379432 | #DIV/0! | 3.17782764 | 0.00301010325 | #DIV/0! | 3.12591553 | 0.00314097712 | #DIV/0! | 0.694 | 12685.01 | 0.6709677 | 1.341935 | 50.74005 | [9 empty] | 0.3174549 | 16580.93 |  |  | 0.6349098 | 66.32371 | 2133.388 | 1364.279 | 780.2311 | 0.3154548 | 1425.966 | 1175.516 | 1.213056 | 231.686 | 0.007656215 | 29.85378 | 0.5210467
2.90925171 | 0.0040379432 | 359.5088 | 3.18547778 | 0.00301010325 | #DIV/0! | 3.13957666 | 0.00314097712 | #DIV/0! | 0.696 | 12659.97 | 0.6730155 | 1.346031 | 50.63986 | [9 empty] | 0.3184731 | 16571.67 |  |  | 0.6369461 | 66.28666 | 2134.15625 | 1365.01 | 780.5504 | 0.3168063 | 1426.572 | 1175.889 | 1.213187 | 231.735 | 0.007653787 | 29.85382 | 0.5210475
2.9149895 | 0.00405390328 | -479.3303 | 3.19121533 | 0.00301010325 | 299.5813 | 3.15678955 | 0.00314097712 | #DIV/0! | 0.698 | 12634.9 | 0.6750633 | 1.350127 | 50.53962 | [9 empty] | 0.3194913 | 16562.39 |  |  | 0.6389826 | 66.24955 | 2134.924 | 1365.743 | 780.8682 | 0.3181598 | 1427.179 | 1176.262 | 1.213317 | 231.7841 | 0.007651356 | 29.85387 | 0.5210483
2.92263965 | 0.0040379432 | 119.8269 | 3.20077808 | 0.00304202363 | #DIV/0! | 3.17591504 | 0.00314097712 | 539.2406 | 0.7 | 12609.83 | 0.6771111 | 1.354222 | 50.4393125 | [9 empty] | 0.3205096 | 16553.09 |  |  | 0.6410191 | 66.21234375 | 2135.689 | 1366.47 | 781.1832 | 0.3195149 | 1427.781 | 1176.636 | 1.213443 | 231.8332 | 0.007648923 | 29.85391 | 0.5210491
2.9264646 | 0.00406986382 | 479.3306 | 3.21252661 | 0.00304202363 | 718.9773 | 3.19312793 | 0.00317289773 | 547.8028 | 0.702 | 12584.74 | 0.6791589 | 1.358318 | 50.33895 | [9 empty] | 0.3215278 | 16543.77 |  |  | 0.6430557 | 66.1750625 | 2136.448 | 1367.2 | 781.5002 | 0.3208721 | 1428.383 | 1177.003 | 1.213576 | 231.8814 | 0.007646541 | 29.85396 | 0.5210499
2.93411475 | 0.00408582389 | -599.1665 | 3.22400171 | 0.00305798394 | #DIV/0! | 3.21061401 | 0.00320481812 | 399.4386 | 0.704 | 12559.64 | 0.6812068 | 1.362414 | 50.23854 | [9 empty] | 0.3225462 | 16534.43 |  |  | 0.6450923 | 66.13771 | 2137.202 | 1367.929 | 781.8158 | 0.3222313 | 1428.982 | 1177.366 | 1.213711 | 231.929 | 0.007644184 | 29.85401 | 0.5210507
2.94367749 | 0.00406986382 | 719.0031 | 3.23547705 | 0.00305798394 | 599.1579 | 3.2297395 | 0.00325269904 | 958.6606 | 0.706 | 12534.52 | 0.6832547 | 1.366509 | 50.13808 | [9 empty] | 0.3235645 | 16525.07 |  |  | 0.647129 | 66.10029 | 2137.956 | 1368.658 | 782.1313 | 0.3235923 | 1429.582 | 1177.729 | 1.213846 | 231.9767 | 0.007641825 | 29.85405 | 0.5210515
2.95515283 | 0.00408582389 | 855.9316 | 3.24503979 | 0.00307394424 | #DIV/0! | 3.24503979 | 0.00326865911 | #DIV/0! | 0.708 | 12509.39 | 0.6853026 | 1.370605 | 50.03757 | [9 empty] | 0.3245829 | 16515.7 |  |  | 0.6491658 | 66.06279 | 2138.711 | 1369.389 | 782.4478 | 0.3249554 | 1430.182 | 1178.093 | 1.213981 | 232.0246 | 0.007639463 | 29.8541 | 0.5210523
2.96881396 | 0.00410178443 | 419.4122 | 3.25842749 | 0.00307394424 | 479.3344 | 3.26607788 | 0.00326865911 | 1437.97 | 0.71 | 12484.25 | 0.6873505 | 1.374701 | 49.937 | [9 empty] | 0.3256013 | 16506.3 |  |  | 0.6512026 | 66.02521875 | 2139.467 | 1370.119 | 782.7637 | 0.3263205 | 1430.783 | 1178.458 | 1.214115 | 232.0724 | 0.007637101 | 29.85414 | 0.5210531
2.98220166 | 0.00413370458 | 479.3231 | 3.27372803 | 0.00310586463 | #DIV/0! | 3.28902832 | 0.00328461942 | 445.0913 | 0.712 | 12459.1 | 0.6893985 | 1.378797 | 49.83638 | [9 empty] | 0.3266197 | 16496.89 |  |  | 0.6532395 | 65.98758 | 2140.223 | 1370.85 | 783.0806 | 0.3276874 | 1431.385 | 1178.823 | 1.214249 | 232.1203 | 0.007634737 | 29.85419 | 0.5210538
2.99750195 | 0.0041656252 | -958.6606 | 3.28711572 | 0.00310586463 | 342.3758 | 3.3103396 | 0.00333250011 | 1318.135 | 0.714 | 12433.93 | 0.6914464 | 1.382893 | 49.73573 | [9 empty] | 0.3276382 | 16487.47 |  |  | 0.6552765 | 65.94987 | 2140.98 | 1371.581 | 783.3971 | 0.3290564 | 1431.986 | 1179.188 | 1.214383 | 232.1683 | 0.007632371 | 29.85423 | 0.5210546
3.01280225 | 0.00414966512 | 319.5553 | 3.30460181 | 0.00315693743 | 958.6468 | 3.33137744 | 0.00334846042 | -718.9902 | 0.716 | 12408.75 | 0.6934944 | 1.386989 | 49.63502 | [9 empty] | 0.3286567 | 16478.02 |  |  | 0.6573135 | 65.91208 | 2141.734 | 1372.307 | 783.713 | 0.3304271 | 1432.584 | 1179.551 | 1.214517 | 232.2159 | 0.007630023 | 29.85428 | 0.5210554
3.02810278 | 0.00419754582 | 599.1505 | 3.3199021 | 0.00317289773 | -958.6624 | 3.35432788 | 0.00331654004 | 667.6387 | 0.718 | 12383.57 | 0.6955425 | 1.391085 | 49.53427 | [9 empty] | 0.3296753 | 16468.56 |  |  | 0.6593506 | 65.87423 | 2142.481 | 1373.034 | 784.0292 | 0.3317998 | 1433.181 | 1179.908 | 1.214655 | 232.2628 | 0.007627714 | 29.85432 | 0.5210562
3.04722803 | 0.00422946643 | 607.7252 | 3.33520264 | 0.00315693743 | 1078.482 | 3.37563916 | 0.00334846042 | 439.3857 | 0.72 | 12358.37 | 0.6975905 | 1.395181 | 49.43347 | [9 empty] | 0.3306938 | 16459.08 |  |  | 0.6613877 | 65.8363 | 2143.228 | 1373.762 | 784.3451 | 0.3331746 | 1433.778 | 1180.265 | 1.214793 | 232.3097 | 0.007625405 | 29.85436 | 0.5210569
3.06662671 | 0.00426138658 | 1437.964 | 3.35241553 | 0.00317289773 | 405.1462 | 3.39667725 | 0.00339634111 | 778.9019 | 0.722 | 12333.16 | 0.6996385 | 1.399277 | 49.33263 | [9 empty] | 0.3317125 | 16449.57 |  |  | 0.6634249 | 65.7983 | 2143.975 | 1374.49 | 784.6606 | 0.3345513 | 1434.375 | 1180.623 | 1.214931 | 232.3566 | 0.007623093 | 29.85441 | 0.5210577
3.08957739 | 0.00427734712 | 1318.154 | 3.37181421 | 0.00322077842 | 1318.135 | 3.42154028 | 0.00342826173 | 1437.97 | 0.724 | 12307.9375 | 0.7016866 | 1.403373 | 49.23175 | [9 empty] | 0.3327311 | 16440.06 |  |  | 0.6654622 | 65.76023 | 2144.721 | 1375.218 | 784.974 | 0.3359299 | 1434.971 | 1180.982 | 1.215066 | 232.4037 | 0.007620777 | 29.85445 | 0.5210585
3.11061523 | 0.0042933072 | 667.6339 | 3.39285205 | 0.00323673873 | -1078.481 | 3.44449072 | 0.00344422203 | 445.0912 | 0.726 | 12282.71 | 0.7037346 | 1.407469 | 49.13082 | [9 empty] | 0.3337498 | 16430.52 |  |  | 0.6674995 | 65.72209 | 2145.46875 | 1375.946 | 785.2884 | 0.3373105 | 1435.568 | 1181.341 | 1.215202 | 232.4508 | 0.007618462 | 29.8545 | 0.5210593
3.13192651 | 0.00432522781 | 1437.99 | 3.41006494 | 0.00322077842 | #DIV/0! | 3.465802 | 0.00349210273 | 1437.97 | 0.728 | 12257.46 | 0.7057827 | 1.411565 | 49.02986 | [9 empty] | 0.3347684 | 16420.96875 |  |  | 0.6695369 | 65.683875 | 2146.216 | 1376.676 | 785.6023 | 0.3386932 | 1436.165 | 1181.7 | 1.215338 | 232.4979 | 0.007616145 | 29.85454 | 0.52106
3.15487695 | 0.00434118789 | 778.9024 | 3.42919043 | 0.00322077842 | #DIV/0! | 3.48875244 | 0.00350806303 | #DIV/0! | 0.73 | 12232.29 | 0.7078307 | 1.415661 | 48.92915625 | [9 empty] | 0.3357872 | 16411.4 |  |  | 0.6715744 | 65.64559375 | 2146.966 | 1377.406 | 785.918 | 0.3400778 | 1436.763 | 1182.06 | 1.215474 | 232.5451 | 0.007613828 | 29.85459 | 0.5210608
3.17973999 | 0.0043731085 | 559.2156 | 3.44831592 | 0.00322077842 | 727.5432 | 3.51361548 | 0.00350806303 | 485.0365 | 0.732 | 12207.03 | 0.7098787 | 1.419757 | 48.82812 | [9 empty] | 0.3368059 | 16401.81 |  |  | 0.6736119 | 65.60724 | 2147.707 | 1378.135 | 786.2354 | 0.3414645 | 1437.359 | 1182.411 | 1.215617 | 232.5911 | 0.007611568 | 29.85463 | 0.5210616
3.20651562 | 0.00442098919 | 727.551 | 3.47153955 | 0.00325269904 | #DIV/0! | 3.53683936 | 0.00355594372 | 1557.804 | 0.734 | 12181.76 | 0.7119269 | 1.423854 | 48.72705 | [9 empty] | 0.3378247 | 16392.21 |  |  | 0.6756495 | 65.56884 | 2148.446 | 1378.864 | 786.5505 | 0.3428532 | 1437.953 | 1182.762 | 1.215759 | 232.6371 | 0.007609308 | 29.85467 | 0.5210623
3.2297395 | 0.00445290981 | 1557.828 | 3.49257764 | 0.00325269904 | 479.3256 | 3.56170239 | 0.00357190403 | 1437.99 | 0.736 | 12156.49 | 0.713975 | 1.42795 | 48.62595 | [9 empty] | 0.3388436 | 16382.59 |  |  | 0.6776871 | 65.53036 | 2149.186 | 1379.593 | 786.8656 | 0.3442439 | 1438.548 | 1183.114 | 1.2159 | 232.6833 | 0.007607045 | 29.85471 | 0.5210631
3.25460254 | 0.00446886988 | 778.9022 | 3.51552808 | 0.00330057973 | #DIV/0! | 3.58465283 | 0.00358786411 | 1437.97 | 0.738 | 12131.2 | 0.7160231 | 1.432046 | 48.52482 | [9 empty] | 0.3398624 | 16372.95 |  |  | 0.6797248 | 65.49182 | 2149.923 | 1380.32 | 787.1769 | 0.3456365 | 1439.14 | 1183.466 | 1.216038 | 232.7295 | 0.007604781 | 29.85476 | 0.5210638
3.27946558 | 0.0045007905 | 1574.945 | 3.53683936 | 0.00330057973 | 659.0724 | 3.60760327 | 0.00360382441 | 847.378 | 0.74 | 12105.84 | 0.7180715 | 1.436143 | 48.42336 | [9 empty] | 0.3408813 | 16363.3 |  |  | 0.6817625 | 65.45321 | 2150.658 | 1381.048 | 787.4863 | 0.3470314 | 1439.731 | 1183.819 | 1.216175 | 232.7757 | 0.007602514 | 29.8548 | 0.5210646
3.30460181 | 0.00451675057 | 838.8192 | 3.5578772 | 0.00333250011 | 1557.804 | 3.6346521 | 0.00363574503 | 1438.006 | 0.742 | 12080.54 | 0.7201196 | 1.440239 | 48.32218 | [9 empty] | 0.3419002 | 16353.63 |  |  | 0.6838003 | 65.41453125 | 2151.395 | 1381.775 | 787.7955 | 0.3484282 | 1440.322 | 1184.172 | 1.216311 | 232.822 | 0.007600245 | 29.85484 | 0.5210653
3.33137744 | 0.00454867119 | 838.8195 | 3.58274023 | 0.00334846042 | 718.9926 | 3.65760278 | 0.0036517051 | 778.9022 | 0.744 | 12055.24 | 0.7221678 | 1.444336 | 48.22096875 | [9 empty] | 0.3429191 | 16343.95 |  |  | 0.6858382 | 65.37579 | 2152.133 | 1382.503 | 788.1064 | 0.349827 | 1440.914 | 1184.526 | 1.216448 | 232.8684 | 0.007597975 | 29.85489 | 0.5210661
3.35815308 | 0.00458059181 | 967.2127 | 3.60569092 | 0.00338038104 | 1455.108 | 3.68246582 | 0.00368362572 | 1574.921 | 0.746 | 12029.94 | 0.724216 | 1.448432 | 48.11974 | [9 empty] | 0.3439381 | 16334.24 |  |  | 0.6878762 | 65.33698 | 2152.868 | 1383.23 | 788.4224 | 0.3512278 | 1441.507 | 1184.873 | 1.216592 | 232.9139 | 0.00759575 | 29.85493 | 0.5210668
3.3890271 | 0.00461251242 | 778.9136 | 3.62891455 | 0.00339634111 | -1557.828 | 3.70760205 | 0.00369958603 | 1557.828 | 0.748 | 12004.62 | 0.7262641 | 1.452528 | 48.0185 | [9 empty] | 0.3449571 | 16324.52 |  |  | 0.6899141 | 65.2981 | 2153.602 | 1383.96 | 788.7374 | 0.3526309 | 1442.1 | 1185.22 | 1.216736 | 232.9593 | 0.007593527 | 29.85497 | 0.5210676
3.41389014 | 0.00464443257 | 486.8155 | 3.65377759 | 0.00338038104 | 359.4976 | 3.73246509 | 0.0037155461 | #DIV/0! | 0.75 | 11979.31 | 0.7283123 | 1.456625 | 47.91723 | [9 empty] | 0.3459761 | 16314.79 |  |  | 0.6919522 | 65.25915625 | 2154.336 | 1384.689 | 789.0522 | 0.3540359 | 1442.692 | 1185.567 | 1.21688 | 233.0048 | 0.007591305 | 29.85502 | 0.5210683
3.43875317 | 0.00469550537 | 1814.565 | 3.67672827 | 0.00344422203 | -1455.087 | 3.75541577 | 0.0037155461 | 787.4606 | 0.752 | 11953.99 | 0.7303605 | 1.460721 | 47.81595 | [9 empty] | 0.3469951 | 16305.04 |  |  | 0.6939903 | 65.22015 | 2155.07 | 1385.419 | 789.367 | 0.355443 | 1443.285 | 1185.914 | 1.217023 | 233.0503 | 0.007589081 | 29.85506 | 0.5210691
3.4677146 | 0.00471146591 | 419.4089 | 3.6999519 | 0.00342826173 | #DIV/0! | 3.780552 | 0.00374746672 | 519.2707 | 0.754 | 11928.66 | 0.7324087 | 1.464817 | 47.71465625 | [9 empty] | 0.3480142 | 16295.27 |  |  | 0.6960284 | 65.18108 | 2155.803 | 1386.147 | 789.6796 | 0.3568522 | 1443.877 | 1186.262 | 1.217165 | 233.0959 | 0.007586854 | 29.8551 | 0.5210698
3.49448999 | 0.00477530668 | 1677.614 | 3.72481494 | 0.00342826173 | 718.9902 | 3.80541504 | 0.00379534741 | 1677.638 | 0.756 | 11903.34 | 0.7344569 | 1.468914 | 47.61335 | [9 empty] | 0.3490333 | 16285.49 |  |  | 0.6980667 | 65.14195 | 2156.535 | 1386.875 | 789.9905 | 0.3582634 | 1444.467 | 1186.611 | 1.217304 | 233.1416 | 0.007584626 | 29.85514 | 0.5210705
3.52126562 | 0.00479126722 | #DIV/0! | 3.74776538 | 0.00346018211 | 847.378 | 3.83219067 | 0.00381130772 | 485.0314 | 0.758 | 11878.01 | 0.7365051 | 1.47301 | 47.51203125 | [9 empty] | 0.3500524 | 16275.69 |  |  | 0.7001049 | 65.10276 | 2157.265 | 1387.602 | 790.2985 | 0.3596767 | 1445.055 | 1186.96 | 1.217442 | 233.1873 | 0.007582395 | 29.85519 | 0.5210713
3.55022705 | 0.00479126722 | 559.2158 | 3.77481421 | 0.00349210273 | 838.8255 | 3.85541431 | 0.00385918841 | -1437.985 | 0.76 | 11852.67 | 0.7385533 | 1.477107 | 47.4107 | [9 empty] | 0.3510716 | 16265.88 |  |  | 0.7021433 | 65.0635 | 2157.989 | 1388.327 | 790.6097 | 0.3610922 | 1445.642 | 1187.302 | 1.217586 | 233.2321 | 0.007580211 | 29.85523 | 0.521072
3.57700269 | 0.00483914791 | 1677.664 | 3.80158984 | 0.00352402311 | 1557.804 | 3.87836499 | 0.0038432281 | 838.8117 | 0.762 | 11827.34 | 0.7406015 | 1.481203 | 47.30936 | [9 empty] | 0.3520908 | 16256.05 |  |  | 0.7041816 | 65.02418 | 2158.714 | 1389.054 | 790.9235 | 0.3625098 | 1446.231 | 1187.642 | 1.217732 | 233.2767 | 0.007578039 | 29.85527 | 0.5210727
3.60377832 | 0.00485510798 | 604.8666 | 3.82645288 | 0.00353998342 | 1574.938 | 3.90514038 | 0.00387514872 | 778.9155 | 0.764 | 11802 | 0.7426497 | 1.485299 | 47.208 | [9 empty] | 0.35311 | 16246.2 |  |  | 0.70622 | 64.9848 | 2159.439 | 1389.781 | 791.236 | 0.3639295 | 1446.819 | 1187.983 | 1.217878 | 233.3213 | 0.007575865 | 29.85531 | 0.5210735
3.63273975 | 0.00490298867 | 559.2156 | 3.85158936 | 0.00355594372 | #DIV/0! | 3.93000366 | 0.0039070691 | 715.8725 | 0.766 | 11776.66 | 0.7446979 | 1.489396 | 47.10664 | [9 empty] | 0.3541293 | 16236.34 |  |  | 0.7082585 | 64.94535 | 2160.166 | 1390.511 | 791.5503 | 0.3653514 | 1447.409 | 1188.324 | 1.218025 | 233.366 | 0.00757369 | 29.85535 | 0.5210742
3.65951538 | 0.00495086936 | 1797.432 | 3.87836499 | 0.00355594372 | 1557.804 | 3.95513989 | 0.00394218182 | 778.9022 | 0.768 | 11751.32 | 0.7467462 | 1.493492 | 47.00526 | [9 empty] | 0.3551486 | 16226.46 |  |  | 0.7102971 | 64.90584375 | 2160.894 | 1391.241 | 791.8657 | 0.3667754 | 1448 | 1188.666 | 1.218172 | 233.4107 | 0.007571512 | 29.85539 | 0.5210749
3.68820337 | 0.0049668299 | 564.9215 | 3.90322803 | 0.00357190403 | 559.2156 | 3.98000293 | 0.00397410244 | 778.9136 | 0.77 | 11725.97 | 0.7487944 | 1.497589 | 46.90388 | [9 empty] | 0.3561679 | 16216.57 |  |  | 0.7123357 | 64.86628 | 2161.619 | 1391.971 | 792.1775 | 0.3682016 | 1448.589 | 1189.008 | 1.218317 | 233.4555 | 0.007569332 | 29.85544 | 0.5210756
3.7152522 | 0.00501471059 | 898.7366 | 3.93000366 | 0.00361978472 | -1574.921 | 4.00486597 | 0.00400602259 | -1574.944 | 0.772 | 11700.62 | 0.7508426 | 1.501685 | 46.8025 | [9 empty] | 0.3571872 | 16206.66 |  |  | 0.7143744 | 64.82665 | 2162.344 | 1392.698 | 792.4874 | 0.3696298 | 1449.176 | 1189.351 | 1.21846 | 233.5004 | 0.007567151 | 29.85548 | 0.5210764
3.74394043 | 0.00504663121 | -1694.732 | 3.95513989 | 0.00360382441 | 559.2158 | 4.0300022 | 0.00399006251 | 1557.826 | 0.774 | 11675.28 | 0.7528908 | 1.505782 | 46.70111 | [9 empty] | 0.3582065 | 16196.74 |  |  | 0.716413 | 64.78696 | 2163.065 | 1393.426 | 792.8005 | 0.3710602 | 1449.764 | 1189.689 | 1.218607 | 233.5446 | 0.007565001 | 29.85552 | 0.5210771
3.77098926 | 0.00503067067 | 639.1006 | 3.98191553 | 0.0036517051 | -1677.664 | 4.05486523 | 0.00400602259 | 898.7372 | 0.776 | 11649.93 | 0.754939 | 1.509878 | 46.59971 | [9 empty] | 0.3592259 | 16186.8 |  |  | 0.7184518 | 64.74721 | 2163.786 | 1394.154 | 793.1142 | 0.3724927 | 1450.351 | 1190.026 | 1.218756 | 233.5887 | 0.007562861 | 29.85556 | 0.5210778
3.80158984 | 0.00507855136 | 559.2103 | 4.00869116 | 0.00363574503 | #DIV/0! | 4.08355347 | 0.0040379432 | 727.5507 | 0.778 | 11624.58 | 0.7569872 | 1.513974 | 46.4983 | [9 empty] | 0.3602453 | 16176.85 |  |  | 0.7204906 | 64.70741 | 2164.507 | 1394.883 | 793.4277 | 0.3739276 | 1450.939 | 1190.363 | 1.218905 | 233.6328 | 0.007560719 | 29.8556 | 0.5210785
3.82836548 | 0.00512643252 | 847.3904 | 4.03573999 | 0.00363574503 | 519.2707 | 4.10677734 | 0.00406986382 | 1677.649 | 0.78 | 11599.22 | 0.7590355 | 1.518071 | 46.39689 | [9 empty] | 0.3612647 | 16166.89 |  |  | 0.7225295 | 64.66755 | 2165.227 | 1395.613 | 793.7395 | 0.3753645 | 1451.526 | 1190.701 | 1.219052 | 233.677 | 0.007558575 | 29.85564 | 0.5210792
3.85541431 | 0.00515835267 | 599.1607 | 4.06060303 | 0.00368362572 | 1557.804 | 4.13355273 | 0.00408582389 | 718.9926 | 0.782 | 11573.87 | 0.7610837 | 1.522167 | 46.29548 | [9 empty] | 0.3622842 | 16156.91 |  |  | 0.7245684 | 64.62762 | 2165.947 | 1396.342 | 794.0504 | 0.3768038 | 1452.113 | 1191.039 | 1.219199 | 233.7212 | 0.007556428 | 29.85568 | 0.5210799
3.88410254 | 0.00520623336 | 1917.265 | 4.08546606 | 0.00369958603 | #DIV/0! | 4.15650342 | 0.00411774451 | 1694.781 | 0.784 | 11548.51 | 0.7631319 | 1.526264 | 46.19405 | [9 empty] | 0.3633037 | 16146.91 |  |  | 0.7266074 | 64.58763 | 2166.666 | 1397.07 | 794.3599 | 0.3782451 | 1452.699 | 1191.378 | 1.219344 | 233.7655 | 0.00755428 | 29.85572 | 0.5210807
3.91470312 | 0.0052221939 | 564.9215 | 4.11442725 | 0.00369958603 | 559.2206 | 4.18355225 | 0.00413370458 | 838.8117 | 0.786 | 11523.15625 | 0.7651801 | 1.53036 | 46.092625 | [9 empty] | 0.3643232 | 16136.9 |  |  | 0.7286464 | 64.54758 | 2167.383 | 1397.799 | 794.6666 | 0.3796888 | 1453.283 | 1191.717 | 1.219487 | 233.8099 | 0.00755213 | 29.85576 | 0.5210814
3.94175195 | 0.00527007459 | 898.7372 | 4.14120312 | 0.00374746672 | 1677.624 | 4.21032764 | 0.0041656252 | #DIV/0! | 0.788 | 11497.8 | 0.7672283 | 1.534457 | 45.99119 | [9 empty] | 0.3653427 | 16126.87 |  |  | 0.7306855 | 64.50748 | 2168.095 | 1398.527 | 794.9772 | 0.3811347 | 1453.866 | 1192.049 | 1.219637 | 233.8533 | 0.007550028 | 29.8558 | 0.5210821
3.97044019 | 0.0053019952 | 1917.32 | 4.16797852 | 0.00376342703 | 907.3019 | 4.23519092 | 0.0041656252 | 847.378 | 0.79 | 11472.44 | 0.7692765 | 1.538553 | 45.88975 | [9 empty] | 0.3663623 | 16116.83 |  |  | 0.7327246 | 64.46732 | 2168.805 | 1399.254 | 795.2872 | 0.3825829 | 1454.449 | 1192.379 | 1.219787 | 233.8965 | 0.007547937 | 29.85584 | 0.5210828
4.00104077 | 0.00531795528 | 727.5513 | 4.19693994 | 0.00379534741 | #DIV/0! | 4.26223975 | 0.00419754582 | 1557.812 | 0.792 | 11447.08 | 0.7713247 | 1.542649 | 45.7883125 | [9 empty] | 0.3673819 | 16106.77 |  |  | 0.7347638 | 64.42709375 | 2169.516 | 1399.981 | 795.5984 | 0.3840333 | 1455.032 | 1192.709 | 1.219938 | 233.9397 | 0.007545845 | 29.85588 | 0.5210835
4.02426465 | 0.00534987589 | #DIV/0! | 4.22180322 | 0.00379534741 | 838.812 | 4.28710254 | 0.00421350589 | 1677.63 | 0.794 | 11421.72 | 0.7733729 | 1.546746 | 45.68686 | [9 empty] | 0.3684015 | 16096.7 |  |  | 0.7368031 | 64.3868125 | 2170.229 | 1400.709 | 795.9109 | 0.3854859 | 1455.616 | 1193.041 | 1.220089 | 233.983 | 0.007543748 | 29.85592 | 0.5210842
4.05295288 | 0.00534987589 | 679.0458 | 4.24857861 | 0.00382726802 | 604.8665 | 4.31387842 | 0.00422946643 | 423.6921 | 0.796 | 11396.35 | 0.7754211 | 1.550842 | 45.58541 | [9 empty] | 0.3694212 | 16086.62 |  |  | 0.7388424 | 64.34648 | 2170.941 | 1401.4375 | 796.2217 | 0.3869407 | 1456.2 | 1193.372 | 1.220239 | 234.0264 | 0.007541652 | 29.85596 | 0.5210849
4.08546606 | 0.00539775658 | 423.6883 | 4.27754004 | 0.00387514872 | 1677.624 | 4.34092725 | 0.0042933072 | 778.8946 | 0.798 | 11370.99 | 0.7774693 | 1.554939 | 45.48395 | [9 empty] | 0.3704408 | 16076.52 |  |  | 0.7408817 | 64.30609 | 2171.653 | 1402.166 | 796.5311 | 0.3883978 | 1456.783 | 1193.705 | 1.220388 | 234.0698 | 0.007539553 | 29.856 | 0.5210856
4.11251465 | 0.00546159735 | #DIV/0! | 4.30431543 | 0.00389110902 | #DIV/0! | 4.36579004 | 0.00432522781 | -838.8273 | 0.8 | 11345.62 | 0.7795176 | 1.559035 | 45.38249 | [9 empty] | 0.3714605 | 16066.41 |  |  | 0.7429211 | 64.26564 | 2172.364 | 1402.894 | 796.84 | 0.3898572 | 1457.366 | 1194.037 | 1.220536 | 234.1133 | 0.007537452 | 29.85604 | 0.5210863
4.14120312 | 0.00546159735 | 1497.86 | 4.33109131 | 0.00389110902 | #DIV/0! | 4.39256592 | 0.0042933072 | 524.9764 | 0.802 | 11320.25 | 0.7815658 | 1.563132 | 45.28102 | [9 empty] | 0.3724802 | 16056.29 |  |  | 0.7449605 | 64.22514 | 2173.07 | 1403.621 | 797.149 | 0.3913188 | 1457.947 | 1194.365 | 1.220687 | 234.1562 | 0.007535382 | 29.85608 | 0.521087
4.16989111 | 0.00548075 | 1694.781 | 4.35622754 | 0.00389110902 | 708.1082 | 4.41770215 | 0.00434118789 | 519.2757 | 0.804 | 11294.88 | 0.783614 | 1.567228 | 45.17954 | [9 empty] | 0.3735 | 16046.15 |  |  | 0.747 | 64.18459 | 2173.777 | 1404.349 | 797.4589 | 0.3927828 | 1458.528 | 1194.693 | 1.220839 | 234.1991 | 0.007533313 | 29.85612 | 0.5210876
4.19693994 | 0.00549671007 | 359.4927 | 4.38109082 | 0.00392622128 | 1797.432 | 4.44256543 | 0.00438906858 | 1797.432 | 0.806 | 11269.51 | 0.7856622 | 1.571324 | 45.07805 | [9 empty] | 0.3745198 | 16035.99 |  |  | 0.7490395 | 64.14398 | 2174.482 | 1405.077 | 797.7673 | 0.3942491 | 1459.109 | 1195.022 | 1.220989 | 234.242 | 0.007531243 | 29.85616 | 0.5210883
4.22562793 | 0.00557651138 | 967.2127 | 4.40977881 | 0.00394218182 | #DIV/0! | 4.47125342 | 0.00440502912 | 1574.945 | 0.808 | 11244.14 | 0.7877104 | 1.575421 | 44.97656 | [9 empty] | 0.3755395 | 16025.83 |  |  | 0.7510791 | 64.1033 | 2175.189 | 1405.805 | 798.0763 | 0.3957177 | 1459.69 | 1195.351 | 1.22114 | 234.285 | 0.00752917 | 29.8562 | 0.521089
4.25650195 | 0.00560843199 | 1797.515 | 4.43682764 | 0.00394218182 | 1557.811 | 4.49638965 | 0.00442098919 | 838.8117 | 0.81 | 11218.77 | 0.7897587 | 1.579517 | 44.8750625 | [9 empty] | 0.3765594 | 16015.65 |  |  | 0.7531188 | 64.06258 | 2175.897 | 1406.534 | 798.3853 | 0.3971886 | 1460.272 | 1195.68 | 1.22129 | 234.328 | 0.007527097 | 29.85624 | 0.5210897
4.28519043 | 0.00562439207 | 838.8117 | 4.46169043 | 0.0039581419 | 1917.295 | 4.52316504 | 0.00445290981 | 1557.843 | 0.812 | 11193.39 | 0.7918069 | 1.583614 | 44.77355 | [9 empty] | 0.3775792 | 16005.45 |  |  | 0.7551584 | 64.0218 | 2176.603 | 1407.262 | 798.6926 | 0.3986618 | 1460.853 | 1196.01 | 1.221438 | 234.3711 | 0.00752502 | 29.85628 | 0.5210904
4.31196582 | 0.00565631269 | 1934.454 | 4.4922915 | 0.00397410244 | 907.3087 | 4.54802832 | 0.00446886988 | #DIV/0! | 0.814 | 11168.01 | 0.7938551 | 1.58771 | 44.67204 | [9 empty] | 0.3785991 | 15995.24 |  |  | 0.7571982 | 63.98096 | 2177.309 | 1407.99 | 798.9998 | 0.4001372 | 1461.433 | 1196.34 | 1.221587 | 234.4142 | 0.007522947 | 29.85632 | 0.5210911
4.34283984 | 0.00567227276 | 898.7291 | 4.52125293 | 0.00400602259 | 1677.599 | 4.57698975 | 0.00446886988 | 778.8943 | 0.816 | 11142.63 | 0.7959033 | 1.591807 | 44.57051 | [9 empty] | 0.379619 | 15985.02 |  |  | 0.7592379 | 63.9400625 | 2178.009 | 1408.717 | 799.3091 | 0.4016151 | 1462.012 | 1196.662 | 1.221741 | 234.4563 | 0.00752092 | 29.85636 | 0.5210918
4.37152783 | 0.00570419338 | 599.1557 | 4.54802832 | 0.00402198313 | 847.3904 | 4.60185254 | 0.0045007905 | 389.4549 | 0.818 | 11117.24 | 0.7979516 | 1.595903 | 44.46898 | [9 empty] | 0.3806389 | 15974.78 |  |  | 0.7612778 | 63.89912 | 2178.708 | 1409.444 | 799.6172 | 0.4030953 | 1462.59 | 1196.985 | 1.221895 | 234.4984 | 0.007518891 | 29.8564 | 0.5210925
4.40021582 | 0.00575207407 | 1694.781 | 4.57507715 | 0.00405390328 | 1677.599 | 4.62671582 | 0.00456463173 | #DIV/0! | 0.82 | 11091.86 | 0.7999998 | 1.6 | 44.3674375 | [9 empty] | 0.3816588 | 15964.53 |  |  | 0.7633176 | 63.85813 | 2179.409 | 1410.172 | 799.9279 | 0.4045779 | 1463.17 | 1197.308 | 1.22205 | 234.5406 | 0.007516862 | 29.85644 | 0.5210931
4.42726465 | 0.00576803414 | 1797.462 | 4.60185254 | 0.00406986382 | 898.7447 | 4.65567725 | 0.00456463173 | #DIV/0! | 0.822 | 11066.47 | 0.802048 | 1.604096 | 44.26589 | [9 empty] | 0.3826788 | 15954.27 |  |  | 0.7653576 | 63.81709375 | 2180.112 | 1410.9 | 800.2387 | 0.4060627 | 1463.75 | 1197.632 | 1.222204 | 234.5829 | 0.007514831 | 29.85648 | 0.5210938
4.45595312 | 0.00578399468 | 479.3268 | 4.63054102 | 0.00410178443 | #DIV/0! | 4.68436523 | 0.00456463173 | 719.0032 | 0.824 | 11041.08 | 0.8040963 | 1.608193 | 44.16434 | [9 empty] | 0.3836988 | 15944 |  |  | 0.7673975 | 63.776 | 2180.814 | 1411.628 | 800.5488 | 0.4075498 | 1464.33 | 1197.956 | 1.222357 | 234.6252 | 0.007512797 | 29.85651 | 0.5210945
4.48655371 | 0.00584783545 | 338.9522 | 4.65758984 | 0.00410178443 | #DIV/0! | 4.70731592 | 0.00459655188 | 778.8943 | 0.826 | 11015.69 | 0.8061445 | 1.612289 | 44.06278 | [9 empty] | 0.3847188 | 15933.71 |  |  | 0.7694376 | 63.73486 | 2181.513 | 1412.354 | 800.8549 | 0.4090393 | 1464.907 | 1198.281 | 1.222508 | 234.6676 | 0.007510762 | 29.85655 | 0.5210952
4.51360254 | 0.00592763675 | #DIV/0! | 4.68436523 | 0.00410178443 | 519.2759 | 4.73217871 | 0.0046284725 | 1574.976 | 0.828 | 10990.3 | 0.8081927 | 1.616385 | 43.96121 | [9 empty] | 0.3857388 | 15923.42 |  |  | 0.7714776 | 63.69366 | 2182.208 | 1413.079 | 801.1599 | 0.4105311 | 1465.482 | 1198.603 | 1.222659 | 234.7097 | 0.007508741 | 29.85659 | 0.5210958
4.54229053 | 0.00592763675 | 898.7441 | 4.70922852 | 0.00414966512 | 907.3084 | 4.75731543 | 0.00464443257 | 1677.599 | 0.83 | 10964.91 | 0.810241 | 1.620482 | 43.85963 | [9 empty] | 0.3867589 | 15913.1 |  |  | 0.7735177 | 63.65240625 | 2182.899 | 1413.805 | 801.4658 | 0.4120255 | 1466.057 | 1198.921 | 1.222813 | 234.7513 | 0.007506748 | 29.85663 | 0.5210965
4.570979 | 0.00595955737 | 907.2956 | 4.73818994 | 0.00418158527 | 1797.431 | 4.78409082 | 0.00466039311 | 817.0363 | 0.832 | 10939.51 | 0.8122892 | 1.624578 | 43.75804 | [9 empty] | 0.3877789 | 15902.77 |  |  | 0.7755579 | 63.6111 | 2183.592 | 1414.529 | 801.7718 | 0.4135222 | 1466.631 | 1199.24 | 1.222967 | 234.7929 | 0.007504751 | 29.85667 | 0.5210972
4.59994043 | 0.00599147798 | 898.7423 | 4.76687793 | 0.00419754582 | 778.9099 | 4.81277881 | 0.00469550537 | 1574.898 | 0.834 | 10914.11 | 0.8143374 | 1.628675 | 43.65645 | [9 empty] | 0.388799 | 15892.43 |  |  | 0.7775981 | 63.56973 | 2184.284 | 1415.254 | 802.0779 | 0.4150212 | 1467.205 | 1199.559 | 1.22312 | 234.8346 | 0.007502755 | 29.85671 | 0.5210978
4.62862842 | 0.00602339813 | 907.295 | 4.79174121 | 0.00422946643 | #DIV/0! | 4.83791504 | 0.00471146591 | 778.9097 | 0.836 | 10888.71 | 0.8163857 | 1.632771 | 43.55484 | [9 empty] | 0.3898192 | 15882.08 |  |  | 0.7796384 | 63.5283125 | 2184.978 | 1415.979 | 802.3846 | 0.4165227 | 1467.781 | 1199.879 | 1.223274 | 234.8763 | 0.007500754 | 29.85674 | 0.5210985
4.65758984 | 0.00605531875 | #DIV/0! | 4.82070215 | 0.00422946643 | 898.7574 | 4.86277832 | 0.00474338653 | 1677.649 | 0.838 | 10863.31 | 0.8184339 | 1.636868 | 43.45323 | [9 empty] | 0.3908393 | 15871.71 |  |  | 0.7816786 | 63.48684375 | 2185.671 | 1416.706 | 802.6906 | 0.4180266 | 1468.356 | 1200.2 | 1.223426 | 234.9181 | 0.007498753 | 29.85678 | 0.5210992
4.68627783 | 0.00605531875 | 559.2208 | 4.84939062 | 0.00426138658 | 1677.6 | 4.88955371 | 0.0047593466 | #DIV/0! | 0.84 | 10837.91 | 0.8204821 | 1.640964 | 43.35162 | [9 empty] | 0.3918595 | 15861.33 |  |  | 0.783719 | 63.44533 | 2186.365 | 1417.432 | 802.9957 | 0.419533 | 1468.931 | 1200.521 | 1.223578 | 234.96 | 0.007496748 | 29.85682 | 0.5210998
4.71305371 | 0.00610319944 | 564.9215 | 4.87616602 | 0.00427734712 | 1694.78 | 4.91660254 | 0.0047593466 | 898.7444 | 0.842 | 10812.58 | 0.8225303 | 1.645061 | 43.25032 | [9 empty] | 0.3928797 | 15850.94 |  |  | 0.7857594 | 63.40377 | 2187.053 | 1418.158 | 803.3004 | 0.4210418 | 1469.504 | 1200.838 | 1.223732 | 235.0014 | 0.007494768 | 29.85686 | 0.5211005
4.74010254 | 0.00615108013 | 479.3232 | 4.90321484 | 0.0042933072 | 898.7447 | 4.94529102 | 0.00479126722 | 778.9058 | 0.844 | 10787.09375 | 0.8245786 | 1.649157 | 43.148375 | [9 empty] | 0.3938999 | 15840.54 |  |  | 0.7877998 | 63.36216 | 2187.741 | 1418.882 | 803.6055 | 0.4225531 | 1470.076 | 1201.154 | 1.223887 | 235.0426 | 0.007492796 | 29.8569 | 0.5211012
4.77070312 | 0.00621492136 | 1797.484 | 4.93190332 | 0.00432522781 | 898.7291 | 4.97015381 | 0.00482318737 | #DIV/0! | 0.846 | 10761.77 | 0.8266267 | 1.653253 | 43.0470625 | [9 empty] | 0.3949201 | 15830.125 |  |  | 0.7898403 | 63.3205 | 2188.428 | 1419.605 | 803.9102 | 0.4240667 | 1470.648 | 1201.47 | 1.22404 | 235.0839 | 0.007490824 | 29.85693 | 0.5211018
4.79939111 | 0.00623088144 | 1934.398 | 4.96059131 | 0.00435714843 | #DIV/0! | 4.99720264 | 0.00482318737 | 838.8273 | 0.848 | 10736.36 | 0.828675 | 1.65735 | 42.94543 | [9 empty] | 0.3959404 | 15819.7 |  |  | 0.7918808 | 63.27879 | 2189.117 | 1420.329 | 804.2156 | 0.4255829 | 1471.221 | 1201.787 | 1.224194 | 235.1252 | 0.007488849 | 29.85697 | 0.5211025
4.83026514 | 0.00624684198 | 524.2593 | 4.98572754 | 0.00435714843 | 778.9212 | 5.02397852 | 0.00485510798 | 1677.599 | 0.85 | 10710.87 | 0.8307233 | 1.661447 | 42.84346 | [9 empty] | 0.3969607 | 15809.26 |  |  | 0.7939214 | 63.23703 | 2189.806 | 1421.054 | 804.5206 | 0.4271014 | 1471.794 | 1202.104 | 1.224348 | 235.1666 | 0.007486871 | 29.85701 | 0.5211031
4.85704053 | 0.00629791478 | #DIV/0! | 5.01059082 | 0.00438906858 | #DIV/0! | 5.05075391 | 0.00487106852 | 423.6919 | 0.852 | 10685.46 | 0.8327716 | 1.665543 | 42.74183 | [9 empty] | 0.397981 | 15798.8 |  |  | 0.795962 | 63.19521 | 2190.495 | 1421.778 | 804.8249 | 0.4286225 | 1472.366 | 1202.422 | 1.2245 | 235.208 | 0.007484892 | 29.85705 | 0.5211038
4.885729 | 0.00629791478 | 1814.618 | 5.04119141 | 0.00438906858 | -1934.453 | 5.07780273 | 0.00493490929 | 1797.516 | 0.854 | 10660.05 | 0.8348199 | 1.66964 | 42.64018 | [9 empty] | 0.3990013 | 15788.34 |  |  | 0.7980026 | 63.15334375 | 2191.183 | 1422.502 | 805.1288 | 0.4301459 | 1472.938 | 1202.74 | 1.224652 | 235.2494 | 0.007482916 | 29.85709 | 0.5211044
4.91469043 | 0.00631387485 | 639.1009 | 5.07206543 | 0.0043731085 | 559.2106 | 5.10649121 | 0.00495086936 | 1557.766 | 0.856 | 10634.64 | 0.836868 | 1.673736 | 42.53854 | [9 empty] | 0.4000217 | 15777.86 |  |  | 0.8000433 | 63.11143 | 2191.864 | 1423.226 | 805.4331 | 0.4316719 | 1473.508 | 1203.051 | 1.224809 | 235.29 | 0.007480979 | 29.85712 | 0.5211051
4.94529102 | 0.00636175554 | 604.8664 | 5.09884082 | 0.00442098919 | #DIV/0! | 5.131354 | 0.0049668299 | 787.4606 | 0.858 | 10609.23 | 0.8389163 | 1.677833 | 42.43690625 | [9 empty] | 0.401042 | 15767.37 |  |  | 0.8020841 | 63.06946 | 2192.546 | 1423.95 | 805.7373 | 0.4332004 | 1474.078 | 1203.363 | 1.224965 | 235.3307 | 0.00747904 | 29.85716 | 0.5211057
4.97425244 | 0.00640963623 | 1797.432 | 5.12561621 | 0.00442098919 | #DIV/0! | 5.15649023 | 0.00499875052 | 1557.843 | 0.86 | 10583.82 | 0.8409645 | 1.681929 | 42.33527 | [9 empty] | 0.4020624 | 15756.86 |  |  | 0.8041249 | 63.02745 | 2193.229 | 1424.674 | 806.0425 | 0.4347315 | 1474.648 | 1203.675 | 1.225122 | 235.3714 | 0.0074771 | 29.8572 | 0.5211064
5.00294043 | 0.00642559677 | 838.8241 | 5.15457764 | 0.00442098919 | 449.3721 | 5.18135352 | 0.00501471059 | 1797.483 | 0.862 | 10558.41 | 0.8430127 | 1.686025 | 42.23365 | [9 empty] | 0.4030828 | 15746.35 |  |  | 0.8061657 | 62.98539 | 2193.913 | 1425.398 | 806.3484 | 0.436265 | 1475.22 | 1203.988 | 1.225278 | 235.4122 | 0.007475157 | 29.85723 | 0.521107
5.02971582 | 0.00645751692 | 1814.565 | 5.18326611 | 0.00448483042 | 778.9061 | 5.2100415 | 0.00503067067 | 847.3782 | 0.864 | 10533.01 | 0.8450609 | 1.690122 | 42.13204 | [9 empty] | 0.4041033 | 15735.82 |  |  | 0.8082066 | 62.94329 | 2194.597 | 1426.122 | 806.653 | 0.437801 | 1475.79 | 1204.301 | 1.225433 | 235.453 | 0.007473213 | 29.85727 | 0.5211077
5.05867725 | 0.00647347746 | 599.1658 | 5.20812891 | 0.00451675057 | #DIV/0! | 5.23709033 | 0.00506259128 | #DIV/0! | 0.866 | 10507.61 | 0.8471091 | 1.694218 | 42.03043 | [9 empty] | 0.4051237 | 15725.28 |  |  | 0.8102475 | 62.90113 | 2195.278 | 1426.844 | 806.9549 | 0.4393395 | 1476.359 | 1204.615 | 1.225585 | 235.4939 | 0.007471265 | 29.85731 | 0.5211083
5.08736572 | 0.00652135815 | 599.1556 | 5.23326514 | 0.00451675057 | 898.7441 | 5.26386621 | 0.00506259128 | 838.8117 | 0.868 | 10482.21 | 0.8491573 | 1.698315 | 41.92884 | [9 empty] | 0.4061442 | 15714.73 |  |  | 0.8122885 | 62.85893 | 2195.955 | 1427.565 | 807.2554 | 0.4408805 | 1476.925 | 1204.926 | 1.225739 | 235.5344 | 0.007469339 | 29.85734 | 0.521109
5.11605371 | 0.00656923885 | 2054.29 | 5.26195361 | 0.00454867119 | 838.8117 | 5.2906416 | 0.0050945119 | 787.4606 | 0.87 | 10456.81 | 0.8512055 | 1.702411 | 41.82726 | [9 empty] | 0.4071647 | 15704.17 |  |  | 0.8143294 | 62.8166875 | 2196.629 | 1428.286 | 807.5554 | 0.4424242 | 1477.49 | 1205.235 | 1.225894 | 235.5747 | 0.007467425 | 29.85738 | 0.5211096
5.14884033 | 0.00658519892 | 838.8117 | 5.288729 | 0.00458059181 | -907.2953 | 5.31577783 | 0.00512643252 | -1677.63 | 0.872 | 10431.42 | 0.8532537 | 1.706507 | 41.7257 | [9 empty] | 0.4081852 | 15693.6 |  |  | 0.8163705 | 62.77439 | 2197.302 | 1429.005 | 807.8543 | 0.4439703 | 1478.054 | 1205.544 | 1.226047 | 235.615 | 0.00746551 | 29.85742 | 0.5211102
5.17561572 | 0.00661711954 | 559.2208 | 5.31769043 | 0.00454867119 | 898.7291 | 5.34255371 | 0.00511047198 | 599.1557 | 0.874 | 10406.04 | 0.8553018 | 1.710604 | 41.62415 | [9 empty] | 0.4092058 | 15683.01 |  |  | 0.8184116 | 62.73205 | 2197.979 | 1429.726 | 808.157 | 0.4455189 | 1478.621 | 1205.854 | 1.226202 | 235.6553 | 0.007463591 | 29.85745 | 0.5211109
5.2023916 | 0.00666500023 | 1814.534 | 5.34637842 | 0.00458059181 | 838.8273 | 5.3712417 | 0.00515835267 | 564.9215 | 0.876 | 10380.66 | 0.8573499 | 1.7147 | 41.52262 | [9 empty] | 0.4102263 | 15672.41 |  |  | 0.8204527 | 62.68965625 | 2198.657 | 1430.447 | 808.4603 | 0.44707 | 1479.188 | 1206.164 | 1.226357 | 235.6957 | 0.007461672 | 29.85749 | 0.5211115
5.23135254 | 0.00668096077 | 639.1109 | 5.3731543 | 0.00461251242 | 907.3084 | 5.39829053 | 0.00520623336 | 1677.599 | 0.878 | 10355.28 | 0.8593981 | 1.718796 | 41.42111 | [9 empty] | 0.4112469 | 15661.8 |  |  | 0.8224939 | 62.64721 | 2199.336 | 1431.167 | 808.7634 | 0.4486235 | 1479.755 | 1206.475 | 1.226512 | 235.7362 | 0.00745975 | 29.85753 | 0.5211122
5.26195361 | 0.00672884146 | 559.2106 | 5.40211572 | 0.00464443257 | #DIV/0! | 5.42506592 | 0.0052221939 | -1557.797 | 0.88 | 10329.90625 | 0.8614462 | 1.722892 | 41.319625 | [9 empty] | 0.4122675 | 15651.18 |  |  | 0.8245351 | 62.60472 | 2200.012 | 1431.885 | 809.0643 | 0.4501795 | 1480.321 | 1206.785 | 1.226664 | 235.7767 | 0.00745783 | 29.85756 | 0.5211128
5.288729 | 0.00677672215 | 967.213 | 5.43271631 | 0.00464443257 | 787.4606 | 5.4499292 | 0.00520623336 | 1694.732 | 0.882 | 10304.54 | 0.8634943 | 1.726989 | 41.21816 | [9 empty] | 0.4132882 | 15640.55 |  |  | 0.8265764 | 62.56219 | 2200.682 | 1432.605 | 809.3646 | 0.4517384 | 1480.884 | 1207.091 | 1.226821 | 235.8165 | 0.007455943 | 29.8576 | 0.5211134
5.31960303 | 0.00680864276 | #DIV/0! | 5.45785254 | 0.00467635319 | 1298.196 | 5.47697803 | 0.0052221939 | 599.1557 | 0.884 | 10279.18 | 0.8655424 | 1.731085 | 41.11673 | [9 empty] | 0.4143088 | 15629.9 |  |  | 0.8286176 | 62.51961 | 2201.353 | 1433.325 | 809.665 | 0.4532999 | 1481.448 | 1207.397 | 1.226977 | 235.8563 | 0.007454053 | 29.85764 | 0.5211141
5.34637842 | 0.00680864276 | 967.2124 | 5.48271582 | 0.00469550537 | 1797.432 | 5.50566602 | 0.00527007459 | 838.827 | 0.886 | 10253.83 | 0.8675905 | 1.735181 | 41.01532 | [9 empty] | 0.4153295 | 15619.25 |  |  | 0.830659 | 62.47699 | 2202.023 | 1434.043 | 809.9646 | 0.4548638 | 1482.01 | 1207.703 | 1.227131 | 235.8962 | 0.007452161 | 29.85767 | 0.5211147
5.37725244 | 0.00684056338 | 898.7423 | 5.51140381 | 0.00471146591 | 1934.453 | 5.53244189 | 0.0053019952 | #DIV/0! | 0.888 | 10228.49 | 0.8696386 | 1.739277 | 40.91394 | [9 empty] | 0.4163502 | 15608.58 |  |  | 0.8327004 | 62.43432 | 2202.694 | 1434.761 | 810.2646 | 0.4564303 | 1482.573 | 1208.01 | 1.227285 | 235.9362 | 0.007450268 | 29.85771 | 0.5211153
5.40594043 | 0.00687248353 | 599.166 | 5.54227783 | 0.00472742599 | #DIV/0! | 5.55949072 | 0.0053019952 | 1557.812 | 0.89 | 10203.15 | 0.8716866 | 1.743373 | 40.81259375 | [9 empty] | 0.4173709 | 15597.9 |  |  | 0.8347418 | 62.39161 | 2203.365 | 1435.479 | 810.5632 | 0.4579993 | 1483.136 | 1208.318 | 1.227438 | 235.9763 | 0.007448371 | 29.85775 | 0.521116
5.43462891 | 0.00692036422 | 453.6476 | 5.56905322 | 0.00472742599 | 1797.432 | 5.58435352 | 0.00531795528 | 639.1006 | 0.892 | 10177.82 | 0.8737346 | 1.747469 | 40.71128 | [9 empty] | 0.4183916 | 15587.21 |  |  | 0.8367832 | 62.34885 | 2204.034 | 1436.197 | 810.8605 | 0.4595711 | 1483.697 | 1208.626 | 1.22759 | 236.0164 | 0.007446472 | 29.85778 | 0.5211166
5.46359033 | 0.00698420545 | 1917.321 | 5.59774121 | 0.00474338653 | 1455.139 | 5.6149541 | 0.00536583597 | 1574.929 | 0.894 | 10152.5 | 0.8757826 | 1.751565 | 40.61 | [9 empty] | 0.4194123 | 15576.51 |  |  | 0.8388247 | 62.30604 | 2204.701 | 1436.913 | 811.1599 | 0.4611453 | 1484.258 | 1208.93 | 1.227745 | 236.0559 | 0.007444601 | 29.85782 | 0.5211172
5.49419092 | 0.00700016553 | 898.7294 | 5.62096533 | 0.0047593466 | 958.6465 | 5.64009082 | 0.00538179651 | 1677.649 | 0.896 | 10127.19 | 0.8778306 | 1.755661 | 40.50876 | [9 empty] | 0.4204331 | 15565.8 |  |  | 0.8408663 | 62.26319 | 2205.367 | 1437.629 | 811.4597 | 0.4627221 | 1484.819 | 1209.233 | 1.227902 | 236.0953 | 0.007442737 | 29.85785 | 0.5211178
5.52287891 | 0.00703208614 | 1312.447 | 5.65156592 | 0.00479126722 | 559.2106 | 5.66686621 | 0.00539775658 | 1677.648 | 0.898 | 10101.89 | 0.8798786 | 1.759757 | 40.40755 | [9 empty] | 0.4214539 | 15555.07 |  |  | 0.8429078 | 62.22029 | 2206.033 | 1438.345 | 811.7592 | 0.4643015 | 1485.379 | 1209.536 | 1.228057 | 236.1348 | 0.007440871 | 29.85789 | 0.5211185
5.54801514 | 0.00705123832 | 1797.461 | 5.67834131 | 0.00483914791 | #DIV/0! | 5.6936416 | 0.00541371666 | 1574.929 | 0.9 | 10076.6 | 0.8819265 | 1.763853 | 40.30639 | [9 empty] | 0.4224747 | 15544.34 |  |  | 0.8449495 | 62.17735 | 2206.7 | 1439.061 | 812.0594 | 0.4658835 | 1485.94 | 1209.84 | 1.228213 | 236.1743 | 0.007439003 | 29.85792 | 0.5211191
5.57670361 | 0.00706719887 | 1018.579 | 5.70539014 | 0.00483914791 | 559.2208 | 5.71877832 | 0.0054296772 | 838.8241 | 0.902 | 10051.32 | 0.8839744 | 1.767949 | 40.20527 | [9 empty] | 0.4234956 | 15533.59 |  |  | 0.8469911 | 62.13437 | 2207.365 | 1439.777 | 812.3571 | 0.4674681 | 1486.5 | 1210.144 | 1.228366 | 236.2139 | 0.007437132 | 29.85796 | 0.5211197
5.6092168 | 0.00709911902 | 483.6063 | 5.73216602 | 0.0048870286 | #DIV/0! | 5.74555371 | 0.00546159735 | 524.2593 | 0.904 | 10026.05 | 0.8860223 | 1.772045 | 40.1041875 | [9 empty] | 0.4245164 | 15522.84 |  |  | 0.8490328 | 62.09134375 | 2208.03 | 1440.492 | 812.6537 | 0.4690554 | 1487.059 | 1210.449 | 1.228519 | 236.2536 | 0.00743526 | 29.858 | 0.5211203
5.64009082 | 0.00716296025 | 1797.485 | 5.760854 | 0.0048870286 | #DIV/0! | 5.7723291 | 0.00551267015 | 1574.929 | 0.906 | 10000.79 | 0.8880702 | 1.77614 | 40.00315 | [9 empty] | 0.4255373 | 15512.07 |  |  | 0.8510745 | 62.04827 | 2208.693 | 1441.208 | 812.9506 | 0.4706453 | 1487.617 | 1210.751 | 1.228673 | 236.293 | 0.007433401 | 29.85803 | 0.521121
5.66877881 | 0.00717892032 | 838.8117 | 5.78981543 | 0.0048870286 | 838.812 | 5.79746582 | 0.00552863069 | #DIV/0! | 0.908 | 9975.54 | 0.8901181 | 1.780236 | 39.90216 | [9 empty] | 0.4265582 | 15501.29 |  |  | 0.8531163 | 62.00516 | 2209.352 | 1441.922 | 813.2474 | 0.4722379 | 1488.174 | 1211.051 | 1.228829 | 236.3319 | 0.007431563 | 29.85807 | 0.5211216
5.6955542 | 0.00721084094 | 564.9215 | 5.81659082 | 0.00491894921 | 898.7577 | 5.82806641 | 0.00552863069 | 559.2106 | 0.91 | 9950.305 | 0.8921659 | 1.784332 | 39.80121875 | [9 empty] | 0.427579 | 15490.5 |  |  | 0.8551581 | 61.96202 | 2210.011 | 1442.635 | 813.5439 | 0.4738332 | 1488.73 | 1211.351 | 1.228984 | 236.3709 | 0.007429723 | 29.8581 | 0.5211222
5.72260303 | 0.00725872163 | #DIV/0! | 5.8452793 | 0.00495086936 | #DIV/0! | 5.8548418 | 0.00557651138 | 1574.945 | 0.912 | 9925.081 | 0.8942137 | 1.788427 | 39.70032 | [9 empty] | 0.4286 | 15479.7 |  |  | 0.8572 | 61.9188125 | 2210.672 | 1443.349 | 813.8426 | 0.475431 | 1489.288 | 1211.651 | 1.22914 | 236.41 | 0.007427882 | 29.85814 | 0.5211228
5.7512915 | 0.00725872163 | 1934.367 | 5.87232812 | 0.00495086936 | #DIV/0! | 5.87997803 | 0.00559247145 | -1797.515 | 0.914 | 9899.871 | 0.8962615 | 1.792523 | 39.59948 | [9 empty] | 0.4296209 | 15468.89 |  |  | 0.8592418 | 61.87557 | 2211.335 | 1444.063 | 814.1418 | 0.4770315 | 1489.847 | 1211.952 | 1.229295 | 236.4491 | 0.007426037 | 29.85817 | 0.5211234
5.78216504 | 0.00727468217 | 898.7577 | 5.90101611 | 0.00495086936 | 419.4136 | 5.9086665 | 0.00557651138 | 559.2106 | 0.916 | 9874.675 | 0.8983092 | 1.796618 | 39.4987 | [9 empty] | 0.4306419 | 15458.07 |  |  | 0.8612838 | 61.83227 | 2211.997 | 1444.776 | 814.44 | 0.4786345 | 1490.404 | 1212.253 | 1.22945 | 236.4883 | 0.007424192 | 29.85821 | 0.521124
5.81085352 | 0.00730660232 | 359.4926 | 5.92779199 | 0.00501471059 | #DIV/0! | 5.93544189 | 0.00562439207 | 564.9215 | 0.918 | 9849.493 | 0.9003569 | 1.800714 | 39.39797 | [9 empty] | 0.4316629 | 15447.23 |  |  | 0.8633258 | 61.78893 | 2212.657 | 1445.488 | 814.7369 | 0.4802401 | 1490.961 | 1212.554 | 1.229603 | 236.5275 | 0.007422348 | 29.85824 | 0.5211246
5.8395415 | 0.00738640362 | 907.2953 | 5.95484082 | 0.00501471059 | 1797.484 | 5.96249072 | 0.00567227276 | 898.7291 | 0.92 | 9824.326 | 0.9024047 | 1.804809 | 39.2973 | [9 empty] | 0.4326839 | 15436.39 |  |  | 0.8653678 | 61.74555 | 2213.314 | 1446.2 | 815.0341 | 0.4818484 | 1491.516 | 1212.852 | 1.229759 | 236.5662 | 0.007420526 | 29.85828 | 0.5211252
5.86850293 | 0.00741832424 | -1797.484 | 5.98352881 | 0.00503067067 | 599.1557 | 5.99117871 | 0.00570419338 | #DIV/0! | 0.922 | 9799.173 | 0.9044523 | 1.808905 | 39.19669 | [9 empty] | 0.4337049 | 15425.54 |  |  | 0.8674098 | 61.70214 | 2213.969 | 1446.911 | 815.3298 | 0.4834594 | 1492.07 | 1213.15 | 1.229914 | 236.6049 | 0.007418704 | 29.85831 | 0.5211259
5.89719092 | 0.00740236416 | 639.1107 | 6.0122168 | 0.00507855136 | 907.295 | 6.01604199 | 0.00570419338 | 847.3782 | 0.924 | 9774.034 | 0.9064999 | 1.813 | 39.09614 | [9 empty] | 0.4347259 | 15414.67 |  |  | 0.8694519 | 61.65868 | 2214.626 | 1447.622 | 815.6263 | 0.485073 | 1492.625 | 1213.448 | 1.230069 | 236.6438 | 0.007416879 | 29.85835 | 0.5211265
5.92779199 | 0.00745024486 | 644.8015 | 6.04117822 | 0.00511047198 | #DIV/0! | 6.04309082 | 0.00573611399 | 838.8241 | 0.926 | 9748.911 | 0.9085475 | 1.817095 | 38.99564 | [9 empty] | 0.435747 | 15403.79 |  |  | 0.871494 | 61.61518 | 2215.285 | 1448.333 | 815.9243 | 0.4866892 | 1493.181 | 1213.748 | 1.230223 | 236.6826 | 0.007415051 | 29.85838 | 0.5211271
5.95866553 | 0.00749812555 | 838.8273 | 6.0660415 | 0.00511047198 | #DIV/0! | 6.06986621 | 0.00576803414 | #DIV/0! | 0.928 | 9723.804 | 0.9105951 | 1.82119 | 38.89521 | [9 empty] | 0.4367681 | 15392.91 |  |  | 0.8735362 | 61.57164 | 2215.945 | 1449.045 | 816.2233 | 0.4883081 | 1493.738 | 1214.047 | 1.230379 | 236.7216 | 0.007413222 | 29.85842 | 0.5211277
5.98544141 | 0.00753004616 | 838.8241 | 6.09664209 | 0.00511047198 | 847.3782 | 6.09664209 | 0.00576803414 | 847.378 | 0.93 | 9698.711 | 0.9126427 | 1.825285 | 38.79484375 | [9 empty] | 0.4377892 | 15382.01 |  |  | 0.8755783 | 61.52806 | 2216.604 | 1449.757 | 816.521 | 0.4899296 | 1494.294 | 1214.347 | 1.230533 | 236.7606 | 0.007411391 | 29.85845 | 0.5211283
6.0122168 | 0.00756196631 | 907.295 | 6.12369092 | 0.00514239259 | -1677.649 | 6.12369092 | 0.00579995476 | #DIV/0! | 0.932 | 9673.636 | 0.9146901 | 1.82938 | 38.69454 | [9 empty] | 0.4388103 | 15371.11 |  |  | 0.8776206 | 61.48443 | 2217.258 | 1450.467 | 816.8187 | 0.4915538 | 1494.848 | 1214.641 | 1.230691 | 236.7988 | 0.007409595 | 29.85849 | 0.5211289
6.04117822 | 0.00759388693 | 1917.322 | 6.15046631 | 0.00512643252 | 604.8664 | 6.15046631 | 0.00579995476 | #DIV/0! | 0.934 | 9648.576 | 0.9167376 | 1.833475 | 38.5943 | [9 empty] | 0.4398314 | 15360.19 |  |  | 0.8796629 | 61.44077 | 2217.91 | 1451.177 | 817.1157 | 0.4931807 | 1495.401 | 1214.936 | 1.230848 | 236.8371 | 0.007407799 | 29.85852 | 0.5211295
6.07177881 | 0.007609847 | 907.295 | 6.17942773 | 0.00517431321 | 1677.679 | 6.17724219 | 0.00579995476 | 423.689 | 0.936 | 9623.534 | 0.9187851 | 1.83757 | 38.49414 | [9 empty] | 0.4408526 | 15349.26 |  |  | 0.8817052 | 61.39705 | 2218.5625 | 1451.886 | 817.4122 | 0.4948101 | 1495.954 | 1215.231 | 1.231004 | 236.8754 | 0.007406001 | 29.85855 | 0.5211301
6.10074023 | 0.00764176762 | 599.166 | 6.20620361 | 0.00519027328 | 559.2106 | 6.20429102 | 0.00586379599 | 838.8241 | 0.938 | 9598.51 | 0.9208325 | 1.841665 | 38.39404 | [9 empty] | 0.4418738 | 15338.32 |  |  | 0.8837475 | 61.35329 | 2219.217 | 1452.596 | 817.7103 | 0.4964423 | 1496.508 | 1215.526 | 1.23116 | 236.9138 | 0.007404201 | 29.85859 | 0.5211307
6.12942871 | 0.00768964831 | 1677.599 | 6.232979 | 0.00523815397 | 1934.398 | 6.23106641 | 0.00589571614 | -1694.78 | 0.94 | 9573.502 | 0.9228799 | 1.84576 | 38.29401 | [9 empty] | 0.4428949 | 15327.37 |  |  | 0.8857899 | 61.3095 | 2219.872 | 1453.306 | 818.0085 | 0.4980771 | 1497.062 | 1215.822 | 1.231317 | 236.9523 | 0.007402399 | 29.85862 | 0.5211313
6.1562041 | 0.00770560885 | 967.2267 | 6.26385303 | 0.00525411451 | 1797.484 | 6.25811523 | 0.00587975606 | 559.2208 | 0.942 | 9548.512 | 0.9249272 | 1.849854 | 38.19405 | [9 empty] | 0.4439161 | 15316.42 |  |  | 0.8878323 | 61.26566 | 2220.528 | 1454.017 | 818.3078 | 0.4997146 | 1497.618 | 1216.118 | 1.231474 | 236.9908 | 0.007400595 | 29.85866 | 0.5211319
6.18707812 | 0.007737529 | 639.0947 | 6.29254102 | 0.00527007459 | 838.827 | 6.28489111 | 0.00592763675 | 1797.432 | 0.944 | 9523.537 | 0.9269745 | 1.853949 | 38.09415 | [9 empty] | 0.4449374 | 15305.45 |  |  | 0.8898748 | 61.22179 | 2221.182 | 1454.728 | 818.6083 | 0.5013548 | 1498.173 | 1216.411 | 1.231633 | 237.0288 | 0.007398814 | 29.85869 | 0.5211325
6.21767871 | 0.00778541015 | 1797.484 | 6.31931689 | 0.0053019952 | #DIV/0! | 6.3135791 | 0.00594359729 | 1694.78 | 0.946 | 9498.582 | 0.9290218 | 1.858044 | 37.99433 | [9 empty] | 0.4459586 | 15294.47 |  |  | 0.8919172 | 61.17787 | 2221.833 | 1455.437 | 818.9068 | 0.5029976 | 1498.726 | 1216.704 | 1.231792 | 237.0668 | 0.007397036 | 29.85873 | 0.5211331
6.2463667 | 0.00780137023 | 770.3529 | 6.34827832 | 0.0053019952 | 559.2106 | 6.34062793 | 0.00595955737 | #DIV/0! | 0.948 | 9473.644 | 0.931069 | 1.862138 | 37.89457 | [9 empty] | 0.4469799 | 15283.48 |  |  | 0.8939598 | 61.13392 | 2222.484 | 1456.147 | 819.2047 | 0.5046431 | 1499.278 | 1216.997 | 1.23195 | 237.1048 | 0.007395255 | 29.85876 | 0.5211337
6.27341553 | 0.00783648249 | 479.3308 | 6.37505371 | 0.00534987589 | 1677.678 | 6.36740381 | 0.00595955737 | 419.409 | 0.95 | 9448.723 | 0.9331162 | 1.866232 | 37.79489 | [9 empty] | 0.4480011 | 15272.48 |  |  | 0.8960023 | 61.08993 | 2223.137 | 1456.856 | 819.5042 | 0.5062914 | 1499.833 | 1217.29 | 1.232108 | 237.1429 | 0.007393474 | 29.85879 | 0.5211343
6.3040166 | 0.00790032372 | 1797.485 | 6.40182959 | 0.00536583597 | -847.378 | 6.3941792 | 0.00602339813 | 847.378 | 0.952 | 9423.82 | 0.9351634 | 1.870327 | 37.69528125 | [9 empty] | 0.4490224 | 15261.48 |  |  | 0.8980449 | 61.0459 | 2223.79 | 1457.566 | 819.8034 | 0.5079423 | 1500.387 | 1217.584 | 1.232266 | 237.1811 | 0.007391689 | 29.85883 | 0.5211349
6.33270459 | 0.00791628379 | 907.2823 | 6.42887842 | 0.00533391535 | 599.1499 | 6.42122803 | 0.00605531875 | #DIV/0! | 0.954 | 9398.9375 | 0.9372105 | 1.874421 | 37.59575 | [9 empty] | 0.4500437 | 15250.46 |  |  | 0.9000875 | 61.00183 | 2224.445 | 1458.277 | 820.1034 | 0.5095959 | 1500.942 | 1217.878 | 1.232424 | 237.2193 | 0.007389903 | 29.85886 | 0.5211355
6.36166602 | 0.00794820487 | 1797.483 | 6.45756641 | 0.00538179651 | 599.1555 | 6.44991602 | 0.00605531875 | #DIV/0! | 0.956 | 9374.073 | 0.9392576 | 1.878515 | 37.49629 | [9 empty] | 0.4510651 | 15239.43 |  |  | 0.9021302 | 60.95771875 | 2225.096 | 1458.987 | 820.4049 | 0.5112521 | 1501.496 | 1218.168 | 1.232585 | 237.2569 | 0.007388144 | 29.8589 | 0.521136
6.390354 | 0.00796416495 | 838.8394 | 6.48625439 | 0.0054296772 | -1694.732 | 6.47669189 | 0.00605531875 | 1694.732 | 0.958 | 9349.227 | 0.9413046 | 1.882609 | 37.39690625 | [9 empty] | 0.4520864 | 15228.39 |  |  | 0.9041728 | 60.9135625 | 2225.745 | 1459.697 | 820.7062 | 0.5129112 | 1502.049 | 1218.456 | 1.232748 | 237.2944 | 0.007386395 | 29.85893 | 0.5211366
6.41712988 | 0.0079960851 | 644.7952 | 6.51330322 | 0.00541371666 | 1797.463 | 6.50374072 | 0.00607127929 | 559.2106 | 0.96 | 9324.398 | 0.9433517 | 1.886703 | 37.29759375 | [9 empty] | 0.4531078 | 15217.34 |  |  | 0.9062156 | 60.86937 | 2226.394 | 1460.407 | 821.0067 | 0.514573 | 1502.602 | 1218.746 | 1.232909 | 237.332 | 0.007384642 | 29.85896 | 0.5211372
6.44800342 | 0.00804396626 | #DIV/0! | 6.5419917 | 0.0054296772 | 898.7423 | 6.53051611 | 0.00611915998 | 1677.678 | 0.962 | 9299.589 | 0.9453986 | 1.890797 | 37.19836 | [9 empty] | 0.4541292 | 15206.28 |  |  | 0.9082584 | 60.82513 | 2227.043 | 1461.117 | 821.3071 | 0.5162375 | 1503.156 | 1219.035 | 1.23307 | 237.3695 | 0.007382888 | 29.859 | 0.5211378
6.47669189 | 0.00804396626 | 423.6952 | 6.57067969 | 0.00546159735 | 715.8725 | 6.55729199 | 0.00613512006 | 1574.945 | 0.964 | 9274.798 | 0.9474456 | 1.894891 | 37.09919 | [9 empty] | 0.4551506 | 15195.22 |  |  | 0.9103011 | 60.78086 | 2227.694 | 1461.826 | 821.6084 | 0.5179046 | 1503.709 | 1219.325 | 1.233231 | 237.4072 | 0.007381131 | 29.85903 | 0.5211384
6.50374072 | 0.00810780656 | 639.0947 | 6.59581592 | 0.00549671007 | 898.7291 | 6.58242822 | 0.00615108013 | 1797.432 | 0.966 | 9250.026 | 0.9494925 | 1.898985 | 37.00011 | [9 empty] | 0.456172 | 15184.14 |  |  | 0.912344 | 60.73655 | 2228.344 | 1462.536 | 821.9091 | 0.5195746 | 1504.263 | 1219.616 | 1.233391 | 237.4449 | 0.007379372 | 29.85906 | 0.521139
6.53434131 | 0.00815568771 | 1797.484 | 6.62450391 | 0.00552863069 | 898.7444 | 6.61111621 | 0.00616704067 | #DIV/0! | 0.968 | 9225.274 | 0.9515394 | 1.903079 | 36.9011 | [9 empty] | 0.4571934 | 15173.05 |  |  | 0.9143869 | 60.69221 | 2228.993 | 1463.246 | 822.2103 | 0.5212473 | 1504.816 | 1219.904 | 1.233553 | 237.4824 | 0.007377627 | 29.8591 | 0.5211395
6.5630293 | 0.00817164779 | 644.8053 | 6.65319238 | 0.0055605513 | #DIV/0! | 6.63789209 | 0.00616704067 | 604.8564 | 0.97 | 9200.628 | 0.953586 | 1.907172 | 36.80251 | [9 empty] | 0.4582149 | 15161.96 |  |  | 0.9164298 | 60.64782 | 2229.642 | 1463.955 | 822.5114 | 0.5229228 | 1505.369 | 1220.193 | 1.233714 | 237.5198 | 0.007375883 | 29.85913 | 0.5211401
6.59390332 | 0.00821952894 | #DIV/0! | 6.68215381 | 0.0055605513 | 1677.648 | 6.66685303 | 0.00621492136 | 524.2689 | 0.972 | 9175.915 | 0.9556329 | 1.911266 | 36.70366 | [9 empty] | 0.4592364 | 15150.85 |  |  | 0.9184727 | 60.60339 | 2230.29 | 1464.664 | 822.8124 | 0.5246009 | 1505.922 | 1220.481 | 1.233875 | 237.5573 | 0.007374139 | 29.85916 | 0.5211407
6.62450391 | 0.00821952894 | #DIV/0! | 6.7089292 | 0.00557651138 | 1677.649 | 6.69362891 | 0.00626599416 | #DIV/0! | [14 empty] | 0.4602578 | 15139.73 |  |  | 0.9205157 | 60.55893 | 2230.939 | 1465.374 | 823.1139 | 0.5262818 | 1506.476 | 1220.771 | 1.234037 | 237.5948 | 0.007372393 | 29.8592 | 0.5211413
6.64936719 | 0.00821952894 | 1027.145 | 6.73570459 | 0.00559247145 | 1934.397 | 6.7184917 | 0.00626599416 | 907.295 | [14 empty] | 0.4612793 | 15128.6 |  |  | 0.9225587 | 60.51442 | 2231.589 | 1466.083 | 823.4149 | 0.5279655 | 1507.029 | 1221.06 | 1.234197 | 237.6323 | 0.007370645 | 29.85923 | 0.5211419
6.68215381 | 0.00825144909 | 419.4059 | 6.76657861 | 0.00560843199 | 1677.678 | 6.74745312 | 0.00629791478 | 898.7577 | [14 empty] | 0.4623009 | 15117.46875 |  |  | 0.9246017 | 60.469875 | 2232.239 | 1466.793 | 823.716 | 0.5296519 | 1507.583 | 1221.35 | 1.234357 | 237.67 | 0.007368894 | 29.85926 | 0.5211425
6.7089292 | 0.00831529032 | 599.1615 | 6.79335449 | 0.00562439207 | 1557.813 | 6.7761416 | 0.00632983493 | #DIV/0! | [14 empty] | 0.4633224 | 15106.32 |  |  | 0.9266448 | 60.42529 | 2232.886 | 1467.502 | 824.0179 | 0.5313412 | 1508.135 | 1221.637 | 1.23452 | 237.7071 | 0.007367166 | 29.8593 | 0.521143
6.73761719 | 0.00836317055 | 1814.51 | 6.81821729 | 0.00564035214 | 1814.563 | 6.80100439 | 0.00632983493 | 564.916 | [14 empty] | 0.4643439 | 15095.17 |  |  | 0.9286879 | 60.38068 | 2233.532 | 1468.212 | 824.3197 | 0.5330333 | 1508.688 | 1221.923 | 1.234684 | 237.7442 | 0.007365441 | 29.85933 | 0.5211436
6.76657861 | 0.00837913156 | 898.7577 | 6.84717871 | 0.00565631269 | 1797.485 | 6.82805322 | 0.00637771608 | 838.8394 | [14 empty] | 0.4653655 | 15084 |  |  | 0.930731 | 60.33602 | 2234.177 | 1468.921875 | 824.6205 | 0.5347283 | 1509.24 | 1222.209 | 1.234846 | 237.7814 | 0.007363715 | 29.85936 | 0.5211442
6.79526709 | 0.00841105171 | 604.8506 | 6.8758667 | 0.00567227276 | 644.8115 | 6.8548291 | 0.00640963623 | 1797.432 | [14 empty] | 0.4663871 | 15072.83 |  |  | 0.9327742 | 60.29132 | 2234.825 | 1469.632 | 824.9229 | 0.536426 | 1509.793 | 1222.496 | 1.235009 | 237.8186 | 0.007361987 | 29.8594 | 0.5211448
6.82422803 | 0.00845893286 | 559.2262 | 6.90674072 | 0.00572015345 | 1677.63 | 6.88351709 | 0.00642559677 | 847.3904 | [14 empty] | 0.4674087 | 15061.65 |  |  | 0.9348174 | 60.24659375 | 2235.473 | 1470.342 | 825.2253 | 0.5381266 | 1510.347 | 1222.783 | 1.235171 | 237.8559 | 0.007360257 | 29.85943 | 0.5211453
6.85100391 | 0.00850681309 | 2037.158 | 6.9335166 | 0.00573611399 | #DIV/0! | 6.91056592 | 0.00645751692 | #DIV/0! | [14 empty] | 0.4684303 | 15050.46 |  |  | 0.9368606 | 60.20182 | 2236.12 | 1471.052 | 825.5266 | 0.5398299 | 1510.9 | 1223.071 | 1.235333 | 237.8932 | 0.007358525 | 29.85946 | 0.5211459
6.88351709 | 0.00852277316 | 1694.682 | 6.96029199 | 0.00573611399 | 847.3904 | 6.93734131 | 0.00645751692 | #DIV/0! | [14 empty] | 0.469452 | 15039.25 |  |  | 0.9389039 | 60.15702 | 2236.763 | 1471.762 | 825.8303 | 0.5415361 | 1511.452 | 1223.353 | 1.235499 | 237.9298 | 0.007356828 | 29.85949 | 0.5211465
6.91056592 | 0.00853873417 | 958.6603 | 6.98734082 | 0.00576803414 | 898.7291 | 6.96794238 | 0.00645751692 | 787.4606 | [14 empty] | 0.4704736 | 15028.04 |  |  | 0.9409472 | 60.11218 | 2237.407 | 1472.471 | 826.1347 | 0.543245 | 1512.004 | 1223.635 | 1.235666 | 237.9663 | 0.007355132 | 29.85953 | 0.521147
6.9411665 | 0.00857065432 | 1797.516 | 7.01602881 | 0.00579995476 | 778.9099 | 6.99307861 | 0.00648943754 | 559.2106 | [14 empty] | 0.4714953 | 15016.82 |  |  | 0.9429905 | 60.0673 | 2238.052 | 1473.18 | 826.4394 | 0.5449566 | 1512.557 | 1223.918 | 1.235832 | 238.003 | 0.007353434 | 29.85956 | 0.5211476
6.96985498 | 0.00858661439 | 432.0408 | 7.04089209 | 0.00583187537 | -1814.618 | 7.019854 | 0.00653731823 | 1677.63 | [14 empty] | 0.472517 | 15005.59 |  |  | 0.9450339 | 60.02238 | 2238.697 | 1473.89 | 826.7444 | 0.5466712 | 1513.11 | 1224.201 | 1.235998 | 238.0396 | 0.007351735 | 29.85959 | 0.5211482
6.99881592 | 0.00865364727 | 559.2155 | 7.06985352 | 0.0058159153 | 1797.485 | 7.04662988 | 0.00655327877 | #DIV/0!
7.0255918 | 0.00870152842 | #DIV/0! | 7.0985415 | 0.00583187537 | #DIV/0! | 7.07367871 | 0.00655327877 | 838.8241
7.05427979 | 0.00870152842 | 1934.453 | 7.12722998 | 0.00583187537 | 907.28 | 7.1004541 | 0.00658519892 | 898.7291
7.08515381 | 0.0087174885 | 958.6603 | 7.15619092 | 0.00586379599 | 559.2208 | 7.12914209 | 0.00661711954 | #DIV/0!
7.11575439 | 0.00874940865 | 847.3658 | 7.1829668 | 0.00591167668 | #DIV/0! | 7.15810352 | 0.00661711954 | 778.9099
7.14280322 | 0.00878132973 | 559.2263 | 7.20974219 | 0.00591167668 | 967.2127 | 7.1829668 | 0.00664904015 | 1677.648
7.1695791 | 0.00882920995 | 639.0946 | 7.24061621 | 0.00594359729 | 1677.678 | 7.20974219 | 0.00666500023 | 644.8053
7.20017969 | 0.00887709111 | 967.2267 | 7.26739209 | 0.00595955737 | 898.7294 | 7.24061621 | 0.00671288138 | 838.8394
7.23105371 | 0.00890901126 | #DIV/0! | 7.29608008 | 0.00599147798 | 564.9214 | 7.26739209 | 0.00674480153 | #DIV/0!
7.2616543 | 0.00890901126 | 1797.485 | 7.32312891 | 0.00603935868 | #DIV/0! | 7.29225488 | 0.00674480153 | 1694.732
7.29034229 | 0.00892497133 | 393.7303 | 7.35181689 | 0.00603935868 | #DIV/0! | 7.31930371 | 0.00676076207 | 898.7423
7.31547852 | 0.00898881257 | 639.1047 | 7.38050537 | 0.00603935868 | 907.2803 | 7.3479917 | 0.00679268222 | 1677.63
7.34607959 | 0.00903669372 | 898.7423 | 7.40946631 | 0.00607127929 | 838.8394 | 7.37476758 | 0.00680864276 | 847.378
7.37476758 | 0.00906861387 | #DIV/0! | 7.43624219 | 0.00610319944 | 847.378 | 7.40181641 | 0.00684056338 | 1677.649
7.4056416 | 0.00906861387 | 898.7161 | 7.46329102 | 0.00613512006 | 1797.485 | 7.4285918 | 0.00685652345 | 1797.514
7.43432959 | 0.00910053495 | 1694.78 | 7.491979 | 0.00615108013 | #DIV/0! | 7.45728027 | 0.00687248353 | 1814.565
7.46137842 | 0.00911649503 | 449.3646 | 7.51875488 | 0.00615108013 | 847.378 | 7.4862417 | 0.00688844407 | 599.1557
7.49006641 | 0.00918033626 | 958.6756 | 7.54580371 | 0.00618300075 | 898.7294 | 7.51492969 | 0.00693632476 | 907.295
7.52066748 | 0.00921225641 | 1814.587 | 7.5744917 | 0.00621492136 | 898.7291 | 7.54389111 | 0.00696824538 | #DIV/0!
7.54962842 | 0.00922821648 | 639.1046 | 7.60317969 | 0.00624684198 | -1814.564 | 7.5706665 | 0.00696824538 | 559.2208
7.58022949 | 0.00927609764 | 1797.484 | 7.63214111 | 0.00623088144 | 427.9733 | 7.59744238 | 0.00701612607 | #DIV/0!
7.60891748 | 0.00929205772 | 907.3087 | 7.66082959 | 0.00629791478 | #DIV/0! | 7.62449121 | 0.00701612607 | 1797.485
7.63787891 | 0.00932397787 | 559.2052 | 7.68760498 | 0.00629791478 | 1694.781 | 7.6531792 | 0.00703208614 | 762.5551
7.6646543 | 0.00937185902 | 1497.958 | 7.71465381 | 0.00631387485 | 1797.484 | 7.67995459 | 0.00706719887 | 524.9866
7.69334277 | 0.00939101074 | 1934.31 | 7.7433418 | 0.00632983493 | 898.7444 | 7.70509131 | 0.00711507956 | #DIV/0!
7.72421631 | 0.00940697175 | 898.7577 | 7.77203027 | 0.00636175554 | 967.1974 | 7.7318667 | 0.00711507956 | 1797.485
7.75290479 | 0.0094388919 | 644.8053 | 7.80290381 | 0.00639367616 | #DIV/0! | 7.76055469 | 0.00713103963 | #DIV/0!
7.78377881 | 0.00948677305 | 898.7423 | 7.82967969 | 0.00639367616 | 1677.649 | 7.78760352 | 0.00713103963 | 1797.462
7.8124668 | 0.0095186932 | 838.8241 | 7.85645508 | 0.00640963623 | 907.295 | 7.81629199 | 0.00714700017 | 838.8241
7.83924219 | 0.00955061335 | 386.8861 | 7.8854165 | 0.00644155685 | 958.6468 | 7.84306738 | 0.00717892032 | 564.9215
7.87011621 | 0.00963041466 | 1917.322 | 7.91601709 | 0.00647347746 | #DIV/0! | 7.87011621 | 0.00722680101 | 599.1499
7.9007168 | 0.00964637473 | 1677.581 | 7.94306592 | 0.00647347746 | #DIV/0! | 7.8988042 | 0.00727468217 | #DIV/0!
7.92749268 | 0.00966233574 | 604.8723 | 7.9698418 | 0.00647347746 | 559.2106 | 7.92749268 | 0.00727468217 | #DIV/0!
7.9564541 | 0.00971021596 | 599.1499 | 7.99661719 | 0.00652135815 | 907.295 | 7.9583667 | 0.00727468217 | 1557.812
7.98514209 | 0.00975809712 | #DIV/0! | 8.02557861 | 0.00655327877 | 1797.515 | 7.98322949 | 0.00729064224 | 898.7291
8.01383008 | 0.00975809712 | 1934.454 | 8.05426709 | 0.00656923885 | 1797.485 | 8.01191748 | 0.00732256286 | 847.3904
8.0447041 | 0.00977405719 | 639.107 | 8.08295508 | 0.00658519892 | #DIV/0! | 8.03896631 | 0.00735448301 | 1677.63
8.07530469 | 0.00982193742 | 604.8605 | 8.11000391 | 0.00658519892 | 559.2051 | 8.06574219 | 0.00737044355 | 838.812
8.10426611 | 0.00986981858 | 1797.516 | 8.1367793 | 0.00663308008 | 1917.352 | 8.09251758 | 0.00740236416 | 967.2267
8.13295459 | 0.00988577865 | 599.1499 | 8.16738037 | 0.00664904015 | 907.2953 | 8.1233916 | 0.00743428431 | #DIV/0!
8.16164258 | 0.00993365981 | 847.3904 | 8.1963418 | 0.00668096077 | #DIV/0! | 8.15016748 | 0.00743428431 | 898.7291
8.18869141 | 0.00996557996 | #DIV/0! | 8.22311719 | 0.00668096077 | 958.6465 | 8.17885547 | 0.00746620493 | 787.4759
8.21929199 | 0.00996557996 | 1797.516 | 8.25371777 | 0.00671288138 | 907.3241 | 8.20399219 | 0.00749812555 | 778.8792
8.24798047 | 0.00998154003 | 453.6398 | 8.28267969 | 0.00674480153 | #DIV/0! | 8.22885449 | 0.00753004616 | 838.8548
8.27694141 | 0.0100453813 | 1917.33 | 8.30945508 | 0.00674480153 | 898.7137 | 8.25563086 | 0.00756196631 | -1934.393
8.30754199 | 0.0100613413 | 449.3718 | 8.33814258 | 0.00677672215 | #DIV/0! | 8.28650391 | 0.00754600624 | 898.7444
8.33623047 | 0.0101251826 | 1574.982 | 8.36519141 | 0.00677672215 | 559.2309 | 8.31519238 | 0.00757792685 | 1677.648
8.36136719 | 0.0101411426 | #DIV/0! | 8.39196777 | 0.00682460284 | 898.714 | 8.34196777 | 0.00759388693 | 564.9215
8.39196777 | 0.0101411426 | 456.5011 | 8.42065527 | 0.00685652345 | -1814.649 | 8.3690166 | 0.00764176762 | #DIV/0!
8.42256836 | 0.0102081755 | 1814.482 | 8.44961719 | 0.00684056338 | 599.1455 | 8.39579297 | 0.00764176762 | 1814.534
8.4515293 | 0.0102241365 | 599.1719 | 8.47830469 | 0.00688844407 | 847.3904 | 8.42475391 | 0.00765772816 | 599.1658
8.48021777 | 0.0102720167 | 423.6886 | 8.50535352 | 0.00692036422 | -1797.514 | 8.45344238 | 0.00770560885 | 898.727
8.5072666 | 0.010335858 | 1797.513 | 8.53404199 | 0.00690440414 | 838.8117 | 8.48212988 | 0.007737529 | #DIV/0!
8.53595508 | 0.0103518181 | 1917.33 | 8.56081738 | 0.00693632476 | 907.3107 | 8.5072666 | 0.007737529 | 599.1602
8.56655566 | 0.0103677781 | 1027.099 | 8.5897793 | 0.00696824538 | 898.727 | 8.53595508 | 0.00778541015 | 1797.453
8.5993418 | 0.0103996992 | 1677.646 | 8.6184668 | 0.00700016553 | 1797.462 | 8.56464258 | 0.00780137023 | 715.8958
8.62611719 | 0.0104156593 | 898.7588 | 8.64715527 | 0.00701612607 | 1934.455 | 8.5897793 | 0.00783648249 | 958.6324
8.65480566 | 0.0104475794 | 787.4337 | 8.6780293 | 0.00703208614 | 524.2593 | 8.62037988 | 0.00786840357 | 838.8241
8.67994141 | 0.0104795005 | 1018.592 | 8.70480469 | 0.00708315894 | 1797.514 | 8.64715527 | 0.00790032372 | #DIV/0!
8.71245508 | 0.0105114207 | 599.1606 | 8.73349316 | 0.00709911902 | #DIV/0! | 8.6742041 | 0.00790032372 | #DIV/0!
8.74114355 | 0.0105593018 | 644.8183 | 8.76054199 | 0.00709911902 | 1917.265 | 8.70289258 | 0.00790032372 | 559.2052
8.77201758 | 0.010607182 | #DIV/0! | 8.79114258 | 0.00711507956 | 778.9099 | 8.72966797 | 0.00794820487 | 847.3904
8.80070508 | 0.010607182 | 787.4863 | 8.81600586 | 0.00714700017 | 907.2934 | 8.7567168 | 0.00798012502 | 1797.514
8.8258418 | 0.0106391022 | 898.7002 | 8.8449668 | 0.00717892032 | 1797.462 | 8.78540527 | 0.0079960851 | 1677.649
8.8545293 | 0.0106710233 | 1797.512 | 8.87365527 | 0.00719488086 | 898.7577 | 8.81218066 | 0.00801204517 | 1694.682
8.88321777 | 0.0106869834 | 644.8062 | 8.90234375 | 0.00722680101 | -1934.393 | 8.83922949 | 0.00802800618 | 958.6606
8.9140918 | 0.0107348645 | 1018.592 | 8.9332168 | 0.00721084094 | 898.7444 | 8.86983008 | 0.00805992633 | 1557.842
8.94660547 | 0.0107667847 | 838.8254 | 8.96190527 | 0.00724276155 | 787.4759 | 8.89469336 | 0.00807588641 | 564.916
8.97338086 | 0.0107987048 | 847.3652 | 8.98704199 | 0.00727468217 | 958.6606 | 8.92174219 | 0.00812376756 | -898.7008
9.00042969 | 0.0108306259 | 599.1516 | 9.01764258 | 0.00730660232 | 1677.599 | 8.95042969 | 0.00809184648 | 1797.514
9.02911719 | 0.0108785061 | 1797.512 | 9.04441797 | 0.00732256286 | 1694.781 | 8.97911816 | 0.00810780656 | 524.9815
9.05780566 | 0.0108944662 | 460.5741 | 9.0714668 | 0.00733852293 | #DIV/0! | 9.00425488 | 0.00815568771 | 838.8241
9.08867969 | 0.0109615 | -1597.716 | 9.10206738 | 0.00733852293 | 1797.515 | 9.03103027 | 0.00818760786 | 898.7315
9.11928027 | 0.0109423473 | 770.341 | 9.13075586 | 0.00735448301 | 604.8506 | 9.05971875 | 0.00821952894 | #DIV/0!
9.1463291 | 0.0109774601 | 898.7591 | 9.1597168 | 0.00740236416 | 838.8241 | 9.08676758 | 0.00821952894 | 1797.453
9.17501758 | 0.0110093802 | 838.7991 | 9.18649219 | 0.00743428431 | 898.7441 | 9.11545508 | 0.00823548902 | 1797.515
9.20179297 | 0.0110413013 | 967.2251 | 9.21518066 | 0.00746620493 | #DIV/0! | 9.14414355 | 0.00825144909 | 423.689
9.23266699 | 0.0110732215 | 958.6621 | 9.24414258 | 0.00746620493 | 898.7137 | 9.17119238 | 0.00831529032 | 1797.515
9.26326758 | 0.0111051416 | 1797.411 | 9.27283008 | 0.00749812555 | #DIV/0! | 9.19988086 | 0.0083312504 | 1694.781
9.29195605 | 0.0111211026 | 338.9522 | 9.29960547 | 0.00749812555 | 847.3782 | 9.22692969 | 0.00834721047 | 838.7994
9.31900488 | 0.0112009039 | 1677.646 | 9.3266543 | 0.00753004616 | 898.7574 | 9.25370508 | 0.00837913156 | 639.1069
9.34578027 | 0.011216864 | 898.7591 | 9.35534277 | 0.00756196631 | 1797.463 | 9.28430566 | 0.00842701178 | 1814.586
9.37446875 | 0.0112487841 | 604.8499 | 9.38403125 | 0.00757792685 | 907.2934 | 9.3132666 | 0.00844297186 | 778.8985
9.40342969 | 0.0112966653 | 958.6618 | 9.41299219 | 0.007609847 | #DIV/0! | 9.33812988 | 0.00847489294 | #DIV/0!
9.43403027 | 0.0113285854 | #DIV/0! | 9.44168066 | 0.007609847 | 1694.732 | 9.36490527 | 0.00847489294 | 1934.455
9.46080566 | 0.0113285854 | 604.8704 | 9.46872949 | 0.00762580754 | 599.166 | 9.3957793 | 0.00849085301 | 1797.514
9.48976758 | 0.0113764666 | 898.7256 | 9.49741797 | 0.00767368823 | 898.7137 | 9.42446777 | 0.00850681309 | 519.2707
9.51845508 | 0.0114083868 | 1677.717 | 9.52610547 | 0.00770560885 | #DIV/0! | 9.44933105 | 0.00855469424 | 847.3904
9.54523145 | 0.0114243468 | 644.8046 | 9.5531543 | 0.00770560885 | 1917.321 | 9.47637988 | 0.00858661439 | 1497.835
9.57610547 | 0.011472228 | 1797.451 | 9.58375488 | 0.00772156892 | #DIV/0! | 9.50506738 | 0.00860576704 | 1797.515
9.60479297 | 0.0114881881 | 907.3252 | 9.61244336 | 0.00772156892 | 453.6401 | 9.53375586 | 0.00862172712 | #DIV/0!
9.63375488 | 0.0115201082 | 898.7002 | 9.6414043 | 0.00778541015 | #DIV/0! | 9.56462988 | 0.00862172712 | 838.8241
9.66244238 | 0.0115520293 | 898.7591 | 9.66626758 | 0.00778541015 | 898.7441 | 9.59140527 | 0.00865364727 | 519.2707
9.69113086 | 0.0115839494 | 907.2919 | 9.69495605 | 0.00781733077 | #DIV/0! | 9.61626855 | 0.00870152842 | 907.2934
9.7200918 | 0.0116158696 | 509.2898 | 9.72391699 | 0.00781733077 | 1497.958 | 9.64522949 | 0.00873344857 | #DIV/0!
9.75260547 | 0.0116797108 | 958.6318 | 9.75260547 | 0.00783648249 | 898.7315 | 9.67009277 | 0.00873344857 | 838.7996
9.78320605 | 0.0117116319 | 1574.973 | 9.78129395 | 0.00786840357 | 564.9268 | 9.69686816 | 0.00876536965 | 1814.648
9.80834277 | 0.011727592 | 1398.069 | 9.80834277 | 0.00791628379 | 1797.453 | 9.72583008 | 0.00878132973 | 898.727
9.83511816 | 0.0117467437 | 599.1596 | 9.83703027 | 0.00793224387 | 838.8303 | 9.75451758 | 0.00881324988 | #DIV/0!
9.86380664 | 0.0117946249 | 847.3918 | 9.86380664 | 0.00796416495 | 1934.393 | 9.78129395 | 0.00881324988 | 362.913
9.89085547 | 0.011826545 | 639.0938 | 9.89467969 | 0.00798012502 | -599.16 | 9.81025488 | 0.00889305118 | #DIV/0!
9.92145605 | 0.0118744262 | 1934.463 | 9.92336816 | 0.00793224387 | 604.871 | 9.83894336 | 0.00889305118 | #DIV/0!
9.95233008 | 0.0118903862 | 1797.451 | 9.95233008 | 0.00798012502 | 599.1396 | 9.86763086 | 0.00889305118 | 1694.78
9.98101758 | 0.0119063463 | 838.8 | 9.98101758 | 0.00802800618 | #DIV/0! | 9.89467969 | 0.00890901126 | 838.83
10.007793 | 0.0119382674 | 564.9266 | 10.007793 | 0.00802800618 | 604.8822 | 9.92145605 | 0.00894093234 | 1934.453
10.0348418 | 0.0119861476 | 1797.514 | 10.0367549 | 0.00807588641 | 1797.517 | 9.95233008 | 0.00895689242 | 838.8241
10.0635303 | 0.0120021077 | 639.0956 | 10.0654434 | 0.00809184648 | 1677.648 | 9.97910547 | 0.00898881257 | 838.8009
10.0941309 | 0.0120499888 | #DIV/0! | 10.0922188 | 0.00810780656 | 847.3648 | 10.0058809 | 0.00902073365 | 1694.78
10.1230928 | 0.0120499888 | 898.7256 | 10.1192676 | 0.00813972764 | 599.1514 | 10.0329297 | 0.00903669372 | 599.1721
10.1517803 | 0.012081909 | 639.0956 | 10.1479551 | 0.00818760786 | -1917.379 | 10.0616182 | 0.00908457395 | #DIV/0!
10.1823809 | 0.0121297901 | 847.3882 | 10.1785566 | 0.00817164779 | 1814.591 | 10.0883936 | 0.00908457395 | #DIV/0!
10.2094297 | 0.0121617103 | 599.16 | 10.2075176 | 0.00818760786 | 898.7321 | 10.1173545 | 0.00908457395 | 599.1606
10.2381182 | 0.0122095915 | 1917.331 | 10.2362061 | 0.00821952894 | 559.2141 | 10.146043 | 0.0091324551 | #DIV/0!
10.2687188 | 0.0122255515 | 847.3882 | 10.2629814 | 0.00826740917 | 1694.687 | 10.1747314 | 0.0091324551 | 847.3926
10.2957676 | 0.0122574717 | #DIV/0! | 10.2900303 | 0.00828337017 | 599.1721 | 10.2017803 | 0.00916437525 | 718.9669
10.3244561 | 0.0122574717 | 907.2651 | 10.3187188 | 0.0083312504 | 559.2032 | 10.2247305 | 0.00919629633 | 958.6609
10.353417 | 0.0122893928 | 599.1725 | 10.3454941 | 0.00837913156 | #DIV/0! | 10.2553311 | 0.00922821648 | #DIV/0!
10.3821055 | 0.012337273 | 958.6324 | 10.3763682 | 0.00837913156 | 1917.322 | 10.284293 | 0.00922821648 | 1557.78
10.4127061 | 0.0123691941 | 847.3908 | 10.4069688 | 0.00839509163 | -1814.585 | 10.3091553 | 0.00924417656 | 599.1605
10.4397549 | 0.0124011142 | 898.7569 | 10.4359297 | 0.00837913156 | 838.8244 | 10.3378438 | 0.00929205772 | 907.2921
10.4684434 | 0.0124330344 | 958.6322 | 10.4627051 | 0.00841105171 | 778.9218 | 10.3668047 | 0.00932397787 | 1677.712
10.4990439 | 0.0124649554 | 847.3913 | 10.4875684 | 0.00844297186 | #DIV/0! | 10.3935811 | 0.00933993794 | 1917.203
10.5260928 | 0.0124968756 | 2037.124 | 10.5184424 | 0.00844297186 | #DIV/0! | 10.4241816 | 0.00935589895 | 1814.591
10.5586055 | 0.0125128357 | 762.5816 | 10.5471309 | 0.00844297186 | 898.7008 | 10.4531426 | 0.00937185902 | 370.912
10.5853818 | 0.0125479484 | 907.2682 | 10.5758184 | 0.00847489294 | 604.8824 | 10.4780059 | 0.0094388919 | 1557.838
10.6143428 | 0.0125798695 | 599.1704 | 10.6047803 | 0.00852277316 | 519.271 | 10.5028691 | 0.00945485197 | 1814.59
10.6430312 | 0.0126277497 | #DIV/0! | 10.6296436 | 0.00857065432 | #DIV/0! | 10.5318301 | 0.00947081205 | 898.7321
10.6719922 | 0.0126277497 | 838.8231 | 10.6602441 | 0.00857065432 | 529.6146 | 10.5605186 | 0.00950273313 | -1557.837
10.6987676 | 0.0126596699 | 419.4204 | 10.687293 | 0.00862172712 | -817.0114 | 10.5853818 | 0.00948677305 | 907.2952
10.7255439 | 0.0127235111 | 1027.101 | 10.7159805 | 0.00858661439 | 561.7158 | 10.6143428 | 0.0095186932 | 838.8244
10.7583301 | 0.0127554322 | 898.7597 | 10.7446689 | 0.00863768719 | 1814.653 | 10.6411182 | 0.00955061335 | 1797.51
10.7870186 | 0.0127873523 | 1797.451 | 10.7736309 | 0.00865364727 | 898.7008 | 10.6698066 | 0.00956657343 | 907.2688
10.8157061 | 0.0128033124 | 787.4635 | 10.8023184 | 0.00868556835 | 778.9186 | 10.6987676 | 0.00959849451 | 419.4202
10.8408428 | 0.0128352335 | 958.6624 | 10.8271816 | 0.0087174885 | #DIV/0! | 10.7255439 | 0.00966233574 | #DIV/0!
10.8714434 | 0.0128671536 | 599.1704 | 10.8542305 | 0.0087174885 | #DIV/0! | 10.7545049 | 0.00966233574 | #DIV/0!
10.9001318 | 0.0129150338 | 1934.334 | 10.8848311 | 0.0087174885 | 604.8706 | 10.7831934 | 0.00966233574 | 838.8244
10.9310059 | 0.0129309949 | 898.7284 | 10.913793 | 0.00876536965 | 599.1513 | 10.8099688 | 0.00969425589 | #DIV/0!
10.9596934 | 0.012962915 | 1797.508 | 10.9424805 | 0.00881324988 | #DIV/0! | 10.8389297 | 0.00969425589 | 559.2263
10.9883818 | 0.0129788751 | 847.3674 | 10.9673438 | 0.00881324988 | 1027.099 | 10.8657061 | 0.00974213704 | 559.2141
11.0154307 | 0.0130107962 | 1797.519 | 11.0001299 | 0.00884517096 | -778.8991 | 10.8924814 | 0.00979001727 | #DIV/0!
11.0441191 | 0.0130267562 | 453.6405 | 11.0249932 | 0.00881324988 | 639.0949 | 10.9214424 | 0.00979001727 | 838.8557
11.0730801 | 0.0130905975 | 599.1725 | 11.0555938 | 0.00886113103 | 524.9912 | 10.9482188 | 0.00982193742 | 449.3554
11.1017686 | 0.0131384777 | 958.6593 | 11.0807305 | 0.00890901126 | 1797.455 | 10.9769062 | 0.00988577865 | 1934.458
11.1323691 | 0.0131703978 | 1694.687 | 11.109418 | 0.00892497133 | 1917.266 | 11.0077803 | 0.00990173873 | 1677.552
11.159418 | 0.0131863588 | 1797.451 | 11.1400195 | 0.00894093234 | #DIV/0! | 11.0345557 | 0.00991769973 | 1438.032
11.1881055 | 0.0132023189 | 1677.703 | 11.1670684 | 0.00894093234 | 1677.648 | 11.0575068 | 0.00993365981 | 1814.591
11.2148818 | 0.013218279 | 604.8512 | 11.1938438 | 0.00895689242 | 898.7238 | 11.0864678 | 0.00994961988 | 1677.648
11.2438428 | 0.0132661602 | 871.5215 | 11.2225312 | 0.00898881257 | 1814.654 | 11.1132432 | 0.00996557996 | #DIV/0!
11.2744434 | 0.0133012719 | 898.7284 | 11.2514932 | 0.00900477264 | 838.7999 | 11.1400195 | 0.00996557996 | 644.7862
11.3031318 | 0.013333193 | 907.2938 | 11.2782686 | 0.00903669372 | #DIV/0! | 11.1708926 | 0.0100134611 | 599.1725
11.3320928 | 0.0133651132 | 898.7284 | 11.306957 | 0.00903669372 | 847.3926 | 11.1995811 | 0.0100613413 | #DIV/0!
11.3607812 | 0.0133970343 | 898.7597 | 11.3340059 | 0.00906861387 | 898.7008 | 11.2263564 | 0.0100613413 | 1814.65
11.3894697 | 0.0134289544 | 604.8512 | 11.3626934 | 0.00910053495 | 483.613 | 11.2553184 | 0.0100773014 | 778.8955
11.4184307 | 0.0134768356 | 1557.845 | 11.3935674 | 0.00916437525 | #DIV/0! | 11.2801816 | 0.0101092225 | 958.6624
11.4432939 | 0.0134927956 | 967.2276 | 11.4203438 | 0.00916437525 | 898.6977 | 11.3107822 | 0.0101411426 | 1694.783
11.474168 | 0.0135247158 | 449.3572 | 11.4490312 | 0.00919629633 | #DIV/0! | 11.3378311 | 0.0101571027 | #DIV/0!
11.5028555 | 0.013588557 | #DIV/0! | 11.4799053 | 0.00919629633 | 1797.516 | 11.3646064 | 0.0101571027 | 762.556
11.5315439 | 0.013588557 | 967.2276 | 11.5085938 | 0.00921225641 | 519.2792 | 11.3913818 | 0.0101922154 | 907.2996
11.562418 | 0.0136204772 | 419.4063 | 11.533457 | 0.00926013663 | 847.3677 | 11.4203438 | 0.0102241365 | 898.7224
11.5891934 | 0.0136843184 | 1797.508 | 11.5605059 | 0.00929205772 | 1797.455 | 11.4490312 | 0.0102560567 | 847.394
11.6178818 | 0.0137002785 | 1814.588 | 11.5891934 | 0.00930801779 | 1677.648 | 11.4760801 | 0.0102879768 | 838.7994
11.6468428 | 0.0137162386 | 958.6354 | 11.6159688 | 0.00932397787 | -1934.451 | 11.5028555 | 0.0103198979 | -1797.508
11.6774434 | 0.0137481596 | 778.9174 | 11.6468428 | 0.00930801779 | 1797.51 | 11.5315439 | 0.0103039378 | 564.9275
11.7023066 | 0.0137800798 | #DIV/0! | 11.6755312 | 0.00932397787 | 479.316 | 11.5585928 | 0.0103518181 | 898.7566
11.7331807 | 0.0137800798 | 449.3713 | 11.6984814 | 0.00937185902 | #DIV/0! | 11.5872812 | 0.0103837382 | #DIV/0!
11.7618691 | 0.013843921 | 559.2165 | 11.7274434 | 0.00937185902 | 636.5952 | 11.6159688 | 0.0103837382 | 907.2964
11.7886445 | 0.0138918012 | 907.2682 | 11.7599561 | 0.00942293182 | 1797.51 | 11.6449307 | 0.0104156593 | 838.8257
11.8176055 | 0.0139237223 | 1917.375 | 11.7886445 | 0.0094388919 | 564.9175 | 11.6717061 | 0.0104475794 | 898.7284
11.848207 | 0.0139396824 | 847.394 | 11.8156934 | 0.00948677305 | 1677.648 | 11.7003945 | 0.0104795005 | 847.3913
11.8752559 | 0.0139716025 | -1797.462 | 11.8424688 | 0.00950273313 | 1797.511 | 11.7274434 | 0.0105114207 | 1677.657
11.9039434 | 0.0139556425 | 383.4587 | 11.8711572 | 0.0095186932 | 1814.59 | 11.7542188 | 0.0105273807 | 1797.508
11.9345439 | 0.0140354438 | 847.394 | 11.9001182 | 0.00953465328 | #DIV/0! | 11.7829072 | 0.0105433408 | 907.2682
11.9615928 | 0.0140673639 | 1497.878 | 11.9288066 | 0.00953465328 | 907.2952 | 11.8118682 | 0.0105752619 | 778.9199
11.9902812 | 0.0140865166 | 958.6624 | 11.9577676 | 0.00956657343 | #DIV/0! | 11.8367314 | 0.010607182 | 898.7569
12.0208818 | 0.0141184367 | 847.3674 | 11.9826309 | 0.00956657343 | 958.6298 | 11.8654199 | 0.0106391022 | 1694.687
12.0479307 | 0.0141503578 | 958.6563 | 12.0132314 | 0.00959849451 | 907.3266 | 11.8924688 | 0.0106550632 | 1677.64
12.0785312 | 0.014182278 | #DIV/0! | 12.0421934 | 0.00963041466 | #DIV/0! | 11.9192441 | 0.0106710233 | 898.7284
12.1072197 | 0.014182278 | 907.2711 | 12.0708809 | 0.00963041466 | 389.4536 | 11.9479316 | 0.0107029434 | 1694.783
12.1361807 | 0.014214199 | 559.2342 | 12.0957441 | 0.00969425589 | #DIV/0! | 11.9749805 | 0.0107189035 | 898.7284
12.162957 | 0.0142620793 | 559.206 | 12.1247061 | 0.00969425589 | 559.2034 | 12.0036689 | 0.0107508246 | 1797.514
12.1897324 | 0.0143099604 | 907.2938 | 12.1514814 | 0.00974213704 | 1797.516 | 12.0323574 | 0.0107667847 | 907.2967
12.2186934 | 0.0143418806 | 1018.593 | 12.1801699 | 0.00975809712 | 1694.786 | 12.0613184 | 0.0107987048 | 1677.552
12.251207 | 0.0143738007 | 1934.346 | 12.2072188 | 0.00977405719 | 898.7238 | 12.0880938 | 0.0108146658 | -1557.747
12.2820811 | 0.0143897617 | 1677.64 | 12.2359062 | 0.00980597734 | #DIV/0! | 12.112957 | 0.0107987048 | 483.6078
12.3088564 | 0.0144057218 | 898.7597 | 12.2645947 | 0.00980597734 | 423.6901 | 12.1438311 | 0.010862546 | 1797.508
12.3375449 | 0.0144376419 | 907.2682 | 12.2916436 | 0.00986981858 | -1797.51 | 12.1725195 | 0.0108785061 | 1574.915
12.3665059 | 0.014469563 | 419.4106 | 12.320332 | 0.0098538585 | 898.727 | 12.1976553 | 0.0108944662 | 599.1613
12.3932812 | 0.0145334033 | 1797.412 | 12.3490195 | 0.00988577865 | 907.297 | 12.2263438 | 0.0109423473 | #DIV/0!
12.4219697 | 0.0145493643 | 1694.783 | 12.3779814 | 0.00991769973 | 898.727 | 12.2531191 | 0.0109423473 | 1512.163
12.4490186 | 0.0145653244 | 479.3289 | 12.4066689 | 0.00994961988 | #DIV/0! | 12.2820811 | 0.0109615 | 898.7284
12.4796191 | 0.0146291647 | 958.6324 | 12.4356309 | 0.00994961988 | 1677.642 | 12.3107686 | 0.0109934201 | 519.2685
12.5102197 | 0.0146610858 | 847.394 | 12.4624062 | 0.00996557996 | 559.2056 | 12.3356318 | 0.0110413013 | 967.2276
12.5372686 | 0.0146930059 | 898.7284 | 12.4891816 | 0.0100134611 | 1934.455 | 12.3665059 | 0.0110732215 | 1797.519
12.565957 | 0.014724927 | 1797.451 | 12.5200557 | 0.0100294212 | 1797.508 | 12.3951943 | 0.0110891815 | 1797.451
12.5946445 | 0.0147408871 | 907.3249 | 12.5487441 | 0.0100453813 | #DIV/0! | 12.4238818 | 0.0111051416 | 524.9827
12.6236064 | 0.0147728072 | 449.3721 | 12.5755195 | 0.0100453813 | 453.6412 | 12.4490186 | 0.0111530228 | 1797.519
12.6522949 | 0.0148366485 | 1694.783 | 12.6044805 | 0.0101092225 | 1917.375 | 12.477707 | 0.0111689828 | -1677.657
12.6793438 | 0.0148526086 | 1597.72 | 12.635082 | 0.0101251826 | 898.7284 | 12.5044824 | 0.0111530228 | 604.8524
12.7099443 | 0.0148717612 | 898.7256 | 12.6637695 | 0.0101571027 | 1312.436 | 12.5334434 | 0.0112009039 | 419.4122
12.7386318 | 0.0149036814 | 1694.793 | 12.6889062 | 0.0101762554 | 1797.525 | 12.5602188 | 0.0112647442 | #DIV/0!
12.7656807 | 0.0149196414 | 958.6606 | 12.7175947 | 0.0101922154 | 1917.319 | 12.5889072 | 0.0112647442 | #DIV/0!
12.7962822 | 0.0149515625 | 1677.646 | 12.7481953 | 0.0102081755 | 1814.479 | 12.6140439 | 0.0112647442 | 1797.451
12.8230576 | 0.0149675226 | 453.6412 | 12.7771562 | 0.0102241365 | #DIV/0! | 12.6427314 | 0.0112807043 | 898.7316
12.8520186 | 0.0150313638 | 898.7538 | 12.8058447 | 0.0102241365 | 898.7256 | 12.6714199 | 0.0113126254 | 604.8826
12.880707 | 0.015063284 | #DIV/0! | 12.8345322 | 0.0102560567 | 524.9817 | 12.7003818 | 0.0113605056 | 1677.552
12.9093955 | 0.015063284 | 967.1994 | 12.8596689 | 0.0103039378 | 599.1713 | 12.7271572 | 0.0113764666 | 1797.451
12.9402686 | 0.0150952041 | 898.7284 | 12.8883574 | 0.0103518181 | 1814.599 | 12.7558447 | 0.0113924267 | #DIV/0!
12.968957 | 0.0151271252 | 778.923 | 12.9173184 | 0.0103677781 | 1677.646 | 12.7848066 | 0.0113924267 | 778.923
12.9938203 | 0.0151590453 | 644.8042 | 12.9440938 | 0.0103837382 | #DIV/0! | 12.8096699 | 0.0114243468 | 604.8512
13.0246943 | 0.0152069265 | 599.1516 | 12.9727822 | 0.0103837382 | 847.3674 | 12.8386309 | 0.011472228 | 1797.508
13.0533818 | 0.0152548067 | #DIV/0! | 12.9998311 | 0.0104156593 | #DIV/0! | 12.8673193 | 0.0114881881 | 838.8257
13.0823438 | 0.0152548067 | 599.1579 | 13.0285195 | 0.0104156593 | 898.7284 | 12.8940947 | 0.0115201082 | 787.4635
13.1110322 | 0.0153026879 | 639.1076 | 13.057207 | 0.0104475794 | 423.6897 | 12.9192314 | 0.0115520293 | #DIV/0!
13.1416328 | 0.0153505681 | 847.3643 | 13.0842559 | 0.0105114207 | 1797.519 | 12.9460068 | 0.0115520293 | 1018.565
13.1686816 | 0.0153824892 | #DIV/0! | 13.1129443 | 0.0105273807 | #DIV/0! | 12.9785195 | 0.0115839494 | 907.322
13.1973691 | 0.0153824892 | 449.3792 | 13.1397197 | 0.0105273807 | 1814.644 | 13.0074814 | 0.0116158696 | 1677.552
13.2260576 | 0.0154463295 | 1694.681 | 13.1686816 | 0.0105433408 | 639.0943 | 13.0342568 | 0.0116318306 | 1797.514
13.2531064 | 0.0154622905 | 898.7597 | 13.1992822 | 0.010591222 | 1797.462 | 13.0629453 | 0.0116477907 | 847.3908
13.2817949 | 0.0154942106 | 1797.451 | 13.2279697 | 0.010607182 | 524.9806 | 13.0899941 | 0.0116797108 | 559.2049
13.3104824 | 0.0155101707 | 2054.317 | 13.2531064 | 0.0106550632 | #DIV/0! | 13.1167695 | 0.011727592 | 1497.961
13.3432695 | 0.0155261308 | 559.2049 | 13.2817949 | 0.0106550632 | 1917.319 | 13.145458 | 0.0117467437 | #DIV/0!
13.3700449 | 0.015574012 | 559.206 | 13.3123955 | 0.0106710233 | 847.3908 | 13.1725068 | 0.0117467437 | 639.0943
13.3968203 | 0.0156218931 | 567.0809 | 13.3394443 | 0.0107029434 | 1797.451 | 13.2031074 | 0.0117946249 | 838.8257
13.4257822 | 0.015672965 | 1677.552 | 13.3681318 | 0.0107189035 | 1557.753 | 13.2298828 | 0.011826545 | 564.9148
13.4525576 | 0.015688926 | 1934.57 | 13.3929951 | 0.0107348645 | 907.322 | 13.2569316 | 0.0118744262 | #DIV/0!
13.4834316 | 0.0157048851 | 599.1391 | 13.421957 | 0.0107667847 | #DIV/0! | 13.283707 | 0.0118744262 | #DIV/0!
13.5121191 | 0.0157527663 | 838.857 | 13.4506445 | 0.0107667847 | 453.6553 | 13.3104824 | 0.0118744262 | 907.3249
13.5388955 | 0.0157846864 | 453.6326 | 13.4796064 | 0.0108306259 | #DIV/0! | 13.3394443 | 0.0119063463 | 449.3572
13.5678564 | 0.0158485286 | 898.7597 | 13.5082939 | 0.0108306259 | 1677.709 | 13.3681318 | 0.0119701875 | #DIV/0!
13.5965449 | 0.0158804487 | #DIV/0! | 13.5350703 | 0.010846586 | 1694.787 | 13.3968203 | 0.0119701875 | 787.4857
13.6252324 | 0.0158804487 | 1814.542 | 13.5621191 | 0.010862546 | #DIV/0! | 13.421957 | 0.0120021077 | 599.1404
13.6541943 | 0.0158964097 | 898.7256 | 13.5908066 | 0.010862546 | 639.0943 | 13.4506445 | 0.0120499888 | #DIV/0!
13.6828818 | 0.0159283299 | 1677.814 | 13.6214072 | 0.0109104272 | 907.3249 | 13.4796064 | 0.0120499888 | #DIV/0!
13.7096582 | 0.015944289 | 604.8491 | 13.6503691 | 0.0109423473 | #DIV/0! | 13.5063818 | 0.0120499888 | 898.7569
13.7386191 | 0.0159921702 | 1917.211 | 13.6752324 | 0.0109423473 | 1597.717 | 13.5350703 | 0.012081909 | 907.2651
13.7692197 | 0.0160081312 | 898.7569 | 13.705833 | 0.0109615 | 564.9266 | 13.5640312 | 0.0121138301 | 1677.657
13.7979082 | 0.0160400514 | 564.916 | 13.7328818 | 0.0110093802 | 958.6324 | 13.5908066 | 0.0121297901 | #DIV/0!
13.824957 | 0.0160879325 | 599.16 | 13.7634824 | 0.0110413013 | #DIV/0! | 13.617583 | 0.0121297901 | 604.8605
13.8536455 | 0.0161358137 | #DIV/0! | 13.7883457 | 0.0110413013 | 907.2907 | 13.6465439 | 0.0121776704 | 898.7316
13.8826064 | 0.0161358137 | 559.2271 | 13.8173066 | 0.0110732215 | 1797.525 | 13.6752324 | 0.0122095915 | 1677.657
13.9093818 | 0.016183693 | 679.0508 | 13.8459951 | 0.0110891815 | -1677.657 | 13.7020078 | 0.0122255515 | 907.2938
13.9418955 | 0.0162315741 | 524.9597 | 13.8727705 | 0.0110732215 | 907.2935 | 13.7309688 | 0.0122574717 | 1677.608
13.9670312 | 0.0162794553 | 1797.626 | 13.9017314 | 0.0111051416 | 419.4219 | 13.7577451 | 0.0122734327 | 898.7284
13.9957197 | 0.0162954144 | #DIV/0! | 13.9285078 | 0.0111689828 | #DIV/0! | 13.7864326 | 0.0123053528 | 847.3882
14.0263203 | 0.0162954144 | 1814.542 | 13.9552832 | 0.0111689828 | 847.3643 | 13.8134814 | 0.012337273 | 1677.646
14.0552822 | 0.0163113754 | 419.4122 | 13.982332 | 0.0112009039 | #DIV/0! | 13.8402568 | 0.0123532331 | 1797.412
14.0820576 | 0.0163752157 | 958.6054 | 14.0129326 | 0.0112009039 | 838.8231 | 13.8689453 | 0.0123691941 | 1934.461
14.1126582 | 0.0164071377 | 1814.684 | 14.039708 | 0.0112328241 | 907.3249 | 13.8998193 | 0.0123851541 | 778.9206
14.1416191 | 0.0164230969 | 762.5845 | 14.0686699 | 0.0112647442 | #DIV/0! | 13.9246826 | 0.0124170743 | 389.4554
14.1683955 | 0.0164582096 | 599.1391 | 14.0954453 | 0.0112647442 | 604.8491 | 13.9495459 | 0.0124809155 | 1814.581
14.197083 | 0.0165060908 | 604.8712 | 14.1244062 | 0.0113126254 | 599.1725 | 13.9785068 | 0.0124968756 | 1677.646
14.2260449 | 0.0165539719 | 1797.553 | 14.1530947 | 0.0113605056 | #DIV/0! | 14.0052822 | 0.0125128357 | 817.0406
14.2547324 | 0.0165699311 | 1694.681 | 14.1817832 | 0.0113605056 | 564.9148 | 14.0339707 | 0.0125479484 | #DIV/0!
14.2817812 | 0.0165858921 | 639.0956 | 14.208832 | 0.0114083868 | -898.7256 | 14.0629316 | 0.0125479484 | 1797.514
14.3123818 | 0.0166337732 | 519.2912 | 14.2375195 | 0.0113764666 | 1917.319 | 14.0916201 | 0.0125639085 | #DIV/0!
14.3372451 | 0.0166816525 | 1814.542 | 14.2681201 | 0.0113924267 | 423.6888 | 14.1183955 | 0.0125639085 | 564.916
14.366207 | 0.0166976135 | 2037.009 | 14.2951689 | 0.0114562679 | 838.8544 | 14.1454443 | 0.0126117896 | 599.1713
14.3987197 | 0.0167135745 | 838.8231 | 14.3219453 | 0.0114881881 | 1677.657 | 14.1741328 | 0.0126596699 | 1814.485
14.4254951 | 0.0167454947 | 1814.758 | 14.3487207 | 0.0115041481 | 1934.449 | 14.2030938 | 0.0126756309 | 1797.519
14.454457 | 0.0167614538 | 449.3658 | 14.3795947 | 0.0115201082 | 639.0943 | 14.2317822 | 0.0126915909 | 1557.841
14.4831455 | 0.016825296 | 1677.751 | 14.4101953 | 0.0115679894 | 1677.657 | 14.2566455 | 0.012707551 | 1694.776
14.5099209 | 0.0168412551 | 907.2395 | 14.4369707 | 0.0115839494 | 524.9806 | 14.2836943 | 0.0127235111 | 449.3572
14.5388818 | 0.0168731771 | 1917.427 | 14.4621074 | 0.0116318306 | #DIV/0! | 14.3123818 | 0.0127873523 | #DIV/0!
14.5694824 | 0.0168891363 | 1677.614 | 14.4907949 | 0.0116318306 | #DIV/0! | 14.3410703 | 0.0127873523 | 604.87
14.5962588 | 0.0169050973 | 644.7847 | 14.5194834 | 0.0116318306 | 604.8617 | 14.3700322 | 0.0128352335 | 1677.657
14.6271318 | 0.0169529784 | 778.9206 | 14.5484443 | 0.0116797108 | -1677.709 | 14.3968076 | 0.0128511935 | 838.8231
14.6519951 | 0.0169848986 | 838.8257 | 14.5752207 | 0.0116637507 | 847.3882 | 14.423583 | 0.0128831137 | #DIV/0!
14.6787705 | 0.0170168187 | 907.322 | 14.6022695 | 0.0116956709 | 456.4951 | 14.4525439 | 0.0128831137 | 838.857
14.7077324 | 0.0170487389 | 1018.565 | 14.6328701 | 0.0117627047 | #DIV/0! | 14.4793203 | 0.0129150338 | 419.4056
14.7402451 | 0.017080659 | 967.2245 | 14.6577334 | 0.0117627047 | #DIV/0! | 14.5060957 | 0.0129788751 | #DIV/0!
14.7711191 | 0.0171125792 | 1677.614 | 14.6866943 | 0.0117627047 | 479.3305 | 14.5350566 | 0.0129788751 | 559.2269
14.7978955 | 0.0171285402 | 559.2049 | 14.7172949 | 0.011826545 | #DIV/0! | 14.561833 | 0.0130267562 | 898.7256
14.8246709 | 0.0171764214 | 567.0624 | 14.7459834 | 0.011826545 | #DIV/0! | 14.5905205 | 0.0130586764 | #DIV/0!
14.8536318 | 0.0172274932 | 778.8766 | 14.7749443 | 0.011826545 | 559.2049 | 14.6194824 | 0.0130586764 | #DIV/0!
14.8784951 | 0.0172594152 | 958.6594 | 14.8017197 | 0.0118744262 | 1677.719 | 14.6462578 | 0.0130586764 | 838.7994
14.9090957 | 0.0172913354 | 1934.57 | 14.8284961 | 0.0118903862 | 907.2907 | 14.6730332 | 0.0130905975 | 907.3249
14.9399697 | 0.0173072945 | 838.8231 | 14.857457 | 0.0119223064 | 838.7994 | 14.7019951 | 0.0131225176 | 1797.451
14.9667451 | 0.0173392147 | 1797.412 | 14.8842324 | 0.0119542275 | #DIV/0! | 14.7306826 | 0.0131384777 | 1677.646
14.9954336 | 0.0173551757 | 1694.681 | 14.914833 | 0.0119542275 | 907.3249 | 14.757458 | 0.0131544378 | 847.3669
15.0224824 | 0.0173711367 | 599.1838 | 14.9437949 | 0.0119861476 | 559.2049 | 14.7845068 | 0.0131863588 | 559.2363
15.0511709 | 0.017419016 | 898.6749 | 14.9705703 | 0.0120340288 | #DIV/0! | 14.8112832 | 0.0132342391 | 1917.331
15.0798584 | 0.017450938 | 1814.758 | 14.9954336 | 0.0120340288 | 1934.461 | 14.8418838 | 0.0132501991 | 1814.468
15.1088203 | 0.0174668971 | 898.7256 | 15.0263076 | 0.0120499888 | 898.7256 | 14.8708447 | 0.0132661602 | 1797.525
15.1375078 | 0.0174988173 | 907.2708 | 15.0549951 | 0.012081909 | 907.2964 | 14.8995332 | 0.0132821202 | 1412.345
15.1664697 | 0.0175307393 | 838.8231 | 15.083957 | 0.0121138301 | 838.8257 | 14.926582 | 0.0133012719 | 1797.401
15.1932451 | 0.0175626595 | 449.3792 | 15.1107324 | 0.0121457502 | #DIV/0! | 14.9552705 | 0.013317233 | 419.4122
15.2219336 | 0.0176264998 | #DIV/0! | 15.1375078 | 0.0121457502 | #DIV/0! | 14.9820459 | 0.0133810733 | 604.8503
15.2508945 | 0.0176264998 | 559.206 | 15.1683818 | 0.0121457502 | 898.7569 | 15.0110068 | 0.0134289544 | #DIV/0!
15.2776699 | 0.0176743809 | 898.7569 | 15.1970703 | 0.0121776704 | 449.3728 | 15.0396953 | 0.0134289544 | -559.206
15.3063584 | 0.0177063011 | -1934.558 | 15.2257588 | 0.0122415116 | 1694.776 | 15.0664707 | 0.0133810733 | 423.6888
15.3372324 | 0.0176903419 | 449.3792 | 15.2528076 | 0.0122574717 | -1797.451 | 15.0935195 | 0.0134449145 | 838.7994
15.3659209 | 0.0177541822 | 449.3635 | 15.2814951 | 0.0122415116 | 599.16 | 15.1202949 | 0.0134768356 | 838.857
15.3946084 | 0.0178180225 | 907.322 | 15.3101836 | 0.0122893928 | 524.9707 | 15.1470713 | 0.0135087557 | 907.2907
15.4235703 | 0.0178499427 | 958.6054 | 15.3353193 | 0.012337273 | -898.7569 | 15.1760322 | 0.0135406759 | 1797.525
15.4541709 | 0.0178818647 | 1557.939 | 15.3640078 | 0.0123053528 | 1797.514 | 15.2047207 | 0.0135566359 | 898.7002
15.4790342 | 0.0178978238 | 564.9148 | 15.3926963 | 0.0123213129 | 564.9148 | 15.2334082 | 0.013588557 | 907.322
15.506083 | 0.017945705 | 1797.35 | 15.4197451 | 0.0123691941 | 958.6624 | 15.2623701 | 0.0136204772 | 838.7994
15.5347705 | 0.017961666 | 1797.626 | 15.4503457 | 0.0124011142 | 1677.646 | 15.2891455 | 0.0136523983 | #DIV/0!
15.563459 | 0.0179776251 | 1512.034 | 15.4771211 | 0.0124170743 | 1814.644 | 15.3159209 | 0.0136523983 | 847.3908
15.5924199 | 0.0179967787 | 449.3792 | 15.506083 | 0.0124330344 | 898.703 | 15.3429697 | 0.0136843184 | 838.8231
15.6211084 | 0.018060619 | 1814.479 | 15.5347705 | 0.0124649554 | 898.7569 | 15.3697451 | 0.0137162386 | #DIV/0!
15.6500693 | 0.01807658 | 838.8544 | 15.563459 | 0.0124968756 | 1814.581 | 15.4003467 | 0.0137162386 | 1694.681
15.6768457 | 0.0181085002 | 898.7284 | 15.5924199 | 0.0125128357 | 1298.168 | 15.4273955 | 0.0137321996 | 898.7284
15.7055332 | 0.0181404203 | 604.87 | 15.6172832 | 0.0125319883 | 644.8042 | 15.456083 | 0.0137641197 | 604.8826
15.7344951 | 0.0181883015 | 1917.439 | 15.6481572 | 0.0125798695 | 898.7597 | 15.4850449 | 0.0138119999 | 1677.552
15.7650957 | 0.0182042606 | 838.8231 | 15.6768457 | 0.0126117896 | -1677.657 | 15.5118203 | 0.0138279609 | #DIV/0!
15.7918711 | 0.0182361808 | 967.17 | 15.7036211 | 0.0125958296 | #DIV/0! | 15.5405088 | 0.0138279609 | 1694.776
15.8227451 | 0.0182681028 | #DIV/0! | 15.7306699 | 0.0125958296 | 599.1725 | 15.5675576 | 0.013843921 | 419.4063
15.8495205 | 0.0182681028 | 599.1838 | 15.7593584 | 0.0126437098 | 599.1404 | 15.594333 | 0.0139077622 | 898.7256
15.878209 | 0.0183159821 | 604.8503 | 15.7880459 | 0.0126915909 | 1934.449 | 15.6230205 | 0.0139396824 | #DIV/0!
15.9071699 | 0.0183638632 | 1797.412 | 15.8189199 | 0.012707551 | #DIV/0! | 15.6519824 | 0.0139396824 | 838.8257
15.9358584 | 0.0183798242 | 559.2049 | 15.8476084 | 0.012707551 | 838.8231 | 15.6787578 | 0.0139716025 | -1677.657
15.9626338 | 0.0184277054 | 644.8298 | 15.8743838 | 0.0127394712 | 564.916 | 15.7055332 | 0.0139556425 | 604.8712
15.9935078 | 0.0184755847 | 1797.412 | 15.9014326 | 0.0127873523 | #DIV/0! | 15.7344951 | 0.0140035236 | 449.3635
16.0221963 | 0.0184915457 | 907.2935 | 15.9301211 | 0.0127873523 | #DIV/0! | 15.7631826 | 0.0140673639 | 1398.048
16.0511572 | 0.0185234658 | 1677.552 | 15.9568965 | 0.0127873523 | 604.8491 | 15.789959 | 0.0140865166 | #DIV/0!
16.0779326 | 0.0185394268 | 1917.49 | 15.9858574 | 0.0128352335 | 1917.331 | 15.8189199 | 0.0140865166 | #DIV/0!
16.1085342 | 0.018555386 | 644.7847 | 16.016458 | 0.0128511935 | 599.1713 | 15.8476084 | 0.0140865166 | 559.206
16.1394072 | 0.0186032671 | 1677.604 | 16.0451465 | 0.0128990738 | 847.3643 | 15.8743838 | 0.0141343977 | 847.3882
16.1661836 | 0.0186192282 | 898.7284 | 16.0721953 | 0.0129309949 | #DIV/0! | 15.9014326 | 0.0141663179 | 898.7597
16.1948711 | 0.0186511483 | 907.322 | 16.0989707 | 0.0129309949 | 967.2275 | 15.9301211 | 0.014198238 | 599.1391
16.223833 | 0.0186830685 | 419.4122 | 16.1298447 | 0.012962915 | 1797.514 | 15.9588086 | 0.0142461192 | #DIV/0!
16.2506084 | 0.0187469088 | #DIV/0! | 16.1585332 | 0.0129788751 | 1677.646 | 15.9858574 | 0.0142461192 | 838.857
16.2792969 | 0.0187469088 | 567.0414 | 16.1853086 | 0.0129948352 | 1694.681 | 16.0126338 | 0.0142780393 | 838.7994
16.3082578 | 0.0187979825 | 1797.412 | 16.2123574 | 0.0130107962 | 1677.657 | 16.0394092 | 0.0143099604 | #DIV/0!
16.3369463 | 0.0188139435 | 1797.564 | 16.2391328 | 0.0130267562 | 1797.514 | 16.0702832 | 0.0143099604 | 778.8892
16.3656338 | 0.0188299026 | 564.9357 | 16.2678213 | 0.0130427163 | #DIV/0! | 16.0951455 | 0.0143418806 | 559.2269
16.3926836 | 0.0188777838 | 838.8257 | 16.2967822 | 0.0130427163 | 838.8544 | 16.1219219 | 0.0143897617 | 1814.581
16.419459 | 0.0189097039 | 644.7833 | 16.3235586 | 0.0130746365 | 639.0956 | 16.1508828 | 0.0144057218 | 1797.514
16.450332 | 0.0189575851 | 838.8257 | 16.3541592 | 0.0131225176 | 907.2907 | 16.1795713 | 0.0144216819 | 564.916
16.4771074 | 0.0189895052 | 1797.464 | 16.3831201 | 0.0131544378 | #DIV/0! | 16.2066201 | 0.014469563 | 958.6594
16.5057969 | 0.0190054663 | 483.5974 | 16.4118086 | 0.0131544378 | 559.206 | 16.2372207 | 0.0145014832 | 1797.514
16.5366699 | 0.0190693066 | #DIV/0! | 16.438584 | 0.0132023189 | 1694.776 | 16.2659092 | 0.0145174433 | 1694.787
16.5653594 | 0.0190693066 | 1917.148 | 16.4656328 | 0.013218279 | 838.8257 | 16.292958 | 0.0145334033 | 838.7994
16.595959 | 0.0190852676 | 564.9372 | 16.4924082 | 0.0132501991 | #DIV/0! | 16.3197334 | 0.0145653244 | #DIV/0!
16.6230078 | 0.0191331469 | 1677.552 | 16.5191836 | 0.0132501991 | 907.3278 | 16.3465088 | 0.0145653244 | 847.3882
16.6497832 | 0.0191491079 | 838.8257 | 16.5481465 | 0.0132821202 | 817.0098 | 16.3735576 | 0.0145972446 | 1797.525
16.6765586 | 0.019181028 | 1814.604 | 16.576834 | 0.013317233 | #DIV/0! | 16.4022461 | 0.0146132046 | 449.3565
16.7055215 | 0.019196989 | 599.1391 | 16.6036094 | 0.013317233 | 644.7968 | 16.4309336 | 0.0146770459 | #DIV/0!
16.734209 | 0.0192448702 | 1797.564 | 16.6344824 | 0.0133651132 | 838.8621 | 16.4579824 | 0.0146770459 | 1677.657
16.7628965 | 0.0192608293 | 604.8491 | 16.6612598 | 0.0133970343 | 1814.593 | 16.4847578 | 0.0146930059 | 898.7629
16.7918574 | 0.0193087105 | 838.8883 | 16.6902207 | 0.0134129943 | 838.8231 | 16.5134473 | 0.014724927 | #DIV/0!
16.8186348 | 0.0193406306 | 898.7256 | 16.7169961 | 0.0134449145 | #DIV/0! | 16.538582 | 0.014724927 | 898.7882
16.8473223 | 0.0193725508 | 453.6333 | 16.7437715 | 0.0134449145 | 1814.581 | 16.5672715 | 0.0147568472 | 1677.657
16.8762832 | 0.0194363929 | 1797.553 | 16.7727324 | 0.0134608746 | 1917.273 | 16.5940469 | 0.0147728072 | 907.2651
16.9049707 | 0.0194523521 | #DIV/0! | 16.803334 | 0.0134768356 | 639.0867 | 16.6230078 | 0.0148047283 | 679.0622
16.9339336 | 0.0194523521 | 1917.148 | 16.8339336 | 0.0135247158 | #DIV/0! | 16.6555215 | 0.0148526086 | 1298.168
16.9645332 | 0.0194683131 | 559.206 | 16.8628965 | 0.0135247158 | 898.7284 | 16.6803848 | 0.0148717612 | #DIV/0!
16.9913086 | 0.0195161942 | 847.3882 | 16.891584 | 0.0135566359 | 838.7994 | 16.7093457 | 0.0148717612 | 778.9206
17.0183574 | 0.0195481144 | 871.5251 | 16.9183594 | 0.013588557 | #DIV/0! | 16.734209 | 0.0149036814 | 559.206
17.048959 | 0.0195832271 | 838.8231 | 16.9454082 | 0.013588557 | 419.4056 | 16.7609844 | 0.0149515625 | -1934.277
17.0757344 | 0.0196151473 | 604.8503 | 16.9721836 | 0.0136523983 | 639.1285 | 16.7918574 | 0.0149356015 | 559.2466
17.1046953 | 0.0196630284 | 838.8231 | 17.0027852 | 0.0137002785 | -1814.581 | 16.8186348 | 0.0149834827 | 838.8257
17.1314707 | 0.0196949486 | 599.1821 | 17.0317461 | 0.0136843184 | #DIV/0! | 16.8454102 | 0.0150154028 | 604.8491
17.1601602 | 0.0197428297 | 907.2907 | 17.0566094 | 0.0136843184 | 898.7256 | 16.8743711 | 0.015063284 | #DIV/0!
17.1891211 | 0.0197747499 | 1797.35 | 17.0852969 | 0.0137162386 | #DIV/0! | 16.9011465 | 0.015063284 | 1557.851
17.2178086 | 0.0197907109 | 559.2271 | 17.1142578 | 0.0137162386 | 599.1821 | 16.9260098 | 0.015079244 | 1934.386
17.244584 | 0.0198385902 | -967.2558 | 17.1429473 | 0.0137641197 | 1814.581 | 16.9568828 | 0.0150952041 | 898.7629
17.275459 | 0.01980667 | 599.1391 | 17.1719082 | 0.0137800798 | 1797.451 | 16.9855723 | 0.0151271252 | 787.4255
17.3041465 | 0.0198545512 | 423.6948 | 17.2005957 | 0.0137960399 | 419.4063 | 17.010707 | 0.0151590453 | 599.1809
17.3311953 | 0.0199183915 | 1677.552 | 17.2273711 | 0.0138598811 | #DIV/0! | 17.0393965 | 0.0152069265 | -1797.35
17.3579707 | 0.0199343525 | 639.1165 | 17.256334 | 0.0138598811 | 1797.451 | 17.068084 | 0.0151909655 | 907.2651
17.3885723 | 0.0199822336 | 604.8731 | 17.2850215 | 0.0138758412 | 898.703 | 17.0970449 | 0.0152228866 | 838.8257
17.4175332 | 0.0200301129 | 1557.753 | 17.313709 | 0.0139077622 | #DIV/0! | 17.1238203 | 0.0152548067 | 778.8986
17.4423965 | 0.0200460739 | 1917.148 | 17.3426699 | 0.0139077622 | 1557.841 | 17.1486836 | 0.0152867278 | 907.3533
17.4729961 | 0.0200620349 | 847.3882 | 17.3675332 | 0.0139237223 | 898.7882 | 17.1776465 | 0.015318648 | 1677.657
17.5000449 | 0.0200939551 | 898.791 | 17.3962227 | 0.0139556425 | 453.6397 | 17.2044219 | 0.015334608 | 898.7002
17.5287344 | 0.0201258752 | 1797.339 | 17.4251836 | 0.0140194837 | 898.7256 | 17.2331094 | 0.0153665291 | 1694.776
17.5574219 | 0.0201418363 | 483.6287 | 17.4538711 | 0.0140514039 | -1557.841 | 17.2601582 | 0.0153824892 | 838.8257
17.5882969 | 0.0202056766 | #DIV/0! | 17.4787344 | 0.0140354438 | 907.2935 | 17.2869336 | 0.0154144093 | 898.7256
17.6169844 | 0.0202056766 | 838.8257 | 17.5076953 | 0.0140673639 | 1597.77 | 17.3156211 | 0.0154463295 | #DIV/0!
17.6437598 | 0.0202375967 | 787.4857 | 17.5382969 | 0.0140865166 | 1797.462 | 17.344584 | 0.0154463295 | 838.7994
17.6688965 | 0.0202695169 | 898.6749 | 17.5669844 | 0.0141024766 | 847.3643 | 17.3713594 | 0.0154782506 | 559.2165
17.697584 | 0.0203014389 | 898.7284 | 17.5940332 | 0.0141343977 | 838.8231 | 17.3981348 | 0.0155261308 | 1694.681
17.7262715 | 0.020333359 | 604.5399 | 17.6208086 | 0.0141663179 | 1677.646 | 17.4251836 | 0.0155420918 | 639.0867
17.7571465 | 0.0203844309 | 898.7284 | 17.647584 | 0.014182278 | #DIV/0! | 17.4557832 | 0.015589972 | -1797.588
17.785834 | 0.020416351 | #DIV/0! | 17.6765469 | 0.014182278 | #DIV/0! | 17.4844727 | 0.015574012 | 524.9817
17.8128828 | 0.020416351 | 1797.475 | 17.7033223 | 0.014182278 | 907.2679 | 17.5096094 | 0.0156218931 | 762.556
17.8415723 | 0.020432312 | 359.4866 | 17.7322832 | 0.014214199 | 639.1272 | 17.5363848 | 0.0156570058 | #DIV/0!
17.8702598 | 0.0205121133 | 604.8491 | 17.7628848 | 0.0142620793 | 898.703 | 17.5650723 | 0.0156570058 | 907.2907
17.8992207 | 0.0205599945 | #DIV/0! | 17.7915723 | 0.0142940003 | 847.3882 | 17.5940332 | 0.015688926 | 838.8257
17.9279082 | 0.0205599945 | #DIV/0! | 17.8186211 | 0.0143259205 | 958.6311 | 17.6208086 | 0.0157208461 | #DIV/0!
17.9546855 | 0.0205599945 | 604.8512 | 17.8492207 | 0.0143578406 | 1677.765 | 17.647584 | 0.0157208461 | 1694.681
17.9836465 | 0.0206078757 | 639.0987 | 17.875998 | 0.0143738007 | 524.9409 | 17.6746328 | 0.0157368071 | 335.5509
18.0142461 | 0.020655755 | 898.7344 | 17.9011328 | 0.0144216819 | 1917.393 | 17.7014102 | 0.0158166084 | #DIV/0!
18.0429355 | 0.020687677 | 847.394 | 17.9317344 | 0.0144376419 | 838.7994 | 17.7281855 | 0.0158166084 | -1574.763
18.0699844 | 0.0207195971 | 898.7256 | 17.9585098 | 0.014469563 | #DIV/0! | 17.7533203 | 0.0158006474 | 639.1151
18.0986719 | 0.0207515173 | 1797.564 | 17.9874707 | 0.014469563 | #DIV/0! | 17.7839219 | 0.0158485286 | 604.8503
18.1273594 | 0.0207674764 | 604.8909 | 18.0161602 | 0.014469563 | 1797.451 | 17.8128828 | 0.0158964097 | 1677.741
18.1563223 | 0.0208153576 | 519.2299 | 18.0448477 | 0.0144855231 | 564.9266 | 17.8396582 | 0.0159123689 | 898.791
18.1811836 | 0.0208632387 | 1797.469 | 18.0718965 | 0.0145334033 | 898.7002 | 17.8683477 | 0.015944289 | 847.3377
18.209873 | 0.0208791997 | 1814.69 | 18.100584 | 0.0145653244 | 1677.646 | 17.8953965 | 0.0159762111 | 1557.939
18.238834 | 0.0208951589 | 1018.596 | 18.1273594 | 0.0145812845 | #DIV/0! | 17.9202598 | 0.0159921702 | 1797.35
18.2713477 | 0.020927079 | 727.4795 | 18.1563223 | 0.0145812845 | 1917.256 | 17.9489473 | 0.0160081312 | 847.3882
18.2945703 | 0.020959001 | 958.6907 | 18.1869219 | 0.0145972446 | 1694.787 | 17.9759961 | 0.0160400514 | 1797.35
18.3251719 | 0.0209909212 | 639.0747 | 18.2139707 | 0.0146132046 | 559.2049 | 18.0046836 | 0.0160560124 | 838.8257
18.3557715 | 0.0210388023 | 1814.809 | 18.2407461 | 0.0146610858 | 898.7879 | 18.031459 | 0.0160879325 | 604.8909
18.3847344 | 0.0210547615 | 1677.552 | 18.2694355 | 0.0146930059 | -1814.599 | 18.0604219 | 0.0161358137 | 778.8603
18.4115098 | 0.0210707225 | 486.8274 | 18.2983965 | 0.0146770459 | 419.4063 | 18.0852832 | 0.0161677338 | 1797.678
18.436373 | 0.0211217944 | 1814.485 | 18.3251719 | 0.0147408871 | 1797.451 | 18.1139727 | 0.016183693 | #DIV/0!
18.465334 | 0.0211377554 | 419.4122 | 18.3538594 | 0.0147568472 | 1694.787 | 18.1429336 | 0.016183693 | 778.923
18.4921094 | 0.0212015957 | 1797.35 | 18.3809082 | 0.0147728072 | #DIV/0! | 18.1677969 | 0.0162156131 | 898.6749
18.5207969 | 0.0212175567 | #DIV/0! | 18.4095977 | 0.0147728072 | 898.7002 | 18.1964844 | 0.0162475351 | 907.2907
18.5516719 | 0.0212175567 | #DIV/0! | 18.4382852 | 0.0148047283 | 1574.971 | 18.2254453 | 0.0162794553 | 1677.877
18.5803594 | 0.0212175567 | 419.4122 | 18.4634219 | 0.0148206884 | 599.1369 | 18.2522227 | 0.0162954144 | 1797.35
18.6071348 | 0.021281397 | 907.2935 | 18.4940215 | 0.0148717612 | 838.8231 | 18.2809102 | 0.0163113754 | 847.3882
18.6360957 | 0.0213133171 | 599.1809 | 18.5207969 | 0.0149036814 | 967.2589 | 18.307959 | 0.0163432956 | 1677.552
18.6647852 | 0.0213611983 | 559.2039 | 18.5516719 | 0.0149356015 | 1437.83 | 18.3347344 | 0.0163592566 | 838.8257
18.6915605 | 0.0214090794 | #DIV/0! | 18.5746211 | 0.0149515625 | -1797.469 | 18.3615098 | 0.0163911767 | 847.3882
18.7186094 | 0.0214090794 | 898.7256 | 18.6033105 | 0.0149356015 | 564.9169 | 18.3885586 | 0.0164230969 | #DIV/0!
18.7472969 | 0.0214409996 | 453.6333 | 18.6303594 | 0.0149834827 | 639.0747 | 18.4172461 | 0.0164230969 | 817.0662
18.7762578 | 0.0215048417 | 898.7882 | 18.660959 | 0.0150313638 | 898.7851 | 18.4459355 | 0.0164582096 | #DIV/0!
18.8049473 | 0.0215367619 | 958.6311 | 18.6896484 | 0.015063284 | 1574.862 | 18.4729844 | 0.0164582096 | 449.3635
18.8355469 | 0.021568682 | 1814.809 | 18.7147832 | 0.015079244 | 1797.576 | 18.5016719 | 0.0165220499 | 519.2706
18.8645098 | 0.0215846412 | 1677.552 | 18.7434727 | 0.0150952041 | 1677.545 | 18.5265352 | 0.0165699311 | #DIV/0!
18.8912852 | 0.0216006022 | 559.2028 | 18.770248 | 0.0151111651 | 1814.588 | 18.5554961 | 0.0165699311 | 1797.469
18.9180605 | 0.0216484834 | #DIV/0! | 18.799209 | 0.0151271252 | #DIV/0! | 18.5841855 | 0.0165858921 | 838.8257
18.9470215 | 0.0216484834 | 1677.751 | 18.8278965 | 0.0151271252 | 423.6948 | 18.6109609 | 0.0166178122 | 1694.687
18.9737969 | 0.0216644425 | 383.4712 | 18.8549453 | 0.0151909655 | -1797.576 | 18.6380098 | 0.0166337732 | #DIV/0!
19.0043984 | 0.0217442438 | #DIV/0! | 18.8836348 | 0.0151750054 | 898.7002 | 18.6647852 | 0.0166337732 | 419.4106
19.0352715 | 0.0217442438 | 479.3364 | 18.9123223 | 0.0152069265 | 604.8617 | 18.6915605 | 0.0166976135 | 907.2938
19.0582227 | 0.021792125 | 958.6311 | 18.9412832 | 0.0152548067 | 1797.576 | 18.7205215 | 0.0167295337 | 778.923
19.0888223 | 0.0218240451 | 907.3022 | 18.9699727 | 0.0152707668 | 1677.545 | 18.7453848 | 0.0167614538 | 1677.552
19.1177852 | 0.0218559671 | 1797.553 | 18.996748 | 0.0152867278 | 1814.588 | 18.7721602 | 0.0167774148 | 1694.681
19.1464727 | 0.0218719263 | 824.7984 | 19.025709 | 0.0153026879 | 1797.451 | 18.799209 | 0.0167933758 | 1018.593
19.1754336 | 0.021907039 | 1677.552 | 19.0543965 | 0.015318648 | 778.923 | 18.8317227 | 0.016825296 | 847.3908
19.202209 | 0.021923 | 838.8257 | 19.0792598 | 0.0153505681 | 604.8491 | 18.8587715 | 0.0168572161 | 1557.753
19.2289844 | 0.0219549201 | 453.6774 | 19.1082207 | 0.0153984493 | 1797.588 | 18.8836348 | 0.0168731771 | 1677.741
19.2579473 | 0.0220187604 | 1797.35 | 19.1369102 | 0.0154144093 | #DIV/0! | 18.9104102 | 0.0168891363 | 787.4881
19.2866348 | 0.0220347214 | 958.6281 | 19.1655977 | 0.0154144093 | 907.2907 | 18.9355469 | 0.0169210564 | 1917.148
19.3172344 | 0.0220666416 | #DIV/0! | 19.1945586 | 0.0154463295 | 838.7994 | 18.9661465 | 0.0169370174 | 1797.469
19.3442832 | 0.0220666416 | 449.3948 | 19.221334 | 0.0154782506 | #DIV/0! | 18.9948359 | 0.0169529784 | 393.7137
19.3729727 | 0.0221304819 | 958.574 | 19.2519355 | 0.0154782506 | 787.4913 | 19.0199707 | 0.0170168187 | #DIV/0!
19.4035723 | 0.0221624039 | 1694.872 | 19.2770723 | 0.0155101707 | 838.7994 | 19.0486602 | 0.0170168187 | 958.6281
19.4306211 | 0.0221783631 | 559.206 | 19.3038477 | 0.0155420918 | 958.6281 | 19.0792598 | 0.0170487389 | 1574.883
19.4573965 | 0.0222262442 | 1797.469 | 19.3344473 | 0.015574012 | 1814.718 | 19.1043965 | 0.0170646999 | 559.2271
19.4860859 | 0.0222422052 | 604.8752 | 19.3634102 | 0.015589972 | 1677.64 | 19.1311719 | 0.0171125792 | 898.6749
19.5150469 | 0.0222900845 | #DIV/0! | 19.3901855 | 0.0156059321 | 778.9206 | 19.1598594 | 0.0171445012 | -1574.883
19.5437344 | 0.0222900845 | 389.4493 | 19.4150488 | 0.0156378523 | 529.6053 | 19.1849961 | 0.0171285402 | 838.8231
19.5685977 | 0.0223539267 | #DIV/0! | 19.4420977 | 0.015688926 | #DIV/0! | 19.2117715 | 0.0171604604 | 1797.469
19.5975586 | 0.0223539267 | 898.7879 | 19.4726973 | 0.015688926 | 1814.695 | 19.2404609 | 0.0171764214 | 715.8322
19.626248 | 0.0223858468 | 967.1963 | 19.5016582 | 0.0157048851 | 838.8353 | 19.2655957 | 0.0172115341 | 639.1165
19.6571211 | 0.022417767 | 778.923 | 19.5284355 | 0.0157368071 | 898.7256 | 19.2961973 | 0.0172594152 | #DIV/0!
19.6819844 | 0.0224496871 | 1677.552 | 19.557123 | 0.0157687273 | 1814.701 | 19.3229727 | 0.0172594152 | 847.3882
19.7087598 | 0.0224656481 | 967.2558 | 19.586084 | 0.0157846864 | -1797.564 | 19.3500215 | 0.0172913354 | 898.7284
19.7396348 | 0.0224975683 | 898.7284 | 19.6147715 | 0.0157687273 | 559.2457 | 19.378709 | 0.0173232555 | 1677.86
19.7683223 | 0.0225294884 | 599.1391 | 19.6415488 | 0.0158166084 | 453.6476 | 19.4054863 | 0.0173392147 | 1694.687
19.7970098 | 0.0225773696 | 847.3908 | 19.6705098 | 0.0158804487 | #DIV/0! | 19.4325352 | 0.0173551757 | 778.8603
19.8240586 | 0.0226092897 | 778.9206 | 19.6972852 | 0.0158804487 | 898.7256 | 19.4573965 | 0.0173870958 | 898.7851
19.8489219 | 0.0226412099 | 1018.533 | 19.7259727 | 0.0159123689 | 787.4881 | 19.4860859 | 0.017419016 | 847.3435
19.8814355 | 0.0226731319 | 529.6239 | 19.7511094 | 0.015944289 | 1797.35 | 19.5131348 | 0.017450938 | 1917.376
19.9084844 | 0.0227242038 | 898.7284 | 19.7797969 | 0.01596025 | 1797.458 | 19.5437344 | 0.0174668971 | 778.9206
19.9371719 | 0.0227561239 | #DIV/0! | 19.8084863 | 0.0159762111 | 967.1994 | 19.5685977 | 0.0174988173 | 1814.479
19.9658613 | 0.0227561239 | 564.9169 | 19.8393594 | 0.0160081312 | 1677.751 | 19.5975586 | 0.0175147783 | 898.7851
19.9929102 | 0.0228040051 | 898.7284 | 19.8661348 | 0.0160240903 | -1557.932 | 19.626248 | 0.0175466985 | 1557.753
20.0215977 | 0.0228359252 | 898.7256 | 19.890998 | 0.0160081312 | 564.9169 | 19.6511113 | 0.0175626595 | 1574.951
20.0502852 | 0.0228678454 | 1694.681 | 19.9180469 | 0.0160560124 | 898.7284 | 19.6762461 | 0.0175786186 | 599.1788
20.077334 | 0.0228838064 | 1797.469 | 19.9467344 | 0.0160879325 | 898.7851 | 19.7049355 | 0.0176264998 | 838.8257
20.1060234 | 0.0228997674 | 898.7284 | 19.9754238 | 0.0161198527 | 1934.284 | 19.7317109 | 0.0176584199 | -1694.889
20.1347109 | 0.0229316875 | 564.9169 | 20.0062969 | 0.0161358137 | 838.8257 | 19.7587598 | 0.0176424608 | 898.7284
20.1617598 | 0.0229795687 | 898.7284 | 20.0330723 | 0.0161677338 | 847.3882 | 19.7874473 | 0.0176743809 | 559.2049
20.1904473 | 0.0230114888 | 1814.809 | 20.0601211 | 0.016199654 | 1917.502 | 19.8142227 | 0.0177222621 | 564.916
20.2194102 | 0.023027448 | 335.5246 | 20.0907227 | 0.0162156131 | 1797.35 | 19.8412715 | 0.0177701432 | #DIV/0!
20.2461855 | 0.0231072493 | 898.6749 | 20.1194102 | 0.0162315741 | 907.2907 | 19.8680469 | 0.0177701432 | 1814.809
20.274873 | 0.0231391713 | 1694.889 | 20.1483711 | 0.0162634943 | #DIV/0! | 19.8970098 | 0.0177861024 | 639.0747
20.3019219 | 0.0231551304 | 1917.255 | 20.1770605 | 0.0162634943 | 1557.753 | 19.9276094 | 0.0178339835 | 1677.741
20.3325234 | 0.0231710915 | 898.7284 | 20.2019238 | 0.0162794553 | 604.8524 | 19.9543848 | 0.0178499427 | 847.3404
20.3612109 | 0.0232030116 | 1694.687 | 20.2308848 | 0.0163273364 | 838.8231 | 19.9814336 | 0.0178818647 | 838.8257
20.3882598 | 0.0232189726 | 559.2271 | 20.2576602 | 0.0163592566 | #DIV/0! | 20.008209 | 0.0179137848 | #DIV/0!
20.4150352 | 0.0232668519 | 958.6876 | 20.2863477 | 0.0163592566 | 847.3908 | 20.0368984 | 0.0179137848 | 1575.066
20.4456367 | 0.0232987721 | #DIV/0! | 20.3133965 | 0.0163911767 | 898.7851 | 20.0620352 | 0.017929744 | 1677.545
20.4726855 | 0.0232987721 | 898.6749 | 20.3420859 | 0.0164230969 | 524.2503 | 20.0888105 | 0.017945705 | 838.8257
20.501373 | 0.0233306941 | 1677.751 | 20.3688613 | 0.0164741706 | -1694.687 | 20.1155859 | 0.0179776251 | 770.343
20.5281484 | 0.0233466532 | 483.5845 | 20.3959102 | 0.0164582096 | 449.3635 | 20.1426348 | 0.0180127379 | 1677.552
20.5590215 | 0.0234104954 | 838.8852 | 20.4245977 | 0.0165220499 | #DIV/0! | 20.1694102 | 0.0180286989 | 1797.564
20.5857988 | 0.0234424155 | #DIV/0! | 20.451373 | 0.0165220499 | 967.2013 | 20.1980977 | 0.018044658 | 564.9148
20.6125742 | 0.0234424155 | 879.2574 | 20.482248 | 0.0165539719 | 519.2912 | 20.2251465 | 0.0180925392 | 1557.753
20.6434473 | 0.0234775282 | 838.8231 | 20.5071113 | 0.0166018512 | #DIV/0! | 20.2500098 | 0.0181085002 | 599.1404
20.6702227 | 0.0235094484 | 359.5104 | 20.5357988 | 0.0166018512 | 1934.284 | 20.2786973 | 0.0181563813 | 1814.809
20.6989121 | 0.0235892497 | 1694.883 | 20.5666719 | 0.0166178122 | 838.8231 | 20.3076602 | 0.0181723405 | 1677.545
20.7259609 | 0.0236052088 | #DIV/0! | 20.5934473 | 0.0166497324 | #DIV/0! | 20.3344355 | 0.0181883015 | 1797.564
20.7546484 | 0.0236052088 | 847.3409 | 20.6224102 | 0.0166497324 | 1677.545 | 20.363123 | 0.0182042606 | 564.9169
20.7816973 | 0.0236371309 | 449.3635 | 20.6491855 | 0.0166656934 | 449.3635 | 20.3901719 | 0.0182521418 | 778.923
20.8103848 | 0.0237009712 | 559.206 | 20.677873 | 0.0167295337 | 1694.687 | 20.4150352 | 0.0182840619 | 559.2028
20.8371602 | 0.0237488523 | 644.8251 | 20.7049219 | 0.0167454947 | #DIV/0! | 20.4418105 | 0.0183319431 | -1694.687
20.8680352 | 0.0237967335 | -1797.35 | 20.7316973 | 0.0167454947 | 1797.683 | 20.4688594 | 0.0183159821 | 1797.35
20.8967227 | 0.0237807725 | 1677.545 | 20.7603867 | 0.0167614538 | 907.2427 | 20.4975469 | 0.0183319431 | 898.7879
20.923498 | 0.0237967335 | 453.6476 | 20.7893477 | 0.0167933758 | #DIV/0! | 20.5262363 | 0.0183638632 | #DIV/0!
20.952459 | 0.0238605738 | 838.8852 | 20.8180352 | 0.0167933758 | 838.8199 | 20.5532852 | 0.0183638632 | 838.8199
20.9792363 | 0.0238924939 | #DIV/0! | 20.8448105 | 0.016825296 | 564.9181 | 20.5800605 | 0.0183957834 | 838.7758
21.0060117 | 0.0238924939 | 604.8512 | 20.8718594 | 0.0168731771 | 898.7851 | 20.6068359 | 0.0184277054 | 525.0035
21.0349727 | 0.0239403751 | 599.1404 | 20.9005488 | 0.0169050973 | 1797.564 | 20.6319727 | 0.0184755847 | #DIV/0!
21.0636602 | 0.0239882562 | 898.7851 | 20.9292363 | 0.0169210564 | 1934.284 | 20.6625723 | 0.0184755847 | 599.1801
21.0923496 | 0.0240201764 | #DIV/0! | 20.9601094 | 0.0169370174 | 1557.753 | 20.6912617 | 0.0185234658 | 787.4261
21.1193984 | 0.0240201764 | 958.6311 | 20.9849727 | 0.0169529784 | 1557.923 | 20.7163965 | 0.018555386 | 599.1801
21.149998 | 0.0240520965 | 449.3635 | 21.0098359 | 0.0169689376 | 1814.485 | 20.7450859 | 0.0186032671 | 1677.541
21.1786855 | 0.0241159368 | #DIV/0! | 21.0387969 | 0.0169848986 | 958.6906 | 20.7718613 | 0.0186192282 | #DIV/0!
21.2057344 | 0.0241159368 | 838.8353 | 21.0693984 | 0.0170168187 | 838.8231 | 20.7989102 | 0.0186192282 | 519.2696
21.2325117 | 0.0241478588 | 907.2938 | 21.0961738 | 0.0170487389 | 847.394 | 20.8237734 | 0.0186671093 | 1797.553
21.2614727 | 0.024179779 | #DIV/0! | 21.1232227 | 0.017080659 | 898.7256 | 20.8524609 | 0.0186830685 | #DIV/0!
21.2901602 | 0.024179779 | 419.4106 | 21.1519102 | 0.0171125792 | 1814.598 | 20.8775977 | 0.0186830685 | 958.6311
21.3169355 | 0.0242436193 | 1412.21 | 21.180873 | 0.0171285402 | #DIV/0! | 20.9081973 | 0.0187149886 | 838.8826
21.3439844 | 0.0242627729 | 2037.308 | 21.2076484 | 0.0171285402 | 599.1391 | 20.9349746 | 0.0187469088 | 1814.479
21.376498 | 0.024278732 | 599.1391 | 21.2363359 | 0.0171764214 | 1814.701 | 20.9639355 | 0.0187628698 | 399.4373
21.4051855 | 0.0243266132 | 564.9181 | 21.2652969 | 0.0171923805 | 762.556 | 20.9907109 | 0.0188299026 | 838.8231
21.4322344 | 0.0243744943 | 838.8231 | 21.2920723 | 0.0172274932 | 1797.469 | 21.0174863 | 0.0188618228 | #DIV/0!
21.4590098 | 0.0244064145 | 1797.683 | 21.3207617 | 0.0172434542 | 847.3882 | 21.042623 | 0.0188618228 | #DIV/0!
21.4876992 | 0.0244223736 | 1814.485 | 21.3478105 | 0.0172753744 | 1797.35 | 21.0751367 | 0.0188618228 | 778.814
21.5166602 | 0.0244383346 | 1797.35 | 21.376498 | 0.0172913354 | 838.8257 | 21.099998 | 0.0188937448 | 1814.82
21.5453477 | 0.0244542956 | 898.7851 | 21.4032734 | 0.0173232555 | #DIV/0! | 21.1289609 | 0.0189097039 | 559.2049
21.5740371 | 0.0244862158 | 847.3908 | 21.4303223 | 0.0173232555 | #DIV/0! | 21.1557363 | 0.0189575851 | 847.394
21.6010859 | 0.0245181359 | 898.7256 | 21.4590098 | 0.0173232555 | 449.3933 | 21.1827852 | 0.0189895052 | #DIV/0!
21.6297734 | 0.0245500561 | 958.6937 | 21.4876992 | 0.0173870958 | #DIV/0! | 21.2095605 | 0.0189895052 | 559.2049
21.660375 | 0.0245819762 | 847.3404 | 21.514748 | 0.0173870958 | 898.7256 | 21.2363359 | 0.0190373864 | 564.9169
21.6874238 | 0.0246138982 | 898.7256 | 21.5434355 | 0.017419016 | 559.206 | 21.2633848 | 0.0190852676 | #DIV/0!
21.7161113 | 0.0246458184 | 847.394 | 21.5702109 | 0.0174668971 | #DIV/0! | 21.2901602 | 0.0190852676 | #DIV/0!
21.7431602 | 0.0246777385 | 559.2028 | 21.5991719 | 0.0174668971 | 519.2706 | 21.3169355 | 0.0190852676 | 1814.701
21.7699355 | 0.0247256197 | 1917.502 | 21.6240352 | 0.0175147783 | 898.7851 | 21.3458965 | 0.0191012267 | 898.7851
21.8005371 | 0.0247415788 | 338.9514 | 21.6527246 | 0.0175466985 | -1814.684 | 21.3745859 | 0.0191331469 | 559.206
21.8275859 | 0.0248213802 | #DIV/0! | 21.6816855 | 0.0175307393 | 1677.741 | 21.4013613 | 0.019181028 | 423.6837
21.8524473 | 0.0248213802 | 479.331 | 21.7084609 | 0.0175466985 | 898.7284 | 21.4284102 | 0.0192448702 | #DIV/0!
21.8830488 | 0.0248852223 | 847.3913 | 21.7371484 | 0.0175786186 | 847.3435 | 21.4551855 | 0.0192448702 | 1677.751
21.9100977 | 0.0249171425 | #DIV/0! | 21.7641973 | 0.0176105406 | 639.1384 | 21.4819609 | 0.0192608293 | #DIV/0!
21.9387852 | 0.0249171425 | 958.6906 | 21.7947988 | 0.0176584199 | 559.2049 | 21.5090098 | 0.0192608293 | 419.3997
21.9693867 | 0.0249490626 | 564.9148 | 21.8215742 | 0.0177063011 | #DIV/0! | 21.5357852 | 0.0193246715 | 1797.683
21.9964355 | 0.0249969438 | 898.7284 | 21.848623 | 0.0177063011 | -1797.553 | 21.5644746 | 0.0193406306 | 847.3882
22.025123 | 0.0250288639 | #DIV/0! | 21.8773105 | 0.0176903419 | 907.3533 | 21.5915234 | 0.0193725508 | #DIV/0!
22.0518984 | 0.0250288639 | 1512.289 | 21.9062734 | 0.0177222621 | 838.8257 | 21.6202109 | 0.0193725508 | 778.8766
22.0808613 | 0.0250480156 | 639.0734 | 21.9330488 | 0.0177541822 | 838.8231 | 21.6450742 | 0.0194044728 | 847.3908
22.1114609 | 0.0250958968 | 1557.753 | 21.9598242 | 0.0177861024 | #DIV/0! | 21.672123 | 0.0194363929 | 838.8231
22.1363242 | 0.0251118578 | 1814.701 | 21.9887852 | 0.0177861024 | 599.1404 | 21.6988984 | 0.0194683131 | 778.923
22.1652852 | 0.0251278169 | 958.6305 | 22.0174727 | 0.0178339835 | 838.8199 | 21.7237617 | 0.0195002332 | #DIV/0!
22.1958867 | 0.025159739 | 419.4122 | 22.044248 | 0.0178659037 | 1814.604 | 21.7527227 | 0.0195002332 | 1797.35
22.2226621 | 0.0252235793 | 423.6948 | 22.0732109 | 0.0178818647 | 1677.751 | 21.7814102 | 0.0195161942 | 838.8199
22.2497109 | 0.0252874196 | 1797.35 | 22.0999863 | 0.0178978238 | 1797.35 | 21.8081855 | 0.0195481144 | 770.3452
22.2783984 | 0.0253033806 | #DIV/0! | 22.1286738 | 0.0179137848 | 1694.878 | 21.8352344 | 0.0195832271 | 1797.672
22.3073594 | 0.0253033806 | 1797.683 | 22.1557227 | 0.017929744 | 898.6749 | 21.8639238 | 0.0195991863 | 778.8766
22.3360488 | 0.0253193397 | 838.7758 | 22.1844102 | 0.017961666 | #DIV/0! | 21.8887871 | 0.0196311083 | 787.4286
22.3628242 | 0.0253512617 | 604.8752 | 22.2130996 | 0.017961666 | 770.3424 | 21.9139219 | 0.0196630284 | 1797.672
22.3917852 | 0.025399141 | 958.6335 | 22.2401484 | 0.0179967787 | 1797.553 | 21.9426113 | 0.0196789876 | 838.7758
22.4223867 | 0.025431063 | #DIV/0! | 22.2688359 | 0.0180127379 | 599.1404 | 21.9693867 | 0.0197109096 | 1694.883
22.4491621 | 0.025431063 | 907.2907 | 22.2975234 | 0.018060619 | 727.5832 | 21.9964355 | 0.0197268687 | 838.8231
22.478123 | 0.0254629832 | 311.5651 | 22.320748 | 0.0180925392 | -1797.553 | 22.0232109 | 0.0197587889 | 1677.552
22.5029863 | 0.0255427845 | 958.6311 | 22.3494355 | 0.01807658 | 639.1405 | 22.0499863 | 0.0197747499 | 847.394
22.5335859 | 0.0255747046 | 1814.604 | 22.3800371 | 0.0181244593 | 604.8491 | 22.0770352 | 0.01980667 | 838.8199
22.5625488 | 0.0255906656 | 1797.553 | 22.408998 | 0.0181723405 | #DIV/0! | 22.1038105 | 0.0198385902 | 898.791
22.5912363 | 0.0256066248 | 838.8257 | 22.4357734 | 0.0181723405 | 1557.753 | 22.1325 | 0.0198705103 | 1694.681
22.6180117 | 0.0256385449 | 604.8512 | 22.4606367 | 0.0181883015 | 907.2967 | 22.1595488 | 0.0198864713 | 838.8231
22.6469727 | 0.0256864261 | #DIV/0! | 22.4895977 | 0.0182202216 | 1797.672 | 22.1863242 | 0.0199183915 | 1677.552
22.673748 | 0.0256864261 | 449.3814 | 22.5182871 | 0.0182361808 | 847.3404 | 22.2130996 | 0.0199343525 | 423.6948
22.7024375 | 0.0257502683 | 604.8744 | 22.5453359 | 0.0182681028 | 559.2271 | 22.2401484 | 0.0199981928 | #DIV/0!
22.7313984 | 0.0257981475 | -1917.502 | 22.5721113 | 0.0183159821 | 1917.148 | 22.270748 | 0.0199981928 | 1557.753
22.762 | 0.0257821884 | 492.1454 | 22.6027109 | 0.0183319431 | 1814.604 | 22.2956113 | 0.0200141538 | 787.4881
22.7871348 | 0.0258332603 | 898.7879 | 22.6316738 | 0.0183479041 | 1677.751 | 22.320748 | 0.0200460739 | 958.6907
22.8158242 | 0.0258651804 | 1797.35 | 22.6584492 | 0.0183638632 | 1677.552 | 22.3513496 | 0.0200779941 | 778.8603
22.8445117 | 0.0258811414 | 564.9148 | 22.6852246 | 0.0183798242 | 907.2907 | 22.3762109 | 0.0201099142 | 1694.687
22.8715605 | 0.0259290226 | 559.206 | 22.7141855 | 0.0184117444 | 838.8257 | 22.4032598 | 0.0201258752 | 1797.458
22.8983359 | 0.0259769037 | #DIV/0! | 22.7409609 | 0.0184436645 | -1797.564 | 22.4319492 | 0.0201418363 | 898.7284
22.9289375 | 0.0259769037 | 1814.684 | 22.7696484 | 0.0184277054 | 564.9393 | 22.4606367 | 0.0201737564 | 787.4857
22.9578984 | 0.0259928629 | 898.7284 | 22.7966973 | 0.0184755847 | 1677.671 | 22.4857734 | 0.0202056766 | 1797.35
22.9865859 | 0.026024783 | 559.2049 | 22.8234746 | 0.0184915457 | 1677.552 | 22.5144609 | 0.0202216376 | #DIV/0!
23.0133613 | 0.0260726642 | 847.394 | 22.85025 | 0.0185075067 | 604.8731 | 22.5412363 | 0.0202216376 | 1694.889
23.0404102 | 0.0261045843 | 838.8199 | 22.8792109 | 0.018555386 | 599.1404 | 22.5682852 | 0.0202375967 | 838.8199
23.0671855 | 0.0261365045 | 1797.475 | 22.9078984 | 0.0186032671 | 1797.464 | 22.5950605 | 0.0202695169 | 559.2478
23.095875 | 0.0261524655 | #DIV/0! | 22.9365879 | 0.0186192282 | #DIV/0! | 22.6218379 | 0.020317398 | 715.8322
23.1229238 | 0.0261524655 | 599.1404 | 22.9617227 | 0.0186192282 | -1917.255 | 22.6469727 | 0.0203525107 | 1917.267
23.1516113 | 0.0262003466 | 898.7256 | 22.9923242 | 0.0186032671 | 1797.339 | 22.6775742 | 0.0203684717 | 838.8231
23.1802988 | 0.0262322668 | 1814.604 | 23.0210117 | 0.0186192282 | 262.4958 | 22.7043496 | 0.0204003919 | 787.4881
23.2092617 | 0.0262482278 | 898.7256 | 23.0461484 | 0.0187149886 | 559.2049 | 22.7294863 | 0.020432312 | 898.7256
23.2379492 | 0.026280148 | 453.6476 | 23.0729238 | 0.0187628698 | -1797.35 | 22.7581738 | 0.0204642322 | 847.394
23.2669102 | 0.0263439883 | 1677.545 | 23.1016113 | 0.0187469088 | 1814.604 | 22.7852227 | 0.0204961523 | 838.77
23.2936855 | 0.0263599493 | 639.1165 | 23.1305742 | 0.0187628698 | 561.6883 | 22.811998 | 0.0205280744 | 838.8257
23.3242871 | 0.0264078304 | 847.3882 | 23.1592617 | 0.0188139435 | 1677.751 | 22.8387734 | 0.0205599945 | #DIV/0!
23.3513359 | 0.0264397506 | 838.8257 | 23.1860371 | 0.0188299026 | 1694.681 | 22.8636367 | 0.0205599945 | 907.2938
23.3781113 | 0.0264716707 | 599.1391 | 23.2130859 | 0.0188458636 | 599.1391 | 22.8925977 | 0.0205919147 | 1797.469
23.4067988 | 0.0265195519 | 1934.633 | 23.2417734 | 0.0188937448 | 1814.82 | 22.9212871 | 0.0206078757 | 907.2935
23.4376738 | 0.026535511 | 1677.552 | 23.2707363 | 0.0189097039 | 1557.753 | 22.950248 | 0.0206397958 | 1557.929
23.4644492 | 0.026551472 | 898.7256 | 23.2955996 | 0.0189256649 | #DIV/0! | 22.9751113 | 0.020655755 | #DIV/0!
23.4931367 | 0.0265833922 | 403.5159 | 23.3242871 | 0.0189256649 | #DIV/0! | 22.9999746 | 0.020655755 | 847.3404
23.5201855 | 0.026650425 | 1677.541 | 23.3551602 | 0.0189256649 | 419.4106 | 23.0270234 | 0.020687677 | 1797.564
23.5469609 | 0.0266663861 | 898.791 | 23.3819355 | 0.0189895052 | 559.2466 | 23.0557109 | 0.0207036361 | 449.3635
23.5756504 | 0.0266983062 | 644.7833 | 23.4087129 | 0.0190373864 | #DIV/0! | 23.0843984 | 0.0207674764 | #DIV/0!
23.6065234 | 0.0267461874 | #DIV/0! | 23.4376738 | 0.0190373864 | 639.0734 | 23.1114473 | 0.0207674764 | 1677.671
23.6352109 | 0.0267461874 | 898.791 | 23.4682734 | 0.0190852676 | #DIV/0! | 23.1382246 | 0.0207834374 | 838.8231
23.6639004 | 0.0267781075 | 847.3882 | 23.4950488 | 0.0190852676 | 787.4881 | 23.165 | 0.0208153576 | 847.3908
23.6909492 | 0.0268100277 | 1797.35 | 23.5201855 | 0.0191171877 | 1677.741 | 23.1920488 | 0.0208472777 | 778.8766
23.7196367 | 0.0268259887 | 907.2967 | 23.5469609 | 0.0191331469 | 1917.273 | 23.2169121 | 0.0208791997 | 898.7256
23.7485977 | 0.0268579088 | 1797.469 | 23.5775625 | 0.0191491079 | #DIV/0! | 23.2455996 | 0.0209111199 | 1814.695
23.7772871 | 0.0268738698 | 479.3148 | 23.6065234 | 0.0191491079 | 838.8257 | 23.2745605 | 0.020927079 | 1677.552
23.8078867 | 0.0269377101 | 1574.883 | 23.6332988 | 0.019181028 | 838.8231 | 23.3013359 | 0.02094304 | 898.7882
23.8330234 | 0.0269536711 | 599.1629 | 23.6600742 | 0.0192129482 | 564.916 | 23.3300254 | 0.0209749602 | 524.942
23.8617109 | 0.0270015504 | 1797.475 | 23.687123 | 0.0192608293 | 1797.475 | 23.3551602 | 0.0210228413 | 1677.545
23.8904004 | 0.0270175114 | 787.4261 | 23.7158125 | 0.0192767903 | 838.8231 | 23.3819355 | 0.0210388023 | 898.7882
23.9155352 | 0.0270494316 | 898.7879 | 23.7425879 | 0.0193087105 | -1694.681 | 23.410625 | 0.0210707225 | 1814.695
23.9442246 | 0.0270813517 | 599.1391 | 23.7696367 | 0.0192927495 | 449.3508 | 23.4395859 | 0.0210866816 | 1677.552
23.9729121 | 0.0271292329 | 604.9339 | 23.7983242 | 0.0193565916 | 1677.741 | 23.4663613 | 0.0211026426 | 762.5538
24.001877 | 0.027177114 | 1801.588 | 23.8250996 | 0.0193725508 | 1694.681 | 23.4931367 | 0.0211377554 | 1694.883
24.0306289 | 0.0271930732 | 900.6328 | 23.8521484 | 0.0193885118 | 1917.273 | 23.5201855 | 0.0211537145 | 1677.552
24.0593789 | 0.0272249952 | 849.2267 | 23.88275 | 0.0194044728 | 847.3908 | 23.5469609 | 0.0211696755 | 838.8231
24.0864863 | 0.0272569153 | 1801.469 | 23.9097988 | 0.0194363929 | 1797.553 | 23.5737363 | 0.0212015957 | 847.394
24.1152363 | 0.0272728745 | 600.4457 | 23.9384863 | 0.0194523521 | 599.1404 | 23.6007852 | 0.0212335158 | 898.7344
24.1439863 | 0.0273207556 | #DIV/0! | 23.9671738 | 0.0195002332 | 1574.883 | 23.6294746 | 0.0212654378 | 838.8231
24.1730117 | 0.0273207556 | 780.5716 | 23.9923105 | 0.0195161942 | 1680.435 | 23.65625 | 0.021297358 | 1814.695
24.1979277 | 0.0273526758 | 457.5067 | 24.0191289 | 0.0195321534 | 873.3592 | 23.6852109 | 0.0213133171 | -1677.751
24.2285957 | 0.0274197087 | 1698.352 | 24.0497949 | 0.0195672661 | 1818.52 | 23.7119863 | 0.021297358 | 838.8257
24.2557031 | 0.0274356697 | #DIV/0! | 24.0788203 | 0.0195832271 | #DIV/0! | 23.7387617 | 0.0213292781 | 423.6948
24.2844531 | 0.0274356697 | 849.2267 | 24.1056523 | 0.0195832271 | 560.4287 | 23.7658105 | 0.0213931184 | 559.2049
24.3115605 | 0.0274675898 | 560.4287 | 24.1324863 | 0.0196311083 | 566.1632 | 23.7925859 | 0.0214409996 | -1557.929
24.3383945 | 0.027515471 | 960.7739 | 24.1595938 | 0.0196789876 | 1801.385 | 23.8174492 | 0.0214250404 | 907.3533
24.3690625 | 0.0275473911 | 909.2487 | 24.1883457 | 0.0196949486 | 600.4457 | 23.8464121 | 0.0214569606 | 838.8257
24.3980859 | 0.0275793113 | 480.3727 | 24.2170957 | 0.0197428297 | 1818.6 | 23.8731875 | 0.0214888807 | 838.8231
24.4287539 | 0.0276431534 | 1681.287 | 24.2461191 | 0.0197587889 | 1561.18 | 23.8999629 | 0.0215208009 | 1814.479
24.4555859 | 0.0276591126 | 1698.358 | 24.2710371 | 0.0197747499 | -1801.266 | 23.9289238 | 0.0215367619 | 419.4122
24.4826934 | 0.0276750736 | 900.7459 | 24.2997871 | 0.0197587889 | 606.1557 | 23.9556992 | 0.0216006022 | -1797.35
24.5114453 | 0.0277069937 | 1681.212 | 24.3288105 | 0.01980667 | 1801.391 | 23.9843867 | 0.0215846412 | 1576.23
24.5382793 | 0.0277229548 | 909.2515 | 24.3575625 | 0.019822631 | 900.6836 | 24.0095449 | 0.0216006022 | 600.4444
24.5673027 | 0.0277548749 | 640.5019 | 24.3863125 | 0.0198545512 | 1698.554 | 24.0382949 | 0.0216484834 | 900.6864
24.5979707 | 0.0278027561 | 840.5989 | 24.4134199 | 0.0198705103 | 560.4287 | 24.0670449 | 0.0216804035 | 1578.31
24.6248027 | 0.0278346762 | 1818.737 | 24.4402539 | 0.0199183915 | -1681.413 | 24.0922363 | 0.0216963645 | #DIV/0!
24.6538281 | 0.0278506353 | 1801.254 | 24.4670879 | 0.0199024323 | 909.2487 | 24.1171523 | 0.0216963645 | 640.5273
24.6825781 | 0.0278665964 | 450.3425 | 24.4961113 | 0.0199343525 | 960.7113 | 24.1478203 | 0.0217442438 | 789.1548
24.7113281 | 0.0279304367 | 526.1241 | 24.5267773 | 0.0199662726 | 849.2867 | 24.1730117 | 0.0217761658 | 1801.469
24.7365195 | 0.0279783178 | 600.4444 | 24.5538867 | 0.0199981928 | #DIV/0! | 24.2017617 | 0.021792125 | 840.6615
24.7652695 | 0.028026199 | 1818.52 | 24.5788027 | 0.0199981928 | 960.7739 | 24.2285957 | 0.0218240451 | 789.1548
24.7942949 | 0.02804216 | -960.6541 | 24.6094707 | 0.0200301129 | 909.1974 | 24.2537871 | 0.0218559671 | 900.6836
24.8249609 | 0.028010238 | 780.5902 | 24.6384941 | 0.0200620349 | #DIV/0! | 24.2825371 | 0.0218878873 | 764.2249
24.8498789 | 0.02804216 | 969.2795 | 24.6653281 | 0.0200620349 | 840.6589 | 24.3093711 | 0.021923 | 1818.611
24.8808184 | 0.0280740801 | 600.4841 | 24.6921621 | 0.0200939551 | 909.2515 | 24.3383945 | 0.0219389591 | 1681.223
24.9095703 | 0.0281219613 | 840.5989 | 24.7211855 | 0.0201258752 | #DIV/0! | 24.3652285 | 0.0219549201 | 1441.175
24.9364023 | 0.0281538814 | 568.3243 | 24.7499355 | 0.0201258752 | 450.3738 | 24.3882285 | 0.0219708793 | 849.1761
24.9654277 | 0.0282049533 | #DIV/0! | 24.7786875 | 0.0201897155 | 789.0928 | 24.4153359 | 0.0220028013 | #DIV/0!
24.9960938 | 0.0282049533 | 1801.385 | 24.803877 | 0.0202216376 | #DIV/0! | 24.4460039 | 0.0220028013 | 424.6127
25.0248457 | 0.0282209143 | 566.1387 | 24.8307109 | 0.0202216376 | 900.6864 | 24.4731113 | 0.0220666416 | 600.4444
25.0519531 | 0.0282687955 | 560.451 | 24.8594609 | 0.0202535577 | #DIV/0! | 24.5018613 | 0.0221145228 | #DIV/0!
25.0787871 | 0.0283166748 | 840.5488 | 24.8865684 | 0.0202535577 | 960.7678 | 24.5306113 | 0.0221145228 | 729.1769
25.1056191 | 0.0283485968 | 1698.561 | 24.9172363 | 0.0202854779 | 560.4299 | 24.5538867 | 0.0221464429 | 1681.104
25.1327266 | 0.0283645559 | 960.7678 | 24.9440703 | 0.020333359 | #DIV/0! | 24.5807188 | 0.0221624039 | 1921.644
25.1633945 | 0.0283964761 | 600.4457 | 24.9711777 | 0.020333359 | 1501.172 | 24.6113867 | 0.0221783631 | 1578.31
25.1921445 | 0.0284443572 | 1698.358 | 24.9999277 | 0.0203525107 | 600.4444 | 24.6365781 | 0.0221943241 | #DIV/0!
25.219252 | 0.0284603182 | 840.6558 | 25.0286777 | 0.0204003919 | 849.2298 | 24.6653281 | 0.0221943241 | 390.2864
25.2460859 | 0.0284922384 | 840.6615 | 25.0557852 | 0.020432312 | 1921.427 | 24.6902441 | 0.0222581644 | 849.2298
25.2729199 | 0.0285241585 | 646.2119 | 25.0864531 | 0.020448273 | 560.451 | 24.7173516 | 0.0222900845 | 450.3589
25.3038613 | 0.0285720397 | 900.6864 | 25.1132871 | 0.0204961523 | 1698.352 | 24.7461035 | 0.0223539267 | -1681.223
25.3326113 | 0.0286039598 | 1698.358 | 25.1403945 | 0.0205121133 | 1801.254 | 24.7729375 | 0.0223379657 | 526.0844
25.3597188 | 0.0286199208 | #DIV/0! | 25.1691445 | 0.0205280744 | 849.2298 | 24.798127 | 0.0223858468 | 600.4444
25.3865527 | 0.0286199208 | 640.4876 | 25.196252 | 0.0205599945 | #DIV/0! | 24.826877 | 0.022433728 | 1681.417
25.4172188 | 0.0286678001 | 1698.471 | 25.225002 | 0.0205599945 | 1681.417 | 24.8537109 | 0.0224496871 | 849.2271
25.4443281 | 0.0286837611 | 450.3425 | 25.2518359 | 0.0205759536 | 566.1408 | 24.8808184 | 0.0224816073 | 960.7136
25.4730781 | 0.0287476014 | 840.6115 | 25.2789434 | 0.0206238348 | 960.7678 | 24.9114863 | 0.0225135293 | -1561.055
25.4999121 | 0.0287795234 | 646.1978 | 25.3096113 | 0.020655755 | #DIV/0! | 24.9364023 | 0.0224975683 | 566.1816
25.5308516 | 0.0288274027 | 900.6895 | 25.3364453 | 0.020655755 | 566.1399 | 24.9635117 | 0.0225454494 | 840.5994
25.5596035 | 0.0288593248 | 840.5989 | 25.3635527 | 0.0207036361 | 1921.314 | 24.9903438 | 0.0225773696 | 1561.174
25.5864355 | 0.0288912449 | 909.3113 | 25.3942188 | 0.0207195971 | 840.6558 | 25.0152617 | 0.0225933306 | -1818.401
25.6154609 | 0.0289231651 | 1801.266 | 25.4210527 | 0.0207515173 | 789.2018 | 25.0442852 | 0.0225773696 | 1561.174
25.6442109 | 0.0289391261 | 1301.086 | 25.4462441 | 0.0207834374 | 600.4444 | 25.0692031 | 0.0225933306 | 600.4683
25.6691289 | 0.0289582778 | 1818.611 | 25.4749941 | 0.0208313186 | 1801.48 | 25.0979531 | 0.0226412099 | 849.1761
25.6981523 | 0.0289742369 | 600.4444 | 25.5037441 | 0.0208472777 | #DIV/0! | 25.1250605 | 0.0226731319 | 1301.086
25.7269023 | 0.0290221181 | 1681.223 | 25.5327695 | 0.0208472777 | 840.6115 | 25.1499785 | 0.0226922836 | 1921.308
25.7537363 | 0.0290380791 | 1818.618 | 25.5596035 | 0.0208791997 | 1681.287 | 25.1806445 | 0.0227082446 | 909.3113
25.7827598 | 0.0290540382 | 390.3045 | 25.5864355 | 0.0208951589 | 1818.52 | 25.2096699 | 0.0227401648 | 780.574
25.8076777 | 0.0291178804 | 840.6615 | 25.6154609 | 0.0209111199 | #DIV/0! | 25.2345859 | 0.0227720849 | 840.6589
25.8345117 | 0.0291498005 | 1938.563 | 25.646127 | 0.0209111199 | 780.6335 | 25.2614199 | 0.0228040051 | 1578.31
25.8654531 | 0.0291657615 | 900.6836 | 25.6710449 | 0.02094304 | 909.2518 | 25.2866113 | 0.0228199661 | 600.4683
25.8942031 | 0.0291976817 | 566.1387 | 25.7000684 | 0.0209749602 | 1801.385 | 25.3153613 | 0.0228678454 | 600.4457
25.9213105 | 0.0292455629 | 1921.543 | 25.7288203 | 0.0209909212 | 560.3881 | 25.3441113 | 0.0229157265 | #DIV/0!
25.9519766 | 0.029261522 | 312.2493 | 25.7556523 | 0.0210388023 | 1698.55 | 25.3693027 | 0.0229157265 | 1681.223
25.9768945 | 0.0293413233 | 1818.401 | 25.7827598 | 0.0210547615 | 1681.223 | 25.3961367 | 0.0229316875 | 1801.469
26.005918 | 0.0293572843 | 1681.413 | 25.8095938 | 0.0210707225 | 909.3111 | 25.4248867 | 0.0229476467 | 526.1241
26.032752 | 0.0293732435 | 1801.266 | 25.8386191 | 0.0211026426 | 1401.122 | 25.4500781 | 0.0229955278 | 560.389
26.061502 | 0.0293892045 | 566.1399 | 25.8654531 | 0.0211217944 | 840.602 | 25.4769102 | 0.023043409 | 1681.217
26.0886094 | 0.0294370856 | 840.6589 | 25.8922852 | 0.0211537145 | 1938.563 | 25.5037441 | 0.02305937 | 1938.794
26.1154434 | 0.0294690058 | 1801.385 | 25.9232266 | 0.0211696755 | 960.7678 | 25.5346855 | 0.0230753291 | 1681.223
26.1441953 | 0.0294849668 | 909.2547 | 25.9538945 | 0.0212015957 | 840.6615 | 25.5615195 | 0.0230912901 | 560.4287
26.1732188 | 0.0295168869 | 840.6558 | 25.9807285 | 0.0212335158 | 1698.352 | 25.5883535 | 0.0231391713 | 1578.378
26.2000527 | 0.0295488071 | 840.6615 | 26.0078359 | 0.0212494768 | 1681.223 | 25.613543 | 0.0231551304 | 1681.212
26.2268867 | 0.0295807272 | #DIV/0! | 26.0346699 | 0.0212654378 | 840.5994 | 25.640377 | 0.0231710915 | 1801.599
26.2539941 | 0.0295807272 | 420.3301 | 26.061502 | 0.021297358 | 1818.73 | 25.6691289 | 0.0231870506 | 566.1387
26.2808281 | 0.0296445675 | 960.6541 | 26.0905273 | 0.0213133171 | 600.4444 | 25.6962363 | 0.0232349318 | 780.574
26.3114941 | 0.0296764895 | 1818.725 | 26.1192773 | 0.0213611983 | #DIV/0! | 25.7211523 | 0.0232668519 | 1561.18
26.3405195 | 0.0296924487 | 764.1708 | 26.1461113 | 0.0213611983 | 1578.31 | 25.7460703 | 0.0232828129 | 1818.606
26.3673516 | 0.0297275614 | 840.6584 | 26.1713027 | 0.0213771593 | #DIV/0! | 25.7750938 | 0.0232987721 | 1801.266
26.3941855 | 0.0297594815 | 909.2572 | 26.2000527 | 0.0213771593 | 1801.48 | 25.8038438 | 0.0233147331 | 1681.217
26.4232109 | 0.0297914036 | 1801.48 | 26.2288027 | 0.0213931184 | 526.123 | 25.8306777 | 0.0233306941 | 849.2298
26.4519609 | 0.0298073627 | 520.3733 | 26.2539941 | 0.0214409996 | 900.6864 | 25.8577852 | 0.0233626142 | 560.4266
26.476877 | 0.0298552439 | 909.3111 | 26.2827441 | 0.0214729197 | 600.4444 | 25.8846191 | 0.0234104954 | 1681.423
26.5059023 | 0.029887164 | #DIV/0! | 26.3114941 | 0.0215208009 | 969.3391 | 25.9114531 | 0.0234264545 | 1818.401
26.5327363 | 0.029887164 | 780.5716 | 26.3424355 | 0.021552721 | 1681.223 | 25.9404766 | 0.0234424155 | 709.6549
26.5576523 | 0.0299190842 | 849.2298 | 26.3692695 | 0.021568682 | 780.5716 | 25.9653945 | 0.0234775282 | 1801.469
26.5847598 | 0.0299510043 | 960.7136 | 26.3941855 | 0.0216006022 | 1698.358 | 25.9941445 | 0.0234934874 | 566.142
26.6154277 | 0.0299829263 | 849.2271 | 26.421293 | 0.0216165632 | 560.451 | 26.021252 | 0.0235413685 | 1681.206
26.6425352 | 0.0300148465 | 600.4457 | 26.448127 | 0.0216644425 | #DIV/0! | 26.0480859 | 0.0235573296 | 1681.423
26.6712852 | 0.0300627276 | 1801.469 | 26.4749609 | 0.0216644425 | #DIV/0! | 26.0749199 | 0.0235732887 | 1698.352
26.7000352 | 0.0300786868 | 789.2018 | 26.5020684 | 0.0216644425 | 900.6328 | 26.1020273 | 0.0235892497 | 720.5469
26.7252266 | 0.0301106069 | 420.316 | 26.5308184 | 0.0216963645 | 900.7431 | 26.1250273 | 0.0236211699 | 1801.266
26.7520605 | 0.0301744491 | 1681.423 | 26.5595703 | 0.0217282847 | #DIV/0! | 26.1537773 | 0.0236371309 | 909.3142
26.7788945 | 0.0301904082 | 1698.358 | 26.5866777 | 0.0217282847 | 900.6864 | 26.1828027 | 0.023669051 | 840.6589
26.806002 | 0.0302063692 | 560.4266 | 26.6154277 | 0.0217602048 | 1698.358 | 26.2096367 | 0.0237009712 | 900.6864
26.8328359 | 0.0302542504 | 1801.48 | 26.6425352 | 0.0217761658 | 780.5716 | 26.2383867 | 0.0237328913 | 1458.148
26.8615859 | 0.0302702095 | 606.1565 | 26.6674512 | 0.021808086 | 480.3846 | 26.2616602 | 0.0237488523 | 840.6558
26.8906094 | 0.0303180907 | 1801.385 | 26.6981191 | 0.0218719263 | 772.0141 | 26.2884941 | 0.0237807725 | 1681.223
26.9193613 | 0.0303340517 | 1561.241 | 26.7252266 | 0.021907039 | 1801.266 | 26.3153281 | 0.0237967335 | 909.2547
26.9442773 | 0.0303500108 | 1698.358 | 26.7539766 | 0.021923 | -1681.217 | 26.3443516 | 0.0238286536 | 900.6836
26.9713848 | 0.0303659718 | 450.3425 | 26.7808105 | 0.021907039 | 849.2298 | 26.3731016 | 0.0238605738 | 780.6335
27.0001348 | 0.0304298121 | 1681.212 | 26.807918 | 0.0219389591 | 840.6589 | 26.3980195 | 0.0238924939 | 909.2518
27.0269688 | 0.0304457732 | 1698.554 | 26.834752 | 0.0219708793 | 600.4457 | 26.427043 | 0.0239244141 | #DIV/0!
27.0540762 | 0.0304617323 | 840.6115 | 26.863502 | 0.0220187604 | 1578.31 | 26.453877 | 0.0239244141 | 1818.514
27.0809102 | 0.0304936543 | 525.4142 | 26.8886934 | 0.0220347214 | #DIV/0! | 26.4829023 | 0.0239403751 | 336.2602
27.1077441 | 0.0305447262 | 909.2547 | 26.9174434 | 0.0220347214 | 840.6558 | 26.5097363 | 0.0240201764 | #DIV/0!
27.1367676 | 0.0305766463 | #DIV/0! | 26.9442773 | 0.0220666416 | 909.2547 | 26.5365684 | 0.0240201764 | 1578.31
27.1636016 | 0.0305766463 | 420.316 | 26.9733008 | 0.0220985617 | #DIV/0! | 26.5617598 | 0.0240361374 | 1681.423
27.1904355 | 0.0306404885 | 1818.618 | 27.0001348 | 0.0220985617 | 900.7431 | 26.5885938 | 0.0240520965 | 600.4444
27.219459 | 0.0306564476 | 1681.223 | 27.0288867 | 0.0221304819 | 849.1761 | 26.6173438 | 0.0240999777 | 606.1953
27.246293 | 0.0306724086 | 840.6589 | 27.0559941 | 0.0221624039 | #DIV/0! | 26.6463691 | 0.0241478588 | 780.5747
27.273127 | 0.0307043288 | 849.2267 | 27.0809102 | 0.0221624039 | 840.6558 | 26.6712852 | 0.024179779 | 1681.417
27.3002344 | 0.0307362489 | #DIV/0! | 27.1077441 | 0.0221943241 | 909.2547 | 26.6981191 | 0.0241957381 | #DIV/0!
27.3270684 | 0.0307362489 | 450.3291 | 27.1367676 | 0.0222262442 | #DIV/0! | 26.7233105 | 0.0241957381 | 840.6115
27.3558184 | 0.0308000911 | 789.1993 | 27.1636016 | 0.0222262442 | 390.3161 | 26.7501445 | 0.0242276601 | 873.3567
27.3810098 | 0.0308320113 | 1801.48 | 27.1885195 | 0.0222900845 | 606.1565 | 26.7808105 | 0.0242627729 | 1578.504
27.4097598 | 0.0308479704 | 520.4109 | 27.217543 | 0.0223379657 | #DIV/0! | 26.806002 | 0.024278732 | 1801.266
27.4346777 | 0.0308958516 | 2058.612 | 27.244377 | 0.0223379657 | #DIV/0! | 26.834752 | 0.024294693 | 840.6558
27.4675352 | 0.0309118126 | 1681.417 | 27.2692949 | 0.0223379657 | 1818.401 | 26.8615859 | 0.0243266132 | 526.1241
27.4943691 | 0.0309277717 | 420.3176 | 27.2983184 | 0.0223539267 | 1681.417 | 26.8867773 | 0.0243744943 | 1561.237
27.5212031 | 0.0309916139 | 849.2267 | 27.3251523 | 0.0223698858 | 1801.266 | 26.9116934 | 0.0243904535 | 840.6584
27.5483105 | 0.031023534 | 1801.266 | 27.3539023 | 0.0223858468 | 849.2271 | 26.9385273 | 0.0244223736 | #DIV/0!
27.5770605 | 0.031039495 | 1681.413 | 27.3810098 | 0.022417767 | 360.274 | 26.9656348 | 0.0244223736 | 1801.266
27.6038945 | 0.0310554542 | 1698.358 | 27.4040098 | 0.0224816073 | #DIV/0! | 26.9943848 | 0.0244383346 | 780.6311
27.631002 | 0.0310714152 | 450.3425 | 27.4327598 | 0.0224816073 | 1818.52 | 27.0193027 | 0.0244702548 | 789.1423
27.659752 | 0.0311352555 | 1681.217 | 27.4617852 | 0.0224975683 | 900.6864 | 27.0444922 | 0.0245021749 | 560.4287
27.6865859 | 0.0311512165 | 1578.498 | 27.4905352 | 0.0225294884 | 840.6558 | 27.0713262 | 0.0245500561 | 1801.385
27.7117773 | 0.0311671756 | 600.4444 | 27.5173691 | 0.0225614086 | 454.6138 | 27.1000781 | 0.0245660171 | 566.1399
27.7405273 | 0.0312150568 | 606.1578 | 27.5463926 | 0.0226252507 | 1681.413 | 27.1271855 | 0.0246138982 | 840.5994
27.7695508 | 0.0312629379 | 371.7279 | 27.5732266 | 0.0226412099 | 1681.217 | 27.1540176 | 0.0246458184 | -1561.174
27.7944688 | 0.0313299708 | 840.6084 | 27.6000605 | 0.0226571709 | 717.447 | 27.1789355 | 0.0246298574 | 849.2298
27.8213027 | 0.0313618928 | -909.2006 | 27.625252 | 0.0226922836 | #DIV/0! | 27.206043 | 0.0246617775 | 560.4287
27.8503262 | 0.0313299708 | 840.6115 | 27.655918 | 0.0226922836 | 1681.223 | 27.232877 | 0.0247096587 | #DIV/0!
27.8771602 | 0.0313618928 | 420.3285 | 27.682752 | 0.0227082446 | 1578.488 | 27.2597109 | 0.0247096587 | 909.2547
27.9039941 | 0.0314257331 | 1818.606 | 27.7079434 | 0.0227242038 | 1681.217 | 27.2887344 | 0.0247415788 | 1441.003
27.9330176 | 0.0314416923 | 1681.423 | 27.7347773 | 0.0227401648 | 900.6864 | 27.3117344 | 0.0247575399 | 900.7459
27.9598516 | 0.0314576514 | 560.4266 | 27.7635273 | 0.0227720849 | 969.3392 | 27.3404863 | 0.02478946 | 849.2271
27.9866855 | 0.0315055326 | 1818.196 | 27.7944688 | 0.0228040051 | 840.6584 | 27.3675938 | 0.0248213802 | 840.5488
28.015709 | 0.0315214954 | 560.472 | 27.8213027 | 0.0228359252 | 780.5747 | 27.3944258 | 0.0248533022 | 1681.423
28.042543 | 0.0315693729 | 1681.033 | 27.8462188 | 0.0228678454 | 1698.352 | 27.4212598 | 0.0248692613 | #DIV/0!
28.069377 | 0.0315853357 | 1818.6 | 27.8733262 | 0.0228838064 | 1681.223 | 27.4442617 | 0.0248692613 | 566.1387
28.0984004 | 0.0316012949 | 900.6923 | 27.9001602 | 0.0228997674 | 1681.417 | 27.4713691 | 0.0249171425 | 1681.104
28.1271523 | 0.0316332169 | 560.3902 | 27.9269941 | 0.0229157265 | 969.336 | 27.4982012 | 0.0249331035 | 840.6615
28.1539844 | 0.031681098 | 849.3372 | 27.9579355 | 0.0229476467 | 840.6115 | 27.5250352 | 0.0249650236 | 1698.544
28.1810938 | 0.0317130163 | #DIV/0! | 27.9847695 | 0.0229795687 | 1578.378 | 27.5521426 | 0.0249809828 | 560.4299
28.2079258 | 0.0317130163 | 960.7167 | 28.009959 | 0.0229955278 | 900.6836 | 27.5789766 | 0.0250288639 | 487.8803
28.2385938 | 0.0317449383 | 1698.544 | 28.038709 | 0.023027448 | 600.4854 | 27.6038945 | 0.0250799377 | #DIV/0!
28.2657012 | 0.0317608975 | 600.4457 | 28.0674609 | 0.0230753291 | #DIV/0! | 27.632918 | 0.0250799377 | 900.6864
28.2944512 | 0.0318087786 | 420.3301 | 28.0926504 | 0.0230753291 | 900.7431 | 27.661668 | 0.0251118578 | #DIV/0!
28.3212852 | 0.0318726189 | 1698.544 | 28.1214023 | 0.0231072493 | 840.552 | 27.6887754 | 0.0251118578 | 840.6589
28.3483926 | 0.0318885781 | 560.4299 | 28.1482344 | 0.0231391713 | #DIV/0! | 27.7156094 | 0.025143778 | 720.5491
28.3752266 | 0.0319364592 | 900.63 | 28.1772598 | 0.0231391713 | 840.6589 | 27.7386094 | 0.0251756981 | 840.6589
28.4039766 | 0.0319683813 | 909.3683 | 28.2040938 | 0.0231710915 | 840.6584 | 27.7654434 | 0.0252076183 | 909.2601
28.433002 | 0.0320002995 | #DIV/0! | 28.2309277 | 0.0232030116 | 606.1565 | 27.7944688 | 0.0252395403 | 840.6584
28.459834 | 0.0320002995 | 900.6895 | 28.2599512 | 0.0232508928 | 1681.423 | 27.8213027 | 0.0252714604 | 780.5747
28.4885859 | 0.0320322216 | #DIV/0! | 28.2867852 | 0.0232668519 | 840.6558 | 27.8462188 | 0.0253033806 | #DIV/0!
28.5156934 | 0.0320322216 | 428.8945 | 28.3136191 | 0.0232987721 | #DIV/0! | 27.8733262 | 0.0253033806 | 780.6335
28.5444434 | 0.0320992544 | 1681.406 | 28.3426426 | 0.0232987721 | 840.6115 | 27.8982441 | 0.0253353007 | 840.6589
28.5712773 | 0.0321152136 | 526.1262 | 28.3694766 | 0.0233306941 | 1801.48 | 27.9250781 | 0.0253672209 | #DIV/0!
28.5964688 | 0.0321630947 | #DIV/0! | 28.3982266 | 0.0233466532 | 1578.31 | 27.9502676 | 0.0253672209 | 420.3183
28.6233008 | 0.0321630947 | 606.1962 | 28.423418 | 0.0233626142 | 900.6836 | 27.9771016 | 0.025431063 | #DIV/0!
28.6523262 | 0.0322109759 | 600.4457 | 28.452168 | 0.0233945344 | 600.4457 | 28.0020195 | 0.025431063 | 1698.55
28.6810762 | 0.032258857 | 640.4998 | 28.480918 | 0.0234424155 | 1578.488 | 28.029127 | 0.0254470222 | 840.6584
28.7117441 | 0.0323067382 | 789.0953 | 28.5061094 | 0.0234583747 | #DIV/0! | 28.0559609 | 0.0254789423 | 560.389
28.7369336 | 0.0323386602 | 1801.588 | 28.5348594 | 0.0234583747 | 1400.997 | 28.082793 | 0.0255268235 | #DIV/0!
28.7656855 | 0.0323546194 | 1681.304 | 28.5616934 | 0.0234775282 | 789.1993 | 28.1079844 | 0.0255268235 | -1801.469
28.7925176 | 0.0323705785 | 566.1387 | 28.5868848 | 0.0235094484 | 600.4444 | 28.1367344 | 0.0255108643 | 520.4316
28.819625 | 0.0324184597 | 600.4875 | 28.6156348 | 0.0235573296 | 1681.423 | 28.1616523 | 0.0255587436 | 969.2845
28.848377 | 0.0324663408 | 2041.7 | 28.6424688 | 0.0235732887 | 1818.395 | 28.1925938 | 0.0255906656 | 1441.175
28.8809609 | 0.0324823 | 1698.167 | 28.6714922 | 0.0235892497 | 600.4841 | 28.2155938 | 0.0256066248 | 780.574
28.9080684 | 0.0324982628 | 840.6463 | 28.7002441 | 0.0236371309 | 560.4113 | 28.2405098 | 0.0256385449 | 566.1387
28.9349004 | 0.0325301811 | 840.6115 | 28.7270762 | 0.0236850102 | -1818.725 | 28.2676172 | 0.0256864261 | #DIV/0!
28.9617344 | 0.0325621031 | 849.2746 | 28.7561016 | 0.023669051 | 1801.469 | 28.2944512 | 0.0256864261 | 560.4299
28.9888418 | 0.0325940214 | 840.6115 | 28.7848516 | 0.0236850102 | 560.4278 | 28.3212852 | 0.0257343072 | 526.123
29.0156758 | 0.0326259434 | 1681.413 | 28.8116855 | 0.0237328913 | #DIV/0! | 28.3464766 | 0.0257821884 | -1681.217
29.0425098 | 0.0326419026 | 606.1974 | 28.838793 | 0.0237328913 | 1681.223 | 28.3733105 | 0.0257662274 | 1921.314
29.0715352 | 0.0326897837 | 1801.469 | 28.865627 | 0.0237488523 | 520.3713 | 28.4039766 | 0.0257821884 | 455.7379
29.1002852 | 0.0327057429 | 1560.879 | 28.890543 | 0.0237967335 | 969.3391 | 28.427252 | 0.0258332603 | 1561.055
29.1252012 | 0.0327217057 | 1578.488 | 28.9214844 | 0.0238286536 | 780.6311 | 28.452168 | 0.0258492213 | 840.6615
29.1503926 | 0.0327376649 | 360.2784 | 28.9464023 | 0.0238605738 | 840.602 | 28.479002 | 0.0258811414 | #DIV/0!
29.1791426 | 0.0328174643 | 900.6328 | 28.9732344 | 0.0238924939 | -1818.737 | 28.5061094 | 0.0258811414 | 520.4109
29.2078926 | 0.0328493863 | #DIV/0! | 29.0022598 | 0.0238765348 | 900.6864 | 28.5310273 | 0.0259290226 | 840.602
29.236918 | 0.0328493863 | 525.3966 | 29.0310098 | 0.0239084549 | 1818.6 | 28.5578594 | 0.0259609427 | 1698.352
29.263752 | 0.0329004601 | 900.7372 | 29.0600332 | 0.0239244141 | #DIV/0! | 28.5849668 | 0.0259769037 | 560.451
29.292502 | 0.0329323784 | 849.1761 | 29.0868672 | 0.0239244141 | 840.6115 | 28.6118008 | 0.026024783 | 1801.385
29.3196094 | 0.0329643004 | 600.4457 | 29.1137012 | 0.0239563361 | 909.3142 | 28.6405527 | 0.026040744 | 1578.191
29.3483594 | 0.0330121815 | 969.3937 | 29.1427266 | 0.0239882562 | 840.5962 | 28.6657422 | 0.026056705 | 780.6342
29.3793008 | 0.0330440998 | #DIV/0! | 29.1695586 | 0.0240201764 | 600.4854 | 28.6906602 | 0.0260886252 | 900.6864
29.4061348 | 0.0330440998 | 900.6328 | 29.1983105 | 0.0240680575 | 1818.606 | 28.7194102 | 0.0261205453 | 789.1993
29.4348848 | 0.0330760218 | 526.123 | 29.227334 | 0.0240840167 | 840.6615 | 28.7446016 | 0.0261524655 | 1561.055
29.4600762 | 0.033123903 | #DIV/0! | 29.254168 | 0.0241159368 | 1801.266 | 28.7695176 | 0.0261684265 | 1921.656
29.4888262 | 0.033123903 | 560.4299 | 29.282918 | 0.0241318978 | 849.224 | 28.8001855 | 0.0261843856 | 789.1398
29.5156602 | 0.0331717841 | 909.3028 | 29.3100254 | 0.024163818 | 1561.18 | 28.825375 | 0.0262163058 | 780.5902
29.5446836 | 0.0332037024 | 450.3164 | 29.3349434 | 0.024179779 | 1921.537 | 28.850293 | 0.0262482278 | #DIV/0!
29.5734336 | 0.0332675464 | 1801.588 | 29.3656094 | 0.0241957381 | 566.1387 | 28.877127 | 0.0262482278 | 566.1612
29.6021855 | 0.0332835056 | 566.142 | 29.3927168 | 0.0242436193 | 1300.956 | 28.9042344 | 0.0262961071 | 1801.266
29.629293 | 0.0333313867 | #DIV/0! | 29.4176348 | 0.0242627729 | 1801.48 | 28.9329844 | 0.0263120681 | 780.6311
29.658043 | 0.0333313867 | 840.7089 | 29.4463848 | 0.024278732 | 1818.395 | 28.9579023 | 0.0263439883 | 486.0686
29.684877 | 0.033363305 | 1698.15 | 29.4754082 | 0.024294693 | 840.6589 | 28.9811758 | 0.0263918694 | 640.5019
29.7119844 | 0.0333792679 | 840.7089 | 29.5022422 | 0.0243266132 | 600.4854 | 29.0118438 | 0.0264397506 | -1681.098
29.7388184 | 0.0334111862 | 450.3425 | 29.5309941 | 0.0243744943 | 789.1398 | 29.0386758 | 0.0264237896 | 1578.31
29.7675684 | 0.0334750265 | 1578.122 | 29.5561836 | 0.0244064145 | 1801.48 | 29.0638672 | 0.0264397506 | 560.4299
29.7927598 | 0.0334909894 | 900.74 | 29.5849336 | 0.0244223736 | 900.6923 | 29.0907012 | 0.0264876317 | 780.6311
29.8215098 | 0.0335229076 | 900.63 | 29.6136855 | 0.0244542956 | 1698.55 | 29.1156191 | 0.0265195519 | 1698.561
29.8502598 | 0.0335548297 | 566.1399 | 29.640793 | 0.0244702548 | 520.3723 | 29.1427266 | 0.026535511 | 1681.098
29.8773672 | 0.0336027108 | 1801.469 | 29.665709 | 0.0245181359 | 960.7709 | 29.1695586 | 0.026551472 | 900.7431
29.9061172 | 0.03361867 | 1681.423 | 29.696377 | 0.0245500561 | #DIV/0! | 29.1983105 | 0.0265833922 | 772.0141
29.9329512 | 0.0336346291 | 826.5906 | 29.7254004 | 0.0245500561 | 1681.223 | 29.225418 | 0.0266185049 | #DIV/0!
29.9619766 | 0.0336697437 | 840.5488 | 29.7522344 | 0.0245660171 | 1818.611 | 29.250334 | 0.0266185049 | 560.4287
29.9888086 | 0.0337016657 | 900.7967 | 29.7812578 | 0.0245819762 | #DIV/0! | 29.277168 | 0.0266663861 | 849.2267
30.0175605 | 0.033733584 | 1698.561 | 29.8080918 | 0.0245819762 | 560.4287 | 29.3042754 | 0.0266983062 | -1681.223
30.044668 | 0.0337495431 | 840.6115 | 29.8349258 | 0.0246298574 | 606.1974 | 29.3311094 | 0.0266823452 | 560.4287
30.071502 | 0.0337814651 | 606.1544 | 29.8639512 | 0.0246777385 | 900.6836 | 29.3579434 | 0.0267302264 | 849.2267
30.1005254 | 0.0338293463 | #DIV/0! | 29.8927012 | 0.0247096587 | 780.574 | 29.3850508 | 0.0267621465 | 1561.055
30.1292754 | 0.0338293463 | 560.4287 | 29.9176172 | 0.0247415788 | 1818.509 | 29.4099668 | 0.0267781075 | 780.6342
30.1561094 | 0.0338772275 | 849.2772 | 29.9466426 | 0.0247575399 | 1801.266 | 29.4348848 | 0.0268100277 | 789.2018
30.1832168 | 0.0339091457 | 600.4444 | 29.9753926 | 0.0247735009 | 840.6615 | 29.4600762 | 0.0268419478 | 960.6541
30.2119668 | 0.0339570269 | 1801.051 | 30.0022266 | 0.024805421 | 969.336 | 29.4907422 | 0.0268738698 | 1681.413
30.2407168 | 0.0339729898 | 1698.68 | 30.033168 | 0.0248373412 | #DIV/0! | 29.5175762 | 0.026889829 | 1698.352
30.2678262 | 0.0339889489 | #DIV/0! | 30.058084 | 0.0248373412 | 840.6615 | 29.5446836 | 0.02690579 | 390.3177
30.2965762 | 0.0339889489 | 560.4287 | 30.084918 | 0.0248692613 | #DIV/0! | 29.5696016 | 0.0269696303 | 560.4278
30.3234102 | 0.0340368301 | 606.1557 | 30.1120254 | 0.0248692613 | #DIV/0! | 29.5964355 | 0.0270175114 | #DIV/0!
30.3524336 | 0.0340847112 | 1561.356 | 30.1426934 | 0.0248692613 | 600.4444 | 29.625459 | 0.0270175114 | 1801.469
30.3773516 | 0.0341006704 | 600.4457 | 30.1714434 | 0.0249171425 | 849.2267 | 29.654209 | 0.0270334706 | 780.5902
30.4061016 | 0.0341485515 | 969.3937 | 30.1985508 | 0.0249490626 | 560.4287 | 29.679127 | 0.0270653926 | #DIV/0!
30.437043 | 0.0341804698 | 900.6328 | 30.2253848 | 0.0249969438 | -780.5716 | 29.7043164 | 0.0270653926 | #DIV/0!
30.465793 | 0.0342123918 | 520.3713 | 30.2503008 | 0.0249650236 | 909.3113 | 29.7330684 | 0.0270653926 | 420.2988
30.490709 | 0.034260273 | 454.6564 | 30.2793262 | 0.0249969438 | 900.6864 | 29.7599004 | 0.0271292329 | 1578.31
30.5197344 | 0.0343241133 | 1561.241 | 30.3080762 | 0.0250288639 | 764.2249 | 29.7850918 | 0.0271451939 | 1681.423
30.5446504 | 0.0343400724 | 1801.051 | 30.3349102 | 0.0250639766 | 606.1544 | 29.8119258 | 0.027161153 | 1801.266
30.5734004 | 0.0343560353 | 909.3655 | 30.3639336 | 0.0251118578 | #DIV/0! | 29.8406758 | 0.027177114 | 849.224
30.6024258 | 0.0343879536 | 1801.062 | 30.3907676 | 0.0251118578 | 600.4444 | 29.8677832 | 0.0272090342 | 560.4299
30.6311758 | 0.0344039164 | 764.2641 | 30.4195176 | 0.025159739 | 1698.554 | 29.8946172 | 0.0272569153 | 1681.413
30.6580098 | 0.0344390273 | 789.1548 | 30.446625 | 0.0251756981 | 1801.266 | 29.9214512 | 0.0272728745 | 486.0665
30.6832012 | 0.0344709493 | 900.7372 | 30.475375 | 0.0251916591 | 1818.725 | 29.9447246 | 0.0273207556 | 1801.38
30.7119512 | 0.0345028676 | 1681.023 | 30.5044004 | 0.0252076183 | 312.2255 | 29.9734766 | 0.0273367167 | #DIV/0!
30.7387852 | 0.0345188305 | 454.6251 | 30.5293164 | 0.0252874196 | 840.6615 | 30.0003086 | 0.0273367167 | #DIV/0!
30.7678086 | 0.0345826708 | 900.7372 | 30.5561504 | 0.0253193397 | 1818.52 | 30.0255 | 0.0273367167 | 525.4172
30.7965586 | 0.0346145891 | 1698.161 | 30.5851758 | 0.0253353007 | -1801.266 | 30.052334 | 0.0273877885 | 600.4444
30.823666 | 0.0346305519 | 840.7089 | 30.6139258 | 0.0253193397 | 840.6115 | 30.081084 | 0.0274356697 | 849.2267
30.8505 | 0.0346624702 | 900.6328 | 30.6407598 | 0.0253512617 | 849.224 | 30.1081914 | 0.0274675898 | 1681.223
30.87925 | 0.0346943922 | 1818.725 | 30.6678672 | 0.0253831819 | 560.4299 | 30.1350254 | 0.0274835508 | 1681.413
30.9082754 | 0.0347103514 | 600.4457 | 30.6947012 | 0.025431063 | 1681.413 | 30.1618594 | 0.02749951 | 1818.395
30.9370254 | 0.0347582325 | 840.6115 | 30.7215352 | 0.0254470222 | 1698.352 | 30.1908828 | 0.027515471 | 1561.18
30.9638594 | 0.0347901545 | 1698.544 | 30.7486426 | 0.0254629832 | #DIV/0! | 30.2158008 | 0.027531432 | 312.2255
30.9909668 | 0.0348061137 | 960.7655 | 30.7773926 | 0.0254629832 | 900.6864 | 30.2407168 | 0.0276112333 | 1698.68
31.0216328 | 0.034838032 | 840.6115 | 30.8061426 | 0.0254949033 | 424.6127 | 30.2678262 | 0.0276271924 | 1681.098
31.0484668 | 0.034869954 | 849.1761 | 30.83325 | 0.0255587436 | #DIV/0! | 30.2946582 | 0.0276431534 | 1561.356
31.0755742 | 0.034901876 | 1681.423 | 30.863918 | 0.0255587436 | #DIV/0! | 30.3195762 | 0.0276591126 | 1818.395
31.1024082 | 0.0349178351 | 900.63 | 30.89075 | 0.0255587436 | 566.1805 | 30.3485996 | 0.0276750736 | 600.4862
31.1311582 | 0.0349497572 | 566.2254 | 30.9178594 | 0.0256066248 | 1801.266 | 30.3773516 | 0.0277229548 | #DIV/0!
31.1582676 | 0.0349976346 | 600.4457 | 30.9466094 | 0.0256225858 | 1561.241 | 30.4041836 | 0.0277229548 | 849.2267
31.1870176 | 0.0350455157 | #DIV/0! | 30.9715254 | 0.0256385449 | 646.2119 | 30.431291 | 0.0277548749 | 840.6615
31.2157676 | 0.0350455157 | 606.1544 | 31.0024668 | 0.0256864261 | 1801.266 | 30.458125 | 0.027786795 | 520.413
31.244791 | 0.0350933969 | 900.6954 | 31.0312168 | 0.0257023871 | -1561.18 | 30.483043 | 0.0278346762 | 909.2487
31.273543 | 0.0351253189 | 780.618 | 31.0561348 | 0.0256864261 | 909.2515 | 30.5120664 | 0.0278665964 | 1681.223
31.298459 | 0.0351572372 | 789.1548 | 31.0851582 | 0.0257183462 | 450.3291 | 30.5389004 | 0.0278825574 | 720.5491
31.3236504 | 0.0351891592 | 873.404 | 31.1139082 | 0.0257821884 | 525.4161 | 30.5619004 | 0.0279144775 | -1818.52
31.3543164 | 0.0352242701 | 640.5032 | 31.1407422 | 0.0258332603 | -772.0091 | 30.5909258 | 0.0278985165 | 780.5716
31.3849844 | 0.0352721512 | 1938.332 | 31.1678496 | 0.0257981475 | 562.9109 | 30.6158418 | 0.0279304367 | 960.7167
31.4159258 | 0.0352881141 | 840.7089 | 31.1965996 | 0.0258492213 | 909.3142 | 30.6465098 | 0.0279623587 | 526.1021
31.4427598 | 0.0353200324 | 789.0922 | 31.225625 | 0.0258811414 | 1681.223 | 30.6716992 | 0.028010238 | 1681.223
31.4679492 | 0.0353519544 | 840.7089 | 31.252459 | 0.0258971024 | 900.6836 | 30.6985332 | 0.028026199 | 1681.223
31.4947832 | 0.0353838727 | 1681.023 | 31.281209 | 0.0259290226 | 849.2267 | 30.7253672 | 0.02804216 | 909.3142
31.5216172 | 0.0353998356 | 1818.611 | 31.3083164 | 0.0259609427 | #DIV/0! | 30.7543926 | 0.0280740801 | 780.5716
31.5506406 | 0.0354157947 | 560.4287 | 31.3351504 | 0.0259609427 | 900.6836 | 30.7793086 | 0.0281060003 | 840.6615
31.5774746 | 0.0354636759 | 640.5032 | 31.3639004 | 0.0259928629 | 526.1241 | 30.8061426 | 0.0281379204 | 1818.395
31.6081426 | 0.035511557 | 1698.544 | 31.3890918 | 0.026040744 | -1921.308 | 30.835166 | 0.0281538814 | 764.2227
31.63525 | 0.0355275162 | 560.4299 | 31.4197578 | 0.026024783 | 420.3176 | 30.862 | 0.0281889942 | 1561.366
31.662084 | 0.0355753973 | 900.6328 | 31.4465918 | 0.0260886252 | 909.3142 | 30.886918 | 0.0282049533 | 424.6
31.690834 | 0.0356073193 | 849.2746 | 31.4756172 | 0.0261205453 | -1681.223 | 30.9140254 | 0.0282687955 | 900.6864
31.7179414 | 0.0356392376 | 1921.65 | 31.5024512 | 0.0261045843 | 1681.098 | 30.9427754 | 0.0283007156 | 1561.356
31.7486094 | 0.0356551968 | 1680.908 | 31.5292832 | 0.0261205453 | 454.6564 | 30.9676934 | 0.0283166748 | 849.1761
31.7754414 | 0.0356711596 | 526.123 | 31.5583086 | 0.0261843856 | 560.4287 | 30.9948008 | 0.0283485968 | #DIV/0!
31.8006328 | 0.0357190408 | 960.8281 | 31.5851426 | 0.0262322668 | -1681.223 | 31.0216328 | 0.0283485968 | 900.7491
31.8313008 | 0.0357509591 | 1801.062 | 31.6119766 | 0.0262163058 | 606.1557 | 31.0503848 | 0.0283805169 | 394.5689
31.8600508 | 0.0357669219 | 424.6127 | 31.641 | 0.0262641869 | -1801.48 | 31.0755742 | 0.0284443572 | -1681.423
31.8871582 | 0.0358307622 | 560.4287 | 31.66975 | 0.0262482278 | 900.6836 | 31.1024082 | 0.0284283981 | 780.6367
31.9139922 | 0.0358786434 | 900.7372 | 31.6985 | 0.026280148 | 454.6564 | 31.1273262 | 0.0284603182 | 1818.6
31.9427422 | 0.0359105617 | 1818.19 | 31.7275254 | 0.0263439883 | 780.574 | 31.1563496 | 0.0284762774 | 1561.18
31.9717656 | 0.0359265245 | 840.7089 | 31.7524414 | 0.0263759084 | #DIV/0! | 31.1812676 | 0.0284922384 | 600.4457
31.9985996 | 0.0359584428 | 1801.594 | 31.7792754 | 0.0263759084 | 969.2814 | 31.2100176 | 0.0285401195 | #DIV/0!
32.0273516 | 0.035974402 | 1515.155 | 31.8102168 | 0.0264078304 | #DIV/0! | 31.239041 | 0.0285401195 | 560.4287
32.056375 | 0.0359935574 | 1036.24 | 31.8408828 | 0.0264078304 | 840.6589 | 31.265875 | 0.0285880007 | 1681.423
32.1390664 | 0.0360733569 | #DIV/0! | 31.8677168 | 0.0264397506 | 526.1241 | 31.292709 | 0.0286039598 | 909.2487
32.1390664 | 0.0360733569 | #DIV/0! | 31.8929082 | 0.0264876317 | 1681.413 | 31.3217324 | 0.02863588 | 1441.138
32.1390664 | 0.0360733569 | 450.3425 | 31.9197422 | 0.0265035909 | 560.4299 | 31.3447344 | 0.028651841 | 780.574
32.1678164 | 0.0361371972 | 646.2132 | 31.9465762 | 0.026551472 | 1818.395 | 31.3696504 | 0.0286837611 | 566.1387
32.1987578 | 0.0361850783 | -1561.366 | 31.9755996 | 0.026567433 | #DIV/0! | 31.3967578 | 0.0287316423 | #DIV/0!
32.2236758 | 0.0361691192 | 560.3881 | 32.0024336 | 0.026567433 | 568.2851 | 31.4255078 | 0.0287316423 | 840.6615
32.2505078 | 0.0362170003 | 606.1962 | 32.031457 | 0.0266185049 | 1561.18 | 31.4523418 | 0.0287635624 | 849.224
32.2795332 | 0.0362648815 | 1801.48 | 32.056375 | 0.0266344659 | 900.6836 | 31.4794492 | 0.0287954826 | 900.7491
32.3082832 | 0.0362808406 | 840.6115 | 32.085125 | 0.0266663861 | 1818.737 | 31.5082012 | 0.0288274027 | #DIV/0!
32.3351172 | 0.0363127626 | 909.3028 | 32.1141504 | 0.0266823452 | 840.5488 | 31.5369512 | 0.0288274027 | 729.0686
32.3641406 | 0.0363446809 | -1681.423 | 32.1409824 | 0.0267142672 | 600.51 | 31.5602246 | 0.0288593248 | 520.4348
32.3909746 | 0.0363287218 | 560.4299 | 32.1697344 | 0.0267621465 | #DIV/0! | 31.5851426 | 0.028907204 | #DIV/0!
32.4178086 | 0.0363766029 | 566.1387 | 32.1987578 | 0.0267621465 | 1561.18 | 31.6138926 | 0.028907204 | 909.1946
32.444916 | 0.0364244841 | 900.7372 | 32.2236758 | 0.0267781075 | 1681.098 | 31.642916 | 0.0289391261 | 1401.129
32.473666 | 0.0364564024 | 960.7167 | 32.2505078 | 0.0267940685 | 909.3113 | 31.66975 | 0.0289582778 | 560.4299
32.504334 | 0.0364883244 | 566.1387 | 32.2795332 | 0.0268259887 | 900.6864 | 31.696584 | 0.0290061589 | 1698.544
32.5314414 | 0.0365362056 | 560.4299 | 32.3082832 | 0.0268579088 | 1681.223 | 31.7236914 | 0.0290221181 | 1681.223
32.5582754 | 0.0365840867 | #DIV/0! | 32.3351172 | 0.0268738698 | 566.1612 | 31.7505254 | 0.0290380791 | 840.6615
32.5851094 | 0.0365840867 | 454.6251 | 32.3622246 | 0.0269217491 | 1801.266 | 31.7773594 | 0.0290699992 | 526.0812
32.6141328 | 0.036647927 | 900.7372 | 32.3909746 | 0.0269377101 | 1681.223 | 31.8025488 | 0.0291178804 | 840.6615
32.6428828 | 0.0366798453 | 840.6115 | 32.4178086 | 0.0269536711 | 1698.544 | 31.8293828 | 0.0291498005 | 560.4287
32.6697168 | 0.0367117673 | #DIV/0! | 32.444916 | 0.0269696303 | 900.6864 | 31.8562168 | 0.0291976817 | 1698.554
32.6987422 | 0.0367117673 | 600.4444 | 32.473666 | 0.0270015504 | 560.4287 | 31.8833242 | 0.0292136408 | 840.6089
32.7274922 | 0.0367596485 | 772.053 | 32.5005 | 0.0270494316 | 909.3142 | 31.9101582 | 0.0292455629 | 1681.423
32.7545996 | 0.0367947593 | 840.6115 | 32.5295254 | 0.0270813517 | 1681.098 | 31.9369922 | 0.029261522 | #DIV/0!
32.7814336 | 0.0368266813 | 1801.469 | 32.5563574 | 0.0270973127 | 1681.413 | 31.9660156 | 0.029261522 | 780.6367
32.8101836 | 0.0368426405 | #DIV/0! | 32.5831914 | 0.0271132719 | 849.1761 | 31.9909336 | 0.0292934421 | 840.6089
32.839207 | 0.0368426405 | 520.4141 | 32.6102988 | 0.0271451939 | 1801.605 | 32.0177676 | 0.0293253642 | 1578.498
32.864125 | 0.0368905216 | 900.63 | 32.6390508 | 0.027161153 | #DIV/0! | 32.042959 | 0.0293413233 | 1036.216
32.892875 | 0.0369224437 | 909.3057 | 32.6639668 | 0.027161153 | 1818.395 | 32.1256504 | 0.0294211246 | #DIV/0!
32.9218984 | 0.0369543619 | 900.63 | 32.6929902 | 0.027177114 | 420.3301 | 32.1256504 | 0.0294211246 | #DIV/0!
32.9506484 | 0.036986284 | 840.7742 | 32.7198242 | 0.0272409543 | 900.7462 | 32.1256504 | 0.0294211246 | 420.3176
32.9774844 | 0.0370182022 | 566.0969 | 32.7485762 | 0.0272728745 | 606.116 | 32.1524844 | 0.0294849668 | #DIV/0!
33.0045898 | 0.0370660834 | 960.7167 | 32.7775977 | 0.0273207556 | #DIV/0! | 32.1812344 | 0.0294849668 | 849.2267
33.0352578 | 0.0370980054 | 840.5488 | 32.8063516 | 0.0273207556 | 780.5089 | 32.2083418 | 0.0295168869 | 1681.413
33.0620898 | 0.0371299274 | 909.4281 | 32.8312656 | 0.0273526758 | 1818.645 | 32.2351758 | 0.0295328461 | 1561.055
33.0911172 | 0.0371618457 | 840.5488 | 32.860293 | 0.0273686368 | 525.377 | 32.2600918 | 0.0295488071 | 789.2018
33.1179492 | 0.0371937677 | 640.5019 | 32.887125 | 0.0274197087 | -1818.6 | 32.2852832 | 0.0295807272 | 360.2698
33.1486172 | 0.0372416489 | 849.215 | 32.9161484 | 0.0274037495 | #DIV/0! | 32.3140332 | 0.0296605285 | #DIV/0!
33.1757227 | 0.0372735672 | #DIV/0! | 32.9429844 | 0.0274037495 | 560.387 | 32.3427832 | 0.0296605285 | 1578.31
33.2044766 | 0.0372735672 | 560.3881 | 32.9698164 | 0.0274516307 | 849.2893 | 32.3679746 | 0.0296764895 | #DIV/0!
33.2313086 | 0.0373214483 | 1818.6 | 32.9969258 | 0.0274835508 | 960.6456 | 32.3967246 | 0.0296764895 | 525.4161
33.260332 | 0.0373374075 | 840.6741 | 33.0275898 | 0.027515471 | 1681.348 | 32.4235586 | 0.0297275614 | 789.2018
33.287168 | 0.0373693295 | 420.2988 | 33.0544258 | 0.027531432 | 363.6958 | 32.44875 | 0.0297594815 | 1801.254
33.314 | 0.0374331698 | 454.6251 | 33.0834492 | 0.0276112333 | #DIV/0! | 32.4775 | 0.0297754426 | 900.6864
33.3430234 | 0.0374970101 | 1801.051 | 33.1102812 | 0.0276112333 | 1681.548 | 32.50625 | 0.0298073627 | 789.1993
33.3717734 | 0.037512973 | #DIV/0! | 33.1371172 | 0.0276271924 | 606.1544 | 32.5314414 | 0.0298392829 | 1681.223
33.3988828 | 0.037512973 | 900.74 | 33.1661406 | 0.0276750736 | #DIV/0! | 32.5582754 | 0.0298552439 | 900.6864
33.4276328 | 0.0375448912 | 818.7478 | 33.1929727 | 0.0276750736 | 1801.51 | 32.5870254 | 0.029887164 | 1818.395
33.4563828 | 0.0375800058 | #DIV/0! | 33.2217266 | 0.0276910346 | 849.1613 | 32.6160488 | 0.029903125 | 520.4337
33.4834922 | 0.0375800058 | 450.3425 | 33.248832 | 0.0277229548 | 840.7242 | 32.6409668 | 0.0299510043 | 780.5275
33.5122422 | 0.0376438461 | 1681.287 | 33.275668 | 0.0277548749 | 1801.266 | 32.6658828 | 0.0299829263 | #DIV/0!
33.5390742 | 0.0376598053 | 909.2006 | 33.304418 | 0.0277708359 | 1578.498 | 32.6910742 | 0.0299829263 | 600.4683
33.5680977 | 0.0376917273 | 1681.542 | 33.3296094 | 0.027786795 | 600.4444 | 32.7198242 | 0.0300308056 | 600.4862
33.5949336 | 0.0377076864 | 840.5488 | 33.3583594 | 0.0278346762 | 960.6456 | 32.7485762 | 0.0300786868 | #DIV/0!
33.6217656 | 0.0377396084 | 424.644 | 33.3890234 | 0.0278665964 | -1698.467 | 32.7756836 | 0.0300786868 | #DIV/0!
33.648875 | 0.0378034487 | 1020.794 | 33.4161328 | 0.0278506353 | 1681.087 | 32.8025156 | 0.0300786868 | 840.7242
33.681457 | 0.037835367 | 840.6741 | 33.4429648 | 0.0278665964 | 520.4141 | 32.8293516 | 0.0301106069 | 1578.31
33.708293 | 0.037867289 | 789.0326 | 33.4678828 | 0.0279144775 | 849.2867 | 32.854543 | 0.0301265679 | 600.4444
33.7334805 | 0.037899211 | 900.8594 | 33.4949922 | 0.0279463977 | 1801.266 | 32.883293 | 0.0301744491 | 1681.298
33.7622344 | 0.0379311293 | 1680.898 | 33.5237422 | 0.0279623587 | 900.6864 | 32.910125 | 0.0301904082 | 1818.395
33.7890664 | 0.0379470922 | 424.644 | 33.5524922 | 0.0279942788 | 849.1645 | 32.9391484 | 0.0302063692 | 560.4705
33.8161758 | 0.0380109325 | #DIV/0! | 33.5795977 | 0.028026199 | 960.7708 | 32.9659844 | 0.0302542504 | 390.2551
33.8468398 | 0.0380109325 | 1801.48 | 33.6102656 | 0.0280581191 | 520.413 | 32.9908984 | 0.0303180907 | #DIV/0!
33.8755898 | 0.0380268916 | 566.1805 | 33.6351836 | 0.0281060003 | 909.2515 | 33.0199258 | 0.0303180907 | 1560.93
33.9026992 | 0.0380747728 | 560.387 | 33.664207 | 0.0281379204 | #DIV/0! | 33.0448398 | 0.0303340517 | #DIV/0!
33.9295312 | 0.038122654 | 900.8653 | 33.692957 | 0.0281379204 | -1578.498 | 33.0735938 | 0.0303340517 | 566.1194
33.9582852 | 0.0381545722 | 1818.178 | 33.7181484 | 0.0281219613 | 457.5067 | 33.1006992 | 0.030381931 | #DIV/0!
33.9873086 | 0.0381705351 | 560.387 | 33.7488164 | 0.0281889942 | 1681.298 | 33.1275312 | 0.030381931 | 849.2388
34.0141406 | 0.0382184163 | 1698.68 | 33.7756484 | 0.0282049533 | 849.2893 | 33.1546406 | 0.030413853 | 420.3003
34.04125 | 0.0382343754 | 1801.469 | 33.8027578 | 0.0282368734 | #DIV/0! | 33.1814727 | 0.0304776933 | #DIV/0!
34.07 | 0.0382503346 | 900.6328 | 33.8315078 | 0.0282368734 | 420.2863 | 33.2083086 | 0.0304776933 | 771.9572
34.09875 | 0.0382822566 | 909.3028 | 33.8583398 | 0.0283007156 | 1818.851 | 33.2354141 | 0.030512806 | #DIV/0!
34.1277734 | 0.0383141749 | 764.2427 | 33.8873672 | 0.0283166748 | #DIV/0! | 33.26225 | 0.030512806 | 1681.098
34.1546094 | 0.0383492894 | #DIV/0! | 33.9141992 | 0.0283166748 | 600.4457 | 33.289082 | 0.030528767 | 566.2029
34.1814414 | 0.0383492894 | 606.1544 | 33.9429492 | 0.0283645559 | 1698.478 | 33.3161914 | 0.0305766463 | 780.5902
34.2104648 | 0.0383971706 | 560.4705 | 33.9700586 | 0.0283805169 | 780.512 | 33.3411094 | 0.0306085683 | 840.5962
34.2373008 | 0.0384450518 | 900.74 | 33.9949727 | 0.0284124371 | 900.8086 | 33.3679414 | 0.0306404885 | #DIV/0!
34.2660508 | 0.03847697 | 1698.418 | 34.0237266 | 0.0284443572 | 1698.227 | 33.3988828 | 0.0306404885 | 840.5989
34.2931562 | 0.0384929292 | 840.6741 | 34.050832 | 0.0284603182 | 1801.469 | 33.4257148 | 0.0306724086 | 900.6836
34.3199922 | 0.0385248512 | 600.4444 | 34.079582 | 0.0284762774 | 960.7167 | 33.4544648 | 0.0307043288 | 526.1241
34.3487422 | 0.0385727324 | 424.5829 | 34.11025 | 0.0285081994 | 424.5829 | 33.4796562 | 0.0307522099 | #DIV/0!
34.3758477 | 0.0386365727 | #DIV/0! | 34.1373555 | 0.0285720397 | #DIV/0! | 33.5045742 | 0.0307522099 | 560.387
34.4045977 | 0.0386365727 | 840.671 | 34.1641914 | 0.0285720397 | #DIV/0! | 33.5314062 | 0.0308000911 | #DIV/0!
34.4314336 | 0.0386684947 | 1818.611 | 34.1891094 | 0.0285720397 | 484.6688 | 33.5563242 | 0.0308000911 | 454.6266
34.460457 | 0.0386844538 | 840.552 | 34.2200508 | 0.02863588 | 1681.098 | 33.5853477 | 0.0308639314 | 900.8058
34.4872891 | 0.0387163758 | 450.4036 | 34.2468828 | 0.028651841 | 1801.48 | 33.6141016 | 0.0308958516 | #DIV/0!
34.516043 | 0.0387802161 | 849.2119 | 34.2756328 | 0.0286678001 | 849.2388 | 33.637375 | 0.0308958516 | 840.5989
34.5431484 | 0.0388121344 | 1801.051 | 34.3027422 | 0.0286997221 | 1921.4 | 33.664207 | 0.0309277717 | 1801.266
34.5718984 | 0.0388280973 | 840.7716 | 34.3334062 | 0.0287156813 | 909.3769 | 33.692957 | 0.0309437327 | 909.2518
34.5987344 | 0.0388600156 | 424.5813 | 34.3624336 | 0.0287476014 | 520.3316 | 33.7219805 | 0.0309756529 | 600.5271
34.6258398 | 0.0389238559 | 1681.159 | 34.3873477 | 0.0287954826 | #DIV/0! | 33.7507344 | 0.031023534 | 840.5962
34.6526758 | 0.0389398187 | 900.7372 | 34.4160977 | 0.0287954826 | 849.2862 | 33.7775664 | 0.0310554542 | 1698.478
34.6814258 | 0.038971737 | 1818.178 | 34.443207 | 0.0288274027 | 1801.266 | 33.8046758 | 0.0310714152 | 1561.116
34.7104492 | 0.0389876999 | 1921.662 | 34.471957 | 0.0288433637 | 1681.338 | 33.8295898 | 0.0310873743 | 840.6741
34.7411172 | 0.039003659 | 1698.425 | 34.498793 | 0.0288593248 | 849.164 | 33.8564258 | 0.0311192963 | 909.2487
34.7682227 | 0.0390196182 | 390.3161 | 34.5258984 | 0.0288912449 | 900.6836 | 33.8854492 | 0.0311512165 | 1681.298
34.7931406 | 0.0390834585 | 818.7478 | 34.5546484 | 0.0289231651 | 764.2819 | 33.9122812 | 0.0311671756 | 520.413
34.8218906 | 0.0391185731 | 1818.618 | 34.5814844 | 0.0289582778 | 1938.549 | 33.9371992 | 0.0312150568 | 1818.401
34.8509141 | 0.0391345322 | 1921.199 | 34.6124219 | 0.0289742369 | 840.671 | 33.9662227 | 0.0312310178 | 780.6335
34.881582 | 0.0391504951 | 390.3177 | 34.6392578 | 0.0290061589 | 900.6836 | 33.9911406 | 0.0312629379 | 1801.469
34.9065 | 0.0392143354 | 1818.611 | 34.6680078 | 0.0290380791 | 566.1816 | 34.0198906 | 0.0312788971 | 772.0265
34.9355234 | 0.0392302945 | 600.4444 | 34.6951172 | 0.0290859602 | 780.5089 | 34.047 | 0.0313140117 | 520.3327
34.9642734 | 0.0392781757 | 600.4457 | 34.7200312 | 0.0291178804 | 1801.48 | 34.0719141 | 0.0313618928 | #DIV/0!
34.9930234 | 0.0393260568 | 566.1805 | 34.7487812 | 0.0291338395 | 1818.645 | 34.09875 | 0.0313618928 | 1698.425
35.0201328 | 0.039373938 | #DIV/0! | 34.7778086 | 0.0291498005 | 840.5962 | 34.1258555 | 0.031377852 | 900.8594
35.0469648 | 0.039373938 | 840.7716 | 34.8046406 | 0.0291817207 | 780.6367 | 34.1546094 | 0.0314097703 | 1560.754
35.0738008 | 0.0394058563 | 454.6251 | 34.8295586 | 0.0292136408 | #DIV/0! | 34.1795234 | 0.0314257331 | 909.3059
35.1028242 | 0.0394696966 | 1801.051 | 34.8605 | 0.0292136408 | 560.387 | 34.2085469 | 0.0314576514 | 560.4684
35.1315742 | 0.0394856595 | 600.4457 | 34.887332 | 0.029261522 | 960.7739 | 34.2353828 | 0.0315055326 | 900.6328
35.1603242 | 0.0395335406 | #DIV/0! | 34.918 | 0.0292934421 | 526.123 | 34.2641328 | 0.0315374546 | 1698.68
35.1874336 | 0.0395335406 | 1681.287 | 34.9431914 | 0.0293413233 | -1681.298 | 34.2912422 | 0.0315534137 | 1561.106
35.2142656 | 0.0395494998 | 450.3432 | 34.9700234 | 0.0293253642 | #DIV/0! | 34.3161562 | 0.0315693729 | 1681.159
35.2430156 | 0.03961334 | 606.1565 | 35.0006914 | 0.0293253642 | 789.2018 | 34.3429922 | 0.0315853357 | 424.5829
35.2720391 | 0.0396612212 | #DIV/0! | 35.0258828 | 0.0293572843 | 560.387 | 34.3700977 | 0.031649176 | 1681.532
35.298875 | 0.0396612212 | 849.1166 | 35.0527148 | 0.0294051655 | 1801.48 | 34.3969336 | 0.0316651352 | 1560.76
35.3259805 | 0.0396931432 | 600.4683 | 35.0814648 | 0.0294211246 | 1818.645 | 34.4218477 | 0.031681098 | 1029.482
35.3834805 | 0.0397889018 | #DIV/0! | 35.1104922 | 0.0294370856 | 1801.469 | 34.454707 | 0.0317130163 | 1681.294
35.3834805 | 0.0397889018 | 849.2356 | 35.1392422 | 0.0294530448 | 390.2441 | 34.4815391 | 0.0317289755 | 1681.152
35.4105898 | 0.0398208238 | 840.552 | 35.1641562 | 0.0295168869 | #DIV/0! | 34.508375 | 0.0317449383 | 486.0655
35.4374219 | 0.0398527458 | #DIV/0! | 35.1931836 | 0.0295168869 | 900.6836 | 34.5316484 | 0.0317928195 | 560.4335
35.4642578 | 0.0398527458 | 568.3062 | 35.2219336 | 0.0295488071 | #DIV/0! | 34.5584805 | 0.0318406969 | #DIV/0!
35.4932812 | 0.0399038158 | 420.3364 | 35.2490391 | 0.0295488071 | 600.4457 | 34.5891484 | 0.0318406969 | 789.1548
35.5201172 | 0.0399676599 | #DIV/0! | 35.2777891 | 0.0295966882 | 560.4907 | 34.6143398 | 0.0318726189 | #DIV/0!
35.5488672 | 0.0399676599 | #DIV/0! | 35.304625 | 0.0296445675 | 606.1544 | 34.6430898 | 0.0318726189 | 560.4705
35.5778906 | 0.0399676599 | 560.4335 | 35.3336484 | 0.0296924487 | 1681.104 | 34.6699258 | 0.0319205001 | 606.1544
35.6047227 | 0.0400155373 | 900.6328 | 35.3604805 | 0.0297084097 | #DIV/0! | 34.6989492 | 0.0319683813 | 840.6489
35.6334727 | 0.0400474593 | 1698.673 | 35.3873164 | 0.0297084097 | 881.2025 | 34.7257812 | 0.0320002995 | 560.4705
35.660582 | 0.0400634184 | 600.4444 | 35.4182578 | 0.0297435224 | 840.5962 | 34.7526172 | 0.0320481807 | #DIV/0!
35.689332 | 0.0401112996 | #DIV/0! | 35.4450898 | 0.0297754426 | 1801.266 | 34.7778086 | 0.0320481807 | 1801.051
35.718082 | 0.0401112996 | 424.644 | 35.4738398 | 0.0297914036 | 566.2029 | 34.8065586 | 0.0320641436 | 1300.882
35.7451914 | 0.0401751399 | 560.387 | 35.5009492 | 0.0298392829 | 1681.098 | 34.8314727 | 0.0320832953 | 1578.498
35.7720234 | 0.0402230211 | #DIV/0! | 35.5277812 | 0.0298552439 | 840.7242 | 34.8566641 | 0.0320992544 | 900.6328
35.8007734 | 0.0402230211 | 394.6003 | 35.5546172 | 0.029887164 | 1818.395 | 34.8854141 | 0.0321311764 | #DIV/0!
35.8259648 | 0.0402868614 | 960.7167 | 35.5836406 | 0.029903125 | 600.4683 | 34.910332 | 0.0321311764 | 387.7393
35.8566328 | 0.0403187834 | #DIV/0! | 35.6123906 | 0.0299510043 | #DIV/0! | 34.9412734 | 0.0322109759 | 560.3902
35.8834648 | 0.0403187834 | 909.2006 | 35.6392227 | 0.0299510043 | 606.2359 | 34.9681055 | 0.032258857 | #DIV/0!
35.9124883 | 0.0403507054 | 840.7685 | 35.66825 | 0.0299988855 | 900.6864 | 34.9930234 | 0.032258857 | -1818.618
35.9393242 | 0.0403826237 | 600.4457 | 35.697 | 0.0300308056 | 1681.098 | 35.0220469 | 0.0322428979 | 840.7685
35.9680742 | 0.0404305048 | 1578.488 | 35.723832 | 0.0300467666 | #DIV/0! | 35.0488828 | 0.0322748162 | 560.3881
35.9932656 | 0.040446464 | 900.6328 | 35.7509414 | 0.0300467666 | 900.6836 | 35.0757148 | 0.0323226973 | 789.1523
36.0220156 | 0.040478386 | 606.1578 | 35.7796914 | 0.0300786868 | 454.6122 | 35.1009062 | 0.0323546194 | 840.7742
36.0510391 | 0.0405262671 | 1801.469 | 35.8087148 | 0.0301425289 | 1681.294 | 35.1277422 | 0.0323865376 | 1680.898
36.0797891 | 0.0405422263 | -1561.35 | 35.8355469 | 0.0301584881 | 1681.342 | 35.1545742 | 0.0324025005 | 1818.606
36.104707 | 0.0405262671 | 339.7189 | 35.8623828 | 0.0301744491 | 1938.794 | 35.1835977 | 0.0324184597 | 390.3161
36.1318164 | 0.0406060666 | 1680.898 | 35.8933242 | 0.0301904082 | 1560.936 | 35.2085156 | 0.0324823 | 900.6328
36.1586484 | 0.0406220295 | 1921.662 | 35.9182383 | 0.0302063692 | 840.7184 | 35.2372656 | 0.032514222 | 1578.498
36.1893164 | 0.0406379886 | 568.2651 | 35.9450742 | 0.0302382894 | 909.2547 | 35.262457 | 0.0325301811 | 1801.469
36.2183398 | 0.0406890623 | 900.7372 | 35.9740977 | 0.0302702095 | 600.4444 | 35.291207 | 0.0325461403 | 1680.914
36.2470898 | 0.0407209806 | 420.276 | 36.0028477 | 0.0303180907 | 560.4696 | 35.3180391 | 0.0325621031 | 1698.663
36.2739219 | 0.0407848246 | 1698.663 | 36.0296836 | 0.0303659718 | 606.1544 | 35.3451484 | 0.0325780623 | 520.4141
36.3010312 | 0.0408007838 | 900.7372 | 36.058707 | 0.030413853 | -1801.266 | 35.3700664 | 0.0326259434 | 1681.287
36.3297812 | 0.0408327021 | 560.4717 | 36.087457 | 0.030397892 | 560.389 | 35.3968984 | 0.0326419026 | 1818.618
36.3566172 | 0.0408805832 | 566.099 | 36.1142891 | 0.0304457732 | -1698.461 | 35.4259219 | 0.0326578617 | 900.755
36.3837227 | 0.0409284644 | #DIV/0! | 36.1413984 | 0.0304298121 | 960.7709 | 35.4546758 | 0.0326897837 | 360.274
36.4124727 | 0.0409284644 | 840.671 | 36.1720664 | 0.0304617323 | #DIV/0! | 35.4776758 | 0.032753624 | 849.1135
36.4393086 | 0.0409603864 | 566.099 | 36.1988984 | 0.0304617323 | 530.7898 | 35.5047812 | 0.032785546 | #DIV/0!
36.4664141 | 0.0410082676 | #DIV/0! | 36.2260078 | 0.030512806 | 840.5962 | 35.5335312 | 0.032785546 | 1681.538
36.49325 | 0.0410082676 | 1921.418 | 36.2528398 | 0.0305447262 | 1681.348 | 35.5603672 | 0.0328015052 | 909.1974
36.5239141 | 0.0410242267 | 566.1784 | 36.2796758 | 0.0305606872 | 1938.549 | 35.5893906 | 0.0328334272 | 709.6941
36.5510234 | 0.0410721079 | 520.4141 | 36.3106133 | 0.0305766463 | 1801.266 | 35.6143086 | 0.0328685381 | #DIV/0!
36.5759414 | 0.041119989 | 900.7372 | 36.3393633 | 0.0305926073 | 560.4684 | 35.6430586 | 0.0328685381 | 909.1974
36.6046914 | 0.0411519073 | 646.2119 | 36.3661992 | 0.0306404885 | 849.1671 | 35.672082 | 0.0329004601 | 360.274
36.6356328 | 0.0411997885 | 1560.76 | 36.3933047 | 0.0306724086 | 780.6342 | 35.695082 | 0.0329643004 | #DIV/0!
36.6605469 | 0.0412157513 | 1681.532 | 36.4182227 | 0.0307043288 | 840.7211 | 35.7219141 | 0.0329643004 | 909.3196
36.6873828 | 0.0412317105 | 424.5829 | 36.4450586 | 0.0307362489 | 1938.563 | 35.7509414 | 0.0329962224 | 360.274
36.7144883 | 0.0412955508 | 1801.48 | 36.476 | 0.0307522099 | 1681.287 | 35.7739414 | 0.0330600627 | #DIV/0!
36.7432383 | 0.0413115099 | 600.5259 | 36.502832 | 0.0307681691 | 969.2814 | 35.8026914 | 0.0330600627 | 909.3028
36.7719922 | 0.0413593911 | #DIV/0! | 36.5337734 | 0.0308000911 | 420.3003 | 35.8317148 | 0.033091981 | 840.552
36.7990977 | 0.0413593911 | 1921.211 | 36.5606055 | 0.0308639314 | 1681.342 | 35.8585469 | 0.033123903 | 1801.724
36.8297656 | 0.0413753539 | 339.67 | 36.5874414 | 0.0308798924 | 1698.425 | 35.8873008 | 0.0331398621 | 1818.178
36.8568711 | 0.0414551534 | 764.3204 | 36.6145469 | 0.0308958516 | #DIV/0! | 35.9163242 | 0.033155825 | 720.5898
36.883707 | 0.0414902642 | -1921.662 | 36.6432969 | 0.0308958516 | 1801.266 | 35.9393242 | 0.0331877433 | 840.5488
36.914375 | 0.0414743051 | 566.1002 | 36.6720469 | 0.0309118126 | 849.2862 | 35.9661562 | 0.0332196653 | 849.3372
36.9414805 | 0.0415221862 | 840.6684 | 36.6991562 | 0.0309437327 | 420.3003 | 35.9932656 | 0.0332515836 | 1801.062
36.9683164 | 0.0415541083 | 560.3881 | 36.7259883 | 0.031007573 | 840.671 | 36.0220156 | 0.0332675464 | 840.6494
36.9951484 | 0.0416019894 | 849.3372 | 36.7528242 | 0.031039495 | 1818.606 | 36.0488477 | 0.0332994647 | 789.1548
37.0222578 | 0.0416339077 | 450.3425 | 36.7818477 | 0.0310554542 | 1801.266 | 36.0740391 | 0.0333313867 | 1681.532
37.0510078 | 0.041697748 | 900.6328 | 36.8105977 | 0.0310714152 | 1681.542 | 36.100875 | 0.0333473459 | 780.468
37.0797578 | 0.04172967 | #DIV/0! | 36.8374336 | 0.0310873743 | 909.1974 | 36.1257891 | 0.0333792679 | 1938.794
37.1068633 | 0.04172967 | 1801.469 | 36.866457 | 0.0311192963 | 560.4113 | 36.1567305 | 0.033395227 | 840.6684
37.1356133 | 0.0417456292 | 560.4696 | 36.8932891 | 0.0311671756 | 1801.266 | 36.1835664 | 0.0334271491 | 520.3729
37.1624492 | 0.0417935103 | -789.1548 | 36.9220391 | 0.0311831366 | -1698.471 | 36.2084805 | 0.0334750265 | 1818.423
37.1876406 | 0.0417615883 | 480.2973 | 36.9491484 | 0.0311671756 | 900.6836 | 36.2375078 | 0.0334909894 | 560.3881
37.2183047 | 0.0418254323 | 1801.713 | 36.9778984 | 0.0311990958 | 600.4457 | 36.2643398 | 0.0335388705 | 1561.356
37.2470586 | 0.0418413915 | 454.6251 | 37.0066484 | 0.0312469769 | 789.1993 | 36.2892578 | 0.0335548297 | 1818.611
37.276082 | 0.0419052318 | 520.4141 | 37.0318398 | 0.0312788971 | 1401.03 | 36.3182812 | 0.0335707888 | 560.4705
37.301 | 0.0419531129 | 600.4444 | 37.0586719 | 0.0312980488 | 1921.199 | 36.3451172 | 0.03361867 | 1561.116
37.32975 | 0.0420009941 | 909.1974 | 37.0893398 | 0.0313140117 | 566.1816 | 36.3700312 | 0.0336346291 | 772.0265
37.3587734 | 0.0420329161 | 1681.304 | 37.1164492 | 0.0313618928 | 900.7372 | 36.3971406 | 0.0336697437 | 1681.304
37.3856055 | 0.0420488752 | 1681.532 | 37.1451992 | 0.0313938111 | 840.5488 | 36.4239727 | 0.0336857028 | 1818.178
37.4124414 | 0.0420648344 | 606.1557 | 37.1720312 | 0.0314257331 | 1578.494 | 36.4529961 | 0.0337016657 | 840.7685
37.4414648 | 0.0421127155 | 840.5493 | 37.1972227 | 0.0314416923 | 1921.656 | 36.479832 | 0.033733584 | 1681.304
37.4682969 | 0.0421446376 | 909.4278 | 37.2278906 | 0.0314576514 | 454.6003 | 36.5066641 | 0.0337495431 | 849.2356
37.4973242 | 0.0421765558 | 900.63 | 37.2569141 | 0.0315214954 | 1681.287 | 36.5337734 | 0.0337814651 | 560.389
37.5260742 | 0.0422084779 | 1801.48 | 37.2837461 | 0.0315374546 | -780.5902 | 36.5606055 | 0.0338293463 | 780.6775
37.5548242 | 0.042224437 | 771.9154 | 37.3086641 | 0.0315055326 | 909.1974 | 36.5855234 | 0.0338612646 | 606.1578
37.5819297 | 0.0422595516 | 420.3599 | 37.3376875 | 0.0315374546 | 390.3177 | 36.6145469 | 0.0339091457 | 1801.051
37.6087656 | 0.0423233919 | 420.3003 | 37.3626055 | 0.0316012949 | 1801.48 | 36.6432969 | 0.0339251086 | -840.671
37.6355977 | 0.0423872322 | #DIV/0! | 37.3913555 | 0.031617254 | 909.1974 | 36.6701328 | 0.0338931866 | 606.1544
37.662707 | 0.0423872322 | #DIV/0! | 37.4203789 | 0.031649176 | 1681.532 | 36.6991562 | 0.0339410678 | 780.5902
37.6895391 | 0.0423872322 | 900.6328 | 37.4472148 | 0.0316651352 | 840.552 | 36.7240742 | 0.0339729898 | 840.6463
37.7182891 | 0.0424191542 | 849.3341 | 37.4740469 | 0.0316970572 | 1818.856 | 36.7509062 | 0.0340049081 | #DIV/0!
37.7453984 | 0.0424510725 | 360.274 | 37.5030742 | 0.0317130163 | 900.6328 | 36.7780156 | 0.0340049081 | 560.3902
37.7683984 | 0.0425149128 | 640.5032 | 37.5318242 | 0.0317449383 | 900.7372 | 36.8048477 | 0.0340527892 | 840.671
37.7990664 | 0.0425627939 | #DIV/0! | 37.5605742 | 0.0317768566 | 909.2006 | 36.8316836 | 0.0340847112 | 606.1544
37.8280898 | 0.0425627939 | 1801.051 | 37.5895977 | 0.0318087786 | 840.6463 | 36.860707 | 0.0341325924 | 1801.48
37.8568398 | 0.0425787568 | 900.7372 | 37.6164297 | 0.0318406969 | #DIV/0! | 36.889457 | 0.0341485515 | 780.6807
37.8855898 | 0.0426106751 | 424.644 | 37.6432656 | 0.0318406969 | 849.1166 | 36.914375 | 0.0341804698 | 1698.031
37.9126992 | 0.0426745154 | 560.387 | 37.6703711 | 0.0318726189 | 450.3425 | 36.9414805 | 0.0341964327 | 1681.542
37.9395312 | 0.0427223966 | 600.4457 | 37.6991211 | 0.0319364592 | 900.7521 | 36.9683164 | 0.0342123918 | 600.4444
37.9682812 | 0.0427702777 | #DIV/0! | 37.727875 | 0.0319683813 | 526.0426 | 36.9970664 | 0.034260273 | 526.1241
37.9953906 | 0.0427702777 | 600.4444 | 37.7530625 | 0.0320162624 | #DIV/0! | 37.0222578 | 0.0343081541 | 1681.287
38.0241406 | 0.0428181589 | 600.4457 | 37.7837305 | 0.0320162624 | 840.7685 | 37.0490898 | 0.0343241133 | 1681.304
38.0528906 | 0.04286604 | 1458.312 | 37.8105664 | 0.0320481807 | #DIV/0! | 37.0759219 | 0.0343400724 | #DIV/0!
38.0761641 | 0.0428819992 | #DIV/0! | 37.8376719 | 0.0320481807 | #DIV/0! | 37.1011133 | 0.0343400724 | 840.671
38.106832 | 0.0428819992 | 960.7167 | 37.8645078 | 0.0320481807 | 428.8939 | 37.1279492 | 0.0343719944 | 525.3574
38.1375 | 0.0429139212 | 526.0426 | 37.8932578 | 0.0321152136 | 849.1166 | 37.1547812 | 0.0344230682 | 909.3059
38.1626875 | 0.0429618023 | 1801.713 | 37.9203633 | 0.0321471356 | 1801.48 | 37.1838047 | 0.0344549865 | #DIV/0!
38.1914414 | 0.0429777615 | 568.2651 | 37.9491133 | 0.0321630947 | 560.4684 | 37.2087227 | 0.0344549865 | #DIV/0!
38.2204648 | 0.0430288352 | 840.6494 | 37.9759492 | 0.0322109759 | #DIV/0! | 37.2355586 | 0.0344549865 | 606.1557
38.2472969 | 0.0430607535 | 1801.051 | 38.0030547 | 0.0322109759 | #DIV/0! | 37.264582 | 0.0345028676 | 840.552
38.2760469 | 0.0430767164 | 394.6003 | 38.0298906 | 0.0322109759 | 780.468 | 37.2914141 | 0.0345347896 | 840.7685
38.3012383 | 0.0431405567 | 1681.542 | 38.0548047 | 0.0322428979 | 606.2359 | 37.31825 | 0.0345667079 | 1698.031
38.3280742 | 0.0431565158 | 1801.469 | 38.083832 | 0.0322907791 | 640.4218 | 37.3453555 | 0.0345826708 | 1561.36
38.3568242 | 0.043172475 | 1818.196 | 38.1144961 | 0.0323386602 | 909.425 | 37.3702734 | 0.0345986299 | 420.3003
38.3858477 | 0.0431884378 | 780.6775 | 38.1435234 | 0.0323705785 | 1681.304 | 37.3971055 | 0.0346624702 | 566.1784
38.4107656 | 0.0432203561 | 960.5946 | 38.1703555 | 0.0323865376 | 840.6684 | 37.4242148 | 0.0347103514 | #DIV/0!
38.4414297 | 0.0432522781 | 566.1805 | 38.1971914 | 0.0324184597 | #DIV/0! | 37.4529648 | 0.0347103514 | 1561.366
38.4685391 | 0.0433001593 | 600.4457 | 38.2262148 | 0.0324184597 | #DIV/0! | 37.4778828 | 0.0347263105 | 566.099
38.4972891 | 0.0433480404 | 840.6463 | 38.2530469 | 0.0324184597 | 840.671 | 37.5049883 | 0.0347741917 | #DIV/0!
38.5241211 | 0.0433799587 | #DIV/0! | 38.2798828 | 0.0324503817 | 454.6251 | 37.5337383 | 0.0347741917 | 560.4696
38.5531484 | 0.0433799587 | 600.4444 | 38.3089062 | 0.032514222 | 1801.48 | 37.5605742 | 0.0348220728 | 909.2006
38.5818984 | 0.0434278399 | 840.552 | 38.3376562 | 0.0325301811 | 900.6328 | 37.5895977 | 0.0348539948 | 780.6775
38.6087305 | 0.0434597619 | 909.3028 | 38.3664062 | 0.0325621031 | 789.2494 | 37.6145156 | 0.0348859131 | 840.552
38.6377539 | 0.0434916802 | 520.4141 | 38.3915977 | 0.0325940214 | 840.5488 | 37.6413477 | 0.0349178351 | #DIV/0!
38.6626719 | 0.0435395613 | 560.4684 | 38.4184297 | 0.0326259434 | #DIV/0! | 37.6665391 | 0.0349178351 | 600.4444
38.6895078 | 0.0435874425 | 969.1592 | 38.4452656 | 0.0326259434 | 646.2119 | 37.6952891 | 0.0349657163 | 1681.542
38.7204453 | 0.0436193645 | 1561.366 | 38.476207 | 0.0326738246 | -1680.904 | 37.722125 | 0.0349816754 | 909.1946
38.7453633 | 0.0436353236 | 840.6684 | 38.5030391 | 0.0326578617 | 450.3164 | 37.7511484 | 0.0350135975 | 720.592
38.7721992 | 0.0436672457 | 909.3088 | 38.5317891 | 0.0327217057 | 424.6424 | 37.7741484 | 0.0350455157 | -900.74
38.8012227 | 0.0436991639 | 840.5462 | 38.5588984 | 0.032785546 | 840.6494 | 37.8028984 | 0.0350135975 | 606.1578
38.8280547 | 0.043731086 | 840.7711 | 38.5857305 | 0.0328174643 | #DIV/0! | 37.8319219 | 0.0350614786 | 288.2224
38.8548906 | 0.0437630042 | 909.1977 | 38.6125664 | 0.0328174643 | 849.1166 | 37.8549219 | 0.0351412781 | 840.671
38.8839141 | 0.0437949263 | 873.4606 | 38.6396719 | 0.0328493863 | #DIV/0! | 37.8817578 | 0.0351732001 | #DIV/0!
38.914582 | 0.0438300371 | 520.3316 | 38.6665039 | 0.0328493863 | 562.9873 | 37.9107812 | 0.0351732001 | 1681.304
38.9394961 | 0.0438779183 | 909.3196 | 38.6952578 | 0.0329004601 | 969.2715 | 37.9376133 | 0.0351891592 | 487.8812
38.9685234 | 0.0439098403 | 640.4218 | 38.7261953 | 0.0329323784 | 1681.152 | 37.9625312 | 0.0352402329 | 606.1565
38.9991875 | 0.0439577214 | 1818.844 | 38.7530312 | 0.0329483412 | 840.6494 | 37.9915547 | 0.0352881141 | #DIV/0!
39.0282148 | 0.0439736806 | 560.3902 | 38.7798633 | 0.0329802595 | 1698.275 | 38.0183906 | 0.0352881141 | #DIV/0!
39.0550469 | 0.0440215617 | #DIV/0! | 38.8069727 | 0.0329962224 | #DIV/0! | 38.0433047 | 0.0352881141 | 1818.856
39.0837969 | 0.0440215617 | 789.1523 | 38.8357227 | 0.0329962224 | 780.6775 | 38.072332 | 0.0353040732 | 560.389
39.1089883 | 0.0440534838 | 560.4314 | 38.8606406 | 0.0330281407 | 606.1578 | 38.0991641 | 0.0353519544 | 840.7685
39.1358203 | 0.0441013612 | 1801.296 | 38.8896641 | 0.0330760218 | 900.6328 | 38.126 | 0.0353838727 | 849.1166
39.1645742 | 0.0441173241 | 909.3088 | 38.9184141 | 0.0331079438 | 1818.6 | 38.1531055 | 0.0354157947 | 840.5488
39.1935977 | 0.0441492423 | 560.387 | 38.9474375 | 0.033123903 | 560.4696 | 38.1799375 | 0.0354477167 | 840.7685
39.2204297 | 0.0441971235 | #DIV/0! | 38.9742734 | 0.0331717841 | 1561.112 | 38.2067734 | 0.035479635 | #DIV/0!
39.2472656 | 0.0441971235 | 566.099 | 38.9991875 | 0.0331877433 | 1818.856 | 38.2338789 | 0.035479635 | 560.4684
39.2743711 | 0.0442450047 | 640.5032 | 39.0282148 | 0.0332037024 | 840.552 | 38.2607148 | 0.0355275162 | 840.552
39.3050391 | 0.0442928858 | 560.387 | 39.0550469 | 0.0332356244 | 1801.469 | 38.2875469 | 0.0355594382 | 1818.611
39.3318711 | 0.044340767 | #DIV/0! | 39.0837969 | 0.0332515836 | 424.6178 | 38.3165703 | 0.0355753973 | 840.671
39.3608984 | 0.044340767 | 840.6494 | 39.1109062 | 0.0333154276 | 1801.48 | 38.3434062 | 0.0356073193 | 1681.294
39.3877305 | 0.0443726853 | 336.2275 | 39.1396562 | 0.0333313867 | -1561.366 | 38.3702383 | 0.0356232785 | 526.1241
39.4145625 | 0.0444524884 | 1818.844 | 39.1645742 | 0.0333154276 | 849.215 | 38.3954297 | 0.0356711596 | 900.7372
39.4435898 | 0.0444684476 | 900.6328 | 39.1916797 | 0.0333473459 | 960.7167 | 38.4241797 | 0.0357030779 | 1560.995
39.4723398 | 0.0445003696 | 600.4457 | 39.2223477 | 0.0333792679 | 1681.298 | 38.4490977 | 0.0357190408 | 849.3341
39.5010898 | 0.0445482507 | 1698.425 | 39.2491797 | 0.033395227 | 566.1805 | 38.476207 | 0.0357509591 | 840.552
39.5281953 | 0.0445642099 | 487.8832 | 39.2762891 | 0.0334431082 | 560.387 | 38.5030391 | 0.0357828811 | 1801.48
39.5531133 | 0.0446152836 | 600.4444 | 39.3031211 | 0.0334909894 | 1681.542 | 38.5317891 | 0.0357988402 | 1698.663
39.5818633 | 0.0446631648 | 909.3028 | 39.329957 | 0.0335069485 | 566.099 | 38.5588984 | 0.0358147994 | 600.4457
39.6108867 | 0.0446950831 | 1801.307 | 39.3570625 | 0.0335548297 | 600.4457 | 38.5876484 | 0.0358626805 | 780.5902
39.6396406 | 0.0447110459 | #DIV/0! | 39.3858125 | 0.0336027108 | #DIV/0! | 38.6125664 | 0.0358946025 | #DIV/0!
39.6686641 | 0.0447110459 | 840.6463 | 39.4145625 | 0.0336027108 | 1698.669 | 38.6396719 | 0.0358946025 | 780.5871
39.6954961 | 0.0447429642 | 840.671 | 39.4416719 | 0.03361867 | 764.1288 | 38.6645898 | 0.0359265245 | 600.4908
39.722332 | 0.0447748862 | 390.2566 | 39.4685039 | 0.0336537845 | 900.8594 | 38.6933398 | 0.035974402 | 717.4053
39.7472461 | 0.0448387265 | 387.7393 | 39.4972578 | 0.0336857028 | 1577.877 | 38.7185312 | 0.0360095166 | #DIV/0!
39.7781875 | 0.044918526 | #DIV/0! | 39.5224453 | 0.0337016657 | 600.4921 | 38.7491992 | 0.0360095166 | 840.6463
39.8069375 | 0.044918526 | 1578.132 | 39.5511953 | 0.0337495431 | 900.755 | 38.7760312 | 0.0360414349 | 789.1579
39.8321289 | 0.0449344888 | 600.4444 | 39.5799492 | 0.0337814651 | 909.1977 | 38.8012227 | 0.0360733569 | 1681.298
39.8608789 | 0.04498237 | 560.4696 | 39.6089727 | 0.0338133872 | 1681.298 | 38.8280547 | 0.036089316 | 520.413
39.8877148 | 0.0450302511 | 909.3059 | 39.6358047 | 0.0338293463 | 1561.366 | 38.8529727 | 0.0361371972 | 909.1974
39.9167383 | 0.0450621694 | #DIV/0! | 39.6607227 | 0.0338453054 | 1818.6 | 38.8819961 | 0.0361691192 | #DIV/0!
39.9454883 | 0.0450621694 | 900.6328 | 39.6897461 | 0.0338612646 | 420.3355 | 38.9107461 | 0.0361691192 | 420.3599
39.9742383 | 0.0450940914 | 789.2463 | 39.716582 | 0.0339251086 | 1681.294 | 38.937582 | 0.0362329595 | 1578.498
39.9994297 | 0.0451260097 | 1801.051 | 39.7434141 | 0.0339410678 | #DIV/0! | 38.9627734 | 0.0362489186 | 960.5946
40.0281797 | 0.0451419726 | 600.4921 | 39.7743555 | 0.0339410678 | 1681.298 | 38.9934375 | 0.0362808406 | #DIV/0!
40.0569297 | 0.04518985 | 606.1544 | 39.8011875 | 0.0339570269 | 909.3196 | 39.0183555 | 0.0362808406 | 424.6424
40.0859531 | 0.0452377312 | 840.6741 | 39.8302148 | 0.0339889489 | 840.6494 | 39.0454648 | 0.0363446809 | 1681.294
40.1127891 | 0.0452696532 | 560.387 | 39.8570469 | 0.0340208672 | 520.4109 | 39.0722969 | 0.0363606401 | #DIV/0!
40.1396211 | 0.0453175344 | 909.4278 | 39.8819648 | 0.0340687484 | 454.6003 | 39.0991328 | 0.0363606401 | 849.1166
40.1686484 | 0.0453494526 | 562.9109 | 39.9109883 | 0.0341325924 | #DIV/0! | 39.1262383 | 0.0363925621 | 780.5871
40.1973984 | 0.0454005264 | 1680.914 | 39.9378203 | 0.0341325924 | 1681.542 | 39.1511562 | 0.0364244841 | 1801.48
40.2242305 | 0.0454164892 | #DIV/0! | 39.9646562 | 0.0341485515 | 909.3059 | 39.1799062 | 0.0364404432 | 849.215
40.2532539 | 0.0454164892 | 840.7685 | 39.9936797 | 0.0341804698 | 900.6328 | 39.2070117 | 0.0364723615 | 900.755
40.2800898 | 0.0454484075 | 600.4444 | 40.0224297 | 0.0342123918 | 840.671 | 39.2357656 | 0.0365042835 | #DIV/0!
40.3088398 | 0.0454962887 | 394.6003 | 40.0492656 | 0.0342443138 | 526.0415 | 39.2625977 | 0.0365042835 | 1578.488
40.3340312 | 0.045560129 | 1801.48 | 40.0744531 | 0.034292195 | 1681.548 | 39.2877891 | 0.0365202427 | 450.3164
40.3627812 | 0.0455760881 | 1680.904 | 40.1012891 | 0.0343081541 | #DIV/0! | 39.3165391 | 0.0365840867 | 840.6463
40.3896133 | 0.045592051 | 484.6688 | 40.131957 | 0.0343081541 | 566.099 | 39.3433711 | 0.036616005 | 394.6003
40.4205547 | 0.0456558913 | 960.7167 | 40.1590625 | 0.0343560353 | 1561.366 | 39.3685625 | 0.0366798453 | 1681.142
40.4512227 | 0.0456878133 | 729.1554 | 40.1839805 | 0.0343719944 | 1801.469 | 39.3953984 | 0.0366958082 | #DIV/0!
40.4744961 | 0.0457197316 | 640.5019 | 40.2127305 | 0.0343879536 | 530.7879 | 39.4222305 | 0.0366958082 | 1698.673
40.5051641 | 0.0457676128 | 1681.298 | 40.2398398 | 0.0344390273 | 900.6328 | 39.4493398 | 0.0367117673 | 900.6328
40.5319961 | 0.0457835719 | 789.1548 | 40.2685898 | 0.0344709493 | 840.6494 | 39.4780898 | 0.0367436893 | 525.3985
40.5571875 | 0.0458154939 | #DIV/0! | 40.2954219 | 0.0345028676 | 909.1974 | 39.5049219 | 0.0367947593 | 1578.122
40.5878555 | 0.0458154939 | 420.2988 | 40.3244453 | 0.0345347896 | 1681.532 | 39.5301133 | 0.0368107222 | 600.4921
40.6146875 | 0.0458793342 | 1818.844 | 40.3512812 | 0.0345507488 | #DIV/0! | 39.5588633 | 0.0368585996 | 1681.142
40.6437148 | 0.0458952934 | 560.3902 | 40.3800312 | 0.0345507488 | 909.2006 | 39.5856992 | 0.0368745625 | 1698.435
40.6705469 | 0.0459431745 | 960.7136 | 40.4090547 | 0.0345826708 | 840.6463 | 39.6128047 | 0.0368905216 | 560.4684
40.7012148 | 0.0459750965 | 849.215 | 40.4358867 | 0.0346145891 | 600.5271 | 39.6396406 | 0.0369384028 | 1681.304
40.7283203 | 0.0460070148 | 600.4444 | 40.4646406 | 0.0346624702 | 789.0326 | 39.6664727 | 0.0369543619 | 424.6424
40.7570703 | 0.046054896 | #DIV/0! | 40.4898281 | 0.0346943922 | 1801.713 | 39.693582 | 0.0370182022 | #DIV/0!
40.7839062 | 0.046054896 | 454.6003 | 40.518582 | 0.0347103514 | 560.3902 | 39.722332 | 0.0370182022 | 849.1139
40.8129297 | 0.04611874 | 1681.298 | 40.5454141 | 0.0347582325 | 1818.6 | 39.7494375 | 0.0370501243 | #DIV/0!
40.8397617 | 0.0461346991 | 1681.538 | 40.5744375 | 0.0347741917 | 1681.152 | 39.7743555 | 0.0370501243 | 840.5488
40.8665977 | 0.0461506583 | 349.6976 | 40.6012734 | 0.0347901545 | 840.6494 | 39.8011875 | 0.0370820463 | 484.6688
40.8956211 | 0.046233654 | #DIV/0! | 40.6281055 | 0.0348220728 | 909.1974 | 39.8321289 | 0.0371458866 | #DIV/0!
40.9224531 | 0.046233654 | #DIV/0! | 40.6571289 | 0.0348539948 | 840.7685 | 39.8589648 | 0.0371458866 | 900.7372
40.951207 | 0.046233654 | 363.7053 | 40.6839648 | 0.0348859131 | 840.552 | 39.8877148 | 0.0371778049 | 789.1548
40.9802305 | 0.0463134535 | 600.4457 | 40.7107969 | 0.0349178351 | 1698.663 | 39.9129062 | 0.0372097269 | 420.3003
41.0089805 | 0.0463613346 | 849.2119 | 40.7379062 | 0.0349337943 | #DIV/0! | 39.9397383 | 0.0372735672 | #DIV/0!
41.0360859 | 0.0463932529 | 840.6741 | 40.7666562 | 0.0349337943 | 606.1578 | 39.9646562 | 0.0372735672 | 1578.504
41.0629219 | 0.0464251749 | 840.5488 | 40.7956797 | 0.0349816754 | 840.5462 | 39.9898477 | 0.0372895263 | 1801.051
41.0897539 | 0.0464570969 | 606.1544 | 40.8225117 | 0.0350135975 | 560.4717 | 40.0185977 | 0.0373054892 | 1921.656
41.1187773 | 0.0465049781 | #DIV/0! | 40.8493477 | 0.0350614786 | 909.3028 | 40.0492656 | 0.0373214483 | 486.0676
41.1494453 | 0.0465049781 | 840.7685 | 40.8783711 | 0.0350933969 | 1801.051 | 40.0725391 | 0.0373693295 | 600.4457
41.1762812 | 0.0465368964 | 606.1578 | 40.9071211 | 0.0351093598 | #DIV/0! | 40.1012891 | 0.0374172106 | 1681.287
41.2053047 | 0.0465847775 | 560.387 | 40.9358711 | 0.0351093598 | 566.2254 | 40.1281211 | 0.0374331698 | 1578.498
41.2321367 | 0.0466326587 | 840.6741 | 40.9629805 | 0.0351572372 | 525.3585 | 40.1533125 | 0.0374491289 | 640.5019
41.2589727 | 0.0466645807 | 789.2463 | 40.9898125 | 0.0352083109 | 1681.532 | 40.1839805 | 0.0374970101 | 400.2811
41.2841641 | 0.046696499 | -2041.581 | 41.0166484 | 0.0352242701 | 1698.042 | 40.2108125 | 0.037564043 | 1578.132
41.3167461 | 0.0466805398 | 450.3425 | 41.0437539 | 0.0352402329 | 560.4684 | 40.2360039 | 0.0375800058 | -1681.152
41.3454961 | 0.0467443801 | 566.1805 | 41.0705898 | 0.0352881141 | -1801.051 | 40.2628398 | 0.037564043 | 560.3902
41.3726055 | 0.0467922613 | 840.6463 | 41.0993398 | 0.0352721512 | 1698.031 | 40.2896719 | 0.0376119241 | 849.2356
41.3994375 | 0.0468241796 | 360.2612 | 41.1264453 | 0.0352881141 | 560.4684 | 40.3167812 | 0.0376438461 | 900.7372
41.4281875 | 0.0469039828 | 1818.611 | 41.1532812 | 0.0353359953 | 600.4921 | 40.3455312 | 0.0376757644 | #DIV/0!
41.4572109 | 0.0469199419 | #DIV/0! | 41.1820312 | 0.0353838727 | 1698.031 | 40.3723633 | 0.0376757644 | 566.1805
41.4840469 | 0.0469199419 | 764.1266 | 41.2091367 | 0.0353998356 | 1681.548 | 40.3994727 | 0.0377236456 | 780.4649
41.5108789 | 0.0469550565 | 606.2371 | 41.2359727 | 0.0354157947 | 900.6328 | 40.4243867 | 0.0377555676 | 1801.724
41.5399062 | 0.0470029376 | 560.389 | 41.2647227 | 0.0354477167 | 969.3937 | 40.4531406 | 0.0377715267 | 729.074
41.5667383 | 0.0470508188 | 840.6463 | 41.2956641 | 0.035479635 | 780.4649 | 40.4764141 | 0.0378034487 | 900.7372
41.5935703 | 0.0470827371 | 909.3227 | 41.3205781 | 0.035511557 | 900.8594 | 40.5051641 | 0.037835367 | #DIV/0!
41.6225977 | 0.0471146591 | #DIV/0! | 41.349332 | 0.0355434753 | 789.0326 | 40.5339141 | 0.037835367 | 909.1974
41.6513477 | 0.0471146591 | 849.2119 | 41.3745195 | 0.0355753973 | 600.4444 | 40.5629375 | 0.037867289 | 390.3177
41.6784531 | 0.0471465774 | 336.2772 | 41.4032695 | 0.0356232785 | 560.4717 | 40.5878555 | 0.0379311293 | 1680.898
41.7052891 | 0.0472263806 | 840.6489 | 41.4301055 | 0.0356711596 | -1818.19 | 40.6146875 | 0.0379470922 | 849.3372
41.7321211 | 0.0472582988 | 909.1946 | 41.4591289 | 0.0356551968 | 1801.062 | 40.6417969 | 0.0379790105 | 560.3881
41.7611445 | 0.0472902209 | 960.7167 | 41.4878789 | 0.0356711596 | #DIV/0! | 40.6686289 | 0.0380268916 | #DIV/0!
41.7918125 | 0.0473221429 | 840.7685 | 41.5147148 | 0.0356711596 | 394.6003 | 40.6954648 | 0.0380268916 | 909.1977
41.8186484 | 0.0473540612 | -1698.425 | 41.5399062 | 0.0357349999 | 560.389 | 40.7244883 | 0.0380588137 | 780.68
41.8457539 | 0.047338102 | 390.3177 | 41.5667383 | 0.0357828811 | 600.4457 | 40.7494062 | 0.0380907319 | #DIV/0!
41.8706719 | 0.0474019423 | 960.7136 | 41.5954883 | 0.0358307622 | 909.3028 | 40.7781562 | 0.0380907319 | 849.1139
41.9013398 | 0.0474338643 | 1029.362 | 41.6245117 | 0.0358626805 | #DIV/0! | 40.8052617 | 0.038122654 | 900.74
41.9341953 | 0.0474657826 | 560.4684 | 41.6532617 | 0.0358626805 | 526.123 | 40.8340117 | 0.0381545722 | 1440.841
41.9610312 | 0.0475136638 | 390.2566 | 41.6784531 | 0.0359105617 | 960.7167 | 40.8570117 | 0.0381705351 | 454.6877
41.9859453 | 0.0475775041 | 1818.44 | 41.7091211 | 0.0359424837 | 840.6463 | 40.8860391 | 0.0382343754 | 1681.287
42.0149727 | 0.0475934669 | 1801.469 | 41.7359531 | 0.035974402 | 1315.107 | 40.9128711 | 0.0382503346 | 1681.542
42.0437227 | 0.0476094261 | 900.6328 | 41.7611445 | 0.0359935574 | 1921.65 | 40.939707 | 0.0382662937 | 849.1166
42.0724727 | 0.0476413481 | 849.2119 | 41.7918125 | 0.0360095166 | 780.6807 | 40.9668125 | 0.0382982157 | 400.3392
42.0995781 | 0.0476732664 | 900.6328 | 41.8167305 | 0.0360414349 | 1698.035 | 40.9936484 | 0.0383652486 | #DIV/0!
42.1283281 | 0.0477051884 | 323.3565 | 41.8438359 | 0.0360573977 | 600.4444 | 41.0243125 | 0.0383652486 | -1578.488
42.1551641 | 0.0477881804 | 1818.6 | 41.8725859 | 0.0361052789 | 900.8594 | 41.0495039 | 0.0383492894 | 390.3177
42.1841875 | 0.0478041396 | 1801.062 | 41.9013398 | 0.0361371972 | 849.1166 | 41.0744219 | 0.0384131297 | 420.2988
42.2129375 | 0.0478201024 | 1818.6 | 41.9284453 | 0.0361691192 | #DIV/0! | 41.1012539 | 0.03847697 | #DIV/0!
42.2419609 | 0.0478360616 | 420.3614 | 41.9571953 | 0.0361691192 | 840.7685 | 41.1302812 | 0.03847697 | 480.3555
42.2687969 | 0.0478999019 | 1681.298 | 41.9840312 | 0.0362010375 | 566.1002 | 41.1532812 | 0.0385248512 | #DIV/0!
42.2956289 | 0.047915861 | 424.6194 | 42.0111367 | 0.0362489186 | 840.6741 | 41.1801133 | 0.0385248512 | 1818.611
42.3227383 | 0.047979705 | 600.4908 | 42.0379727 | 0.0362808406 | #DIV/0! | 41.2091367 | 0.0385408103 | 840.6715
42.3514883 | 0.0480275825 | 1921.211 | 42.0667227 | 0.0362808406 | 909.1974 | 41.2359727 | 0.0385727324 | 840.5488
42.3821562 | 0.0480435453 | 909.3059 | 42.0957461 | 0.0363127626 | 560.4303 | 41.2628047 | 0.0386046544 | 646.2632
42.4111797 | 0.0480754636 | 840.5488 | 42.1225781 | 0.0363606401 | 420.3371 | 41.2937461 | 0.0386525318 | 780.5902
42.4380117 | 0.0481073856 | 840.6741 | 42.1494141 | 0.0364244841 | 1818.611 | 41.3186641 | 0.0386844538 | 1441.175
42.4648477 | 0.0481393076 | 849.2119 | 42.1784375 | 0.0364404432 | 1681.287 | 41.3416641 | 0.038700413 | 1938.344
42.4919531 | 0.0481712259 | 840.6741 | 42.2052695 | 0.0364564024 | 1801.724 | 41.3726055 | 0.0387163758 | 560.387
42.5187891 | 0.0482031479 | 600.4444 | 42.2340234 | 0.0364723615 | 1698.031 | 41.3994375 | 0.038764257 | #DIV/0!
42.5475391 | 0.0482510291 | 606.1544 | 42.2611289 | 0.0364883244 | #DIV/0! | 41.4262734 | 0.038764257 | 339.6705
42.5765625 | 0.0482989103 | 840.6489 | 42.2898789 | 0.0364883244 | 780.6807 | 41.4533789 | 0.0388440564 | #DIV/0!
42.6033945 | 0.0483308285 | 900.63 | 42.3147969 | 0.0365202427 | 454.5987 | 41.4802148 | 0.0388440564 | 840.552
42.6321445 | 0.0483627506 | 1698.68 | 42.3438203 | 0.0365840867 | #DIV/0! | 41.5070469 | 0.0388759784 | #DIV/0!
42.6592539 | 0.0483787097 | 900.6328 | 42.3706562 | 0.0365840867 | 600.4921 | 41.5360703 | 0.0388759784 | 336.2916
42.6880039 | 0.0484106317 | 900.7372 | 42.3994062 | 0.0366319641 | 849.1139 | 41.5629062 | 0.0389557779 | 1561.122
42.7167539 | 0.04844255 | 606.1544 | 42.4265117 | 0.0366638862 | 600.4457 | 41.5878203 | 0.038971737 | 849.2388
42.7457773 | 0.0484904312 | 525.4368 | 42.4552617 | 0.0367117673 | #DIV/0! | 41.6149297 | 0.039003659 | 640.5019
42.7726133 | 0.0485415049 | 840.6463 | 42.4823711 | 0.0367117673 | 840.5488 | 41.6455977 | 0.0390515402 | -780.4649
42.7994453 | 0.0485734232 | #DIV/0! | 42.5092031 | 0.0367436893 | 525.4748 | 41.6705117 | 0.0390196182 | 1698.275
42.8265547 | 0.0485734232 | 450.3164 | 42.5360391 | 0.0367947593 | #DIV/0! | 41.6976211 | 0.0390355811 | 560.4314
42.8553047 | 0.0486372672 | 606.1544 | 42.5650625 | 0.0367947593 | 840.5488 | 41.7244531 | 0.0390834585 | 709.6194
42.8843281 | 0.0486851484 | 840.7742 | 42.5918945 | 0.0368266813 | 420.3614 | 41.7493711 | 0.0391185731 | 606.1557
42.9111641 | 0.0487170666 | 1801.469 | 42.6187305 | 0.0368905216 | #DIV/0! | 41.7783945 | 0.0391664542 | #DIV/0!
42.9399141 | 0.0487330258 | 1818.178 | 42.6477539 | 0.0368905216 | 1681.287 | 41.8052305 | 0.0391664542 | 1801.469
42.9689375 | 0.0487489887 | 560.3881 | 42.6745859 | 0.0369064808 | 1681.148 | 41.8339805 | 0.0391824134 | 339.6535
42.9957695 | 0.0487968698 | 420.3614 | 42.7014219 | 0.0369224437 | 424.5813 | 41.8610859 | 0.0392622165 | 840.7716
43.0226055 | 0.0488607101 | 1818.6 | 42.7285273 | 0.036986284 | 840.7742 | 41.8879219 | 0.0392941348 | 560.387
43.0516289 | 0.0488766693 | 600.4457 | 42.7553633 | 0.0370182022 | 1921.199 | 41.9147539 | 0.039342016 | 1458.315
43.0803789 | 0.0489245504 | 560.387 | 42.7860312 | 0.0370341651 | 1698.425 | 41.9380273 | 0.0393579751 | 1681.148
43.1072109 | 0.0489724316 | -1818.851 | 42.8131367 | 0.0370501243 | 420.3614 | 41.9648633 | 0.039373938 | 900.7372
43.1362383 | 0.0489564724 | 560.4303 | 42.8399727 | 0.0371139646 | #DIV/0! | 41.9936133 | 0.0394058563 | 1818.178
43.1630703 | 0.0490043499 | 600.4457 | 42.8687227 | 0.0371139646 | 849.1135 | 42.0226367 | 0.0394218192 | 780.6831
43.1918203 | 0.049052231 | 566.1805 | 42.8958281 | 0.0371458866 | 840.7716 | 42.0475547 | 0.0394537374 | 1561.356
43.2189297 | 0.0491001122 | 1680.908 | 42.9226641 | 0.0371778049 | 1801.062 | 42.0724727 | 0.0394696966 | 969.2814
43.2457617 | 0.049116075 | 900.7372 | 42.9514141 | 0.0371937677 | 566.0969 | 42.1034141 | 0.0395016186 | 560.387
43.2745117 | 0.0491479933 | 424.644 | 42.9785195 | 0.0372416489 | 1561.366 | 42.1302461 | 0.0395494998 | #DIV/0!
43.3016211 | 0.0492118336 | 1801.051 | 43.0034375 | 0.037257608 | 640.5019 | 42.1570781 | 0.0395494998 | 566.1816
43.3303711 | 0.0492277965 | 1681.298 | 43.0341055 | 0.0373054892 | 849.2119 | 42.1841875 | 0.0395973809 | 560.387
43.3572031 | 0.0492437556 | 568.3423 | 43.0612109 | 0.0373374075 | -1681.538 | 42.2110195 | 0.0396452621 | -840.6715
43.3862305 | 0.0492948294 | 450.3425 | 43.0880469 | 0.0373214483 | 600.4444 | 42.2378555 | 0.03961334 | 849.1108
43.4149805 | 0.0493586697 | #DIV/0! | 43.1167969 | 0.0373693295 | 849.1135 | 42.2649609 | 0.0396452621 | 840.7742
43.4437305 | 0.0493586697 | 909.3028 | 43.1439023 | 0.0374012515 | 840.7716 | 42.2917969 | 0.0396771803 | 560.387
43.4727539 | 0.049390588 | 520.4141 | 43.1707383 | 0.0374331698 | 960.7136 | 42.3186289 | 0.0397250615 | 1818.611
43.4976719 | 0.0494384691 | 560.387 | 43.2014062 | 0.0374650918 | #DIV/0! | 42.3476523 | 0.0397410206 | 420.3364
43.5245039 | 0.0494863503 | 969.2814 | 43.2246797 | 0.0374650918 | 600.4444 | 42.3744883 | 0.0398048647 | 566.1002
43.5554453 | 0.0495182723 | 1801.48 | 43.2534297 | 0.037512973 | 840.6489 | 42.4015938 | 0.0398527458 | #DIV/0!
43.5841953 | 0.0495342314 | 789.1548 | 43.2802617 | 0.0375448912 | 772.0265 | 42.4265117 | 0.0398527458 | #DIV/0!
43.6093867 | 0.0495661534 | 560.389 | 43.3073711 | 0.0375800058 | 1921.65 | 42.4533477 | 0.0398527458 | 840.6463
43.6362188 | 0.0496140346 | 1801.724 | 43.3380391 | 0.037595965 | 1681.298 | 42.4801797 | 0.0398846641 | 432.9725
43.6649727 | 0.0496299937 | 424.5813 | 43.3648711 | 0.0376119241 | 566.1805 | 42.5092031 | 0.039951697 | 1560.995
43.6920781 | 0.049693834 | 600.4444 | 43.3919805 | 0.0376598053 | 360.2617 | 42.5341211 | 0.0399676599 | 909.3057
43.7208281 | 0.0497417152 | 1801.48 | 43.4207305 | 0.0377396084 | 1818.6 | 42.5631445 | 0.0399995781 | 900.63
43.7495781 | 0.0497576743 | 526.123 | 43.4497539 | 0.0377555676 | #DIV/0! | 42.5918945 | 0.0400315002 | 1681.548
43.7747695 | 0.0498055555 | 960.7167 | 43.4746719 | 0.0377555676 | 1681.298 | 42.6187305 | 0.0400474593 | 1578.498
43.8054375 | 0.0498374775 | 900.7372 | 43.5015039 | 0.0377715267 | 1938.332 | 42.6439219 | 0.0400634184 | 840.5462
43.8341875 | 0.0498693958 | 789.1548 | 43.5324453 | 0.0377874896 | 336.2431 | 42.6707539 | 0.0400953405 | 560.3881
43.8593789 | 0.0499013178 | 900.6328 | 43.5592773 | 0.037867289 | #DIV/0! | 42.6975859 | 0.0401432216 | 849.3372
43.8881289 | 0.0499332398 | 420.2988 | 43.5861133 | 0.037867289 | 1818.6 | 42.7246953 | 0.0401751399 | 840.5488
43.9149609 | 0.0499970801 | 454.6877 | 43.6151367 | 0.0378832482 | 560.3902 | 42.7515273 | 0.0402070619 | 900.755
43.9439883 | 0.0500609204 | #DIV/0! | 43.6419688 | 0.0379311293 | 420.3599 | 42.7802812 | 0.0402389839 | 1578.25
43.9708203 | 0.0500609204 | #DIV/0! | 43.6688047 | 0.0379949696 | -1818.611 | 42.8054688 | 0.0402549431 | 1681.542
43.9976523 | 0.0500609204 | 404.4193 | 43.6978281 | 0.0379790105 | 1681.304 | 42.8323047 | 0.0402709022 | 840.5488
44.0247617 | 0.0501279533 | 680.4794 | 43.7246602 | 0.0379949696 | 900.755 | 42.8591367 | 0.0403028242 | 566.1805
44.0573438 | 0.0501758344 | #DIV/0! | 43.7534141 | 0.0380268916 | 526.0415 | 42.8862461 | 0.0403507054 | 780.6807
44.0860977 | 0.0501758344 | 729.1554 | 43.7786016 | 0.0380747728 | -1681.542 | 42.9111641 | 0.0403826237 | #DIV/0!
44.1093711 | 0.0502077527 | 840.5488 | 43.8054375 | 0.0380588137 | 480.3862 | 42.9379961 | 0.0403826237 | 909.1974
44.1362031 | 0.0502396747 | 1801.469 | 43.8361055 | 0.038122654 | 566.0981 | 42.9670195 | 0.0404145457 | 960.8281
44.1649531 | 0.0502556339 | 606.1578 | 43.8632109 | 0.0381705351 | 840.7716 | 42.9976875 | 0.040446464 | 1440.85
44.1939766 | 0.050303515 | 390.3161 | 43.8900469 | 0.0382024534 | #DIV/0! | 43.0206875 | 0.0404624268 | 849.3372
44.2188945 | 0.0503673553 | 450.3157 | 43.9187969 | 0.0382024534 | 849.1135 | 43.0477969 | 0.0404943451 | 336.2271
44.2476445 | 0.0504311994 | 1818.862 | 43.9459023 | 0.0382343754 | 900.7372 | 43.0746289 | 0.0405741483 | -1801.48
44.2766719 | 0.0504471585 | 900.6328 | 43.9746523 | 0.0382662937 | 560.4705 | 43.1033789 | 0.0405581892 | -1698.275
44.3054219 | 0.0504790805 | 849.2119 | 44.0014883 | 0.0383141749 | 1415.032 | 43.1304883 | 0.0405422263 | 420.2988
44.3325273 | 0.0505109988 | 900.6328 | 44.0285938 | 0.0383333303 | 900.7372 | 43.1573203 | 0.0406060666 | 520.4141
44.3612773 | 0.0505429208 | 1681.538 | 44.0573438 | 0.0383652486 | 1681.542 | 43.1822383 | 0.0406539477 | 432.9725
44.3881133 | 0.05055888 | 646.2132 | 44.0841797 | 0.0383812077 | 486.0655 | 43.2112617 | 0.0407209806 | 840.552
44.4190547 | 0.0506067611 | 840.6463 | 44.1074531 | 0.0384290889 | 1801.051 | 43.2380938 | 0.0407529026 | #DIV/0!
44.4458867 | 0.0506386794 | 600.4444 | 44.1362031 | 0.0384450518 | 450.3425 | 43.2649297 | 0.0407529026 | 1578.488
44.4746367 | 0.0506865606 | 909.2006 | 44.1649531 | 0.0385088921 | 1818.618 | 43.2901211 | 0.0407688618 | 1561.004
44.5036602 | 0.0507184826 | 520.412 | 44.1939766 | 0.0385248512 | #DIV/0! | 43.3150391 | 0.0407848246 | 640.4679
44.5285781 | 0.0507663637 | 840.7716 | 44.2227305 | 0.0385248512 | 840.5488 | 43.3457031 | 0.0408327021 | 526.1241
44.5554141 | 0.050798282 | 1818.178 | 44.2495625 | 0.0385567732 | 424.644 | 43.3708945 | 0.0408805832 | 1681.148
44.5844375 | 0.0508142449 | 562.9528 | 44.2766719 | 0.0386206135 | #DIV/0! | 43.3977305 | 0.0408965461 | 600.4921
44.6131875 | 0.0508653149 | 560.387 | 44.3054219 | 0.0386206135 | 849.2119 | 43.4264805 | 0.0409444235 | 789.1548
44.6400195 | 0.0509131961 | 566.1816 | 44.3325273 | 0.0386525318 | 420.3371 | 43.4516719 | 0.0409763455 | 900.63
44.6671289 | 0.0509610772 | #DIV/0! | 44.3593633 | 0.0387163758 | 780.5554 | 43.4804219 | 0.0410082676 | #DIV/0!
44.6958789 | 0.0509610772 | 840.5488 | 44.3842773 | 0.0387482941 | 909.3227 | 43.5072539 | 0.0410082676 | 849.3399
44.7227109 | 0.0509929992 | 526.123 | 44.4133047 | 0.0387802161 | 1681.287 | 43.5343633 | 0.0410401858 | 780.4624
44.7479023 | 0.0510408804 | 900.7372 | 44.4401367 | 0.0387961753 | 1801.48 | 43.5592773 | 0.0410721079 | #DIV/0!
44.7766523 | 0.0510727987 | 840.6741 | 44.4688867 | 0.0388121344 | 849.2388 | 43.5880273 | 0.0410721079 | 394.6018
44.8034883 | 0.0511047207 | 1818.611 | 44.4959961 | 0.0388440564 | 1801.469 | 43.6132188 | 0.0411359482 | 1801.48
44.8325117 | 0.0511206798 | 840.552 | 44.5247461 | 0.0388600156 | 900.6328 | 43.6419688 | 0.0411519073 | #DIV/0!
44.8593438 | 0.0511526018 | 960.825 | 44.5534961 | 0.0388919376 | 566.1002 | 43.6688047 | 0.0411519073 | 526.123
44.8900117 | 0.0511845201 | 339.7032 | 44.5806016 | 0.0389398187 | 900.7372 | 43.6939961 | 0.0411997885 | 840.5488
44.9171211 | 0.0512643233 | 560.387 | 44.6093516 | 0.038971737 | 900.755 | 43.7208281 | 0.0412317105 | 840.7716
44.9439531 | 0.0513122045 | 840.7742 | 44.6381055 | 0.039003659 | 566.0969 | 43.7476641 | 0.0412636288 | 909.1974
44.9707891 | 0.0513441227 | 566.0969 | 44.6652109 | 0.0390515402 | -1801.48 | 43.7766875 | 0.0412955508 | 600.4457
44.9978945 | 0.0513920039 | 560.389 | 44.6939609 | 0.0390355811 | 840.7742 | 43.8054375 | 0.0413434319 | 1561.356
45.0247266 | 0.0514398851 | #DIV/0! | 44.7207969 | 0.0390674993 | 568.264 | 43.8303555 | 0.0413593911 | 849.1135
45.055668 | 0.0514398851 | #DIV/0! | 44.7498203 | 0.0391185731 | 840.5488 | 43.8574609 | 0.0413913131 | #DIV/0!
45.0825039 | 0.0514398851 | 420.2994 | 44.7766523 | 0.0391504951 | 780.6807 | 43.8842969 | 0.0413913131 | 840.6463
45.1093359 | 0.0515037253 | 606.1565 | 44.8015703 | 0.0391824134 | 1818.618 | 43.9111289 | 0.0414232314 | 404.4199
45.1383594 | 0.0515516065 | #DIV/0! | 44.8305938 | 0.0391983725 | 1921.199 | 43.9382383 | 0.0414902642 | #DIV/0!
45.1651953 | 0.0515516065 | 900.6328 | 44.8612617 | 0.0392143354 | 560.3902 | 43.9669883 | 0.0414902642 | 560.387
45.1939453 | 0.0515835285 | 432.974 | 44.8880938 | 0.0392622165 | 606.2827 | 43.9938203 | 0.0415381454 | 789.1548
45.2229688 | 0.0516505614 | #DIV/0! | 44.9171211 | 0.039310094 | -1681.287 | 44.0190117 | 0.0415700674 | 1681.304
45.2498047 | 0.0516505614 | 420.2988 | 44.9439531 | 0.0392941348 | 560.4705 | 44.0458438 | 0.0415860265 | 840.6684
45.2766367 | 0.0517144017 | 789.1548 | 44.9707891 | 0.039342016 | 1578.253 | 44.0726797 | 0.0416179486 | 789.2488
45.3018281 | 0.0517463237 | 600.4444 | 44.9959766 | 0.0393579751 | 600.4444 | 44.0978711 | 0.0416498668 | 1920.96
45.3305781 | 0.0517942049 | 420.3003 | 45.0247266 | 0.0394058563 | 780.5871 | 44.1285352 | 0.0416658297 | 520.4109
45.3574102 | 0.0518580452 | 1698.673 | 45.0496445 | 0.0394377783 | 909.3059 | 44.1534531 | 0.0417137109 | #DIV/0!
45.3845195 | 0.0518740043 | 900.6328 | 45.078668 | 0.0394696966 | 900.755 | 44.1805625 | 0.0417137109 | 600.4921
45.4132695 | 0.0519059263 | 900.7372 | 45.1074219 | 0.0395016186 | 1681.298 | 44.2093125 | 0.0417615883 | 560.387
45.4420195 | 0.0519378446 | 566.1805 | 45.1342539 | 0.0395175777 | #DIV/0! | 44.2361445 | 0.0418094695 | 1698.286
45.4691289 | 0.0519857258 | #DIV/0! | 45.1613633 | 0.0395175777 | 640.4184 | 44.2632539 | 0.0418254323 | 780.6807
45.4978789 | 0.0519857258 | 600.4457 | 45.1920273 | 0.0395654589 | 729.074 | 44.2881719 | 0.0418573506 | 840.5488
45.5266289 | 0.0520336069 | 849.1166 | 45.2153008 | 0.0395973809 | 900.8594 | 44.3150039 | 0.0418892726 | 1578.488
45.5537344 | 0.0520655289 | 560.4684 | 45.2440547 | 0.0396292992 | 420.2744 | 44.3401953 | 0.0419052318 | 1801.48
45.5805703 | 0.0521134101 | 360.2784 | 45.2708867 | 0.0396931432 | #DIV/0! | 44.3689453 | 0.0419211909 | 780.5902
45.6093203 | 0.0521932095 | 909.2006 | 45.2979961 | 0.0396931432 | 900.7372 | 44.3938633 | 0.0419531129 | 1698.425
45.6383438 | 0.0522251315 | 560.5117 | 45.3267461 | 0.0397250615 | 520.3316 | 44.4209688 | 0.0419690721 | 560.4696
45.6651797 | 0.052273009 | 1801.062 | 45.3516602 | 0.0397729427 | 566.1796 | 44.4478047 | 0.0420169532 | 420.2988
45.6939297 | 0.0522889718 | #DIV/0! | 45.3787695 | 0.0398208238 | 960.7167 | 44.4746367 | 0.0420807935 | #DIV/0!
45.7210352 | 0.0522889718 | 420.3599 | 45.4094375 | 0.0398527458 | #DIV/0! | 44.5036602 | 0.0420807935 | 1681.142
45.7478711 | 0.0523528121 | 520.3316 | 45.4362695 | 0.0398527458 | #DIV/0! | 44.5304961 | 0.0420967564 | 520.413
45.7727852 | 0.0524006933 | 772.105 | 45.465293 | 0.0398527458 | 780.6775 | 44.5554141 | 0.0421446376 | 909.3057
45.7998945 | 0.0524358042 | 1801.062 | 45.4902109 | 0.0398846641 | 818.7478 | 44.5844375 | 0.0421765558 | 900.63
45.8286445 | 0.052451767 | 1681.294 | 45.5189609 | 0.0399197787 | 454.6266 | 44.6131875 | 0.0422084779 | 764.2093
45.8554766 | 0.0524677262 | 424.6424 | 45.5479844 | 0.039983619 | 560.4684 | 44.6400195 | 0.0422435887 | -1315.361
45.8825859 | 0.0525315665 | 960.7167 | 45.5748203 | 0.0400315002 | 1681.298 | 44.6652109 | 0.042224437 | 400.3407
45.9132539 | 0.0525634885 | 849.215 | 45.6016523 | 0.0400474593 | 789.1579 | 44.6920469 | 0.0422914699 | 840.5488
45.9403594 | 0.0525954068 | 840.671 | 45.6268438 | 0.0400793813 | #DIV/0! | 44.7188789 | 0.0423233919 | #DIV/0!
45.9671953 | 0.0526273288 | 600.4457 | 45.6555938 | 0.0400793813 | 640.5507 | 44.7459844 | 0.0423233919 | 420.3599
45.9959453 | 0.0526752099 | 849.215 | 45.6862617 | 0.0401272587 | 849.2361 | 44.7728203 | 0.0423872322 | #DIV/0!
46.0230508 | 0.0527071282 | 780.5902 | 45.7133711 | 0.0401591808 | 840.5488 | 44.7996523 | 0.0423872322 | 424.644
46.0479688 | 0.0527390502 | 1801.469 | 45.7402031 | 0.0401911028 | 900.7372 | 44.8267617 | 0.0424510725 | 720.5062
46.0767188 | 0.0527550094 | 484.6688 | 45.7689531 | 0.0402230211 | 1698.286 | 44.8497617 | 0.0424829945 | 560.389
46.1076602 | 0.0528188497 | 390.2935 | 45.7960625 | 0.0402389839 | 1801.469 | 44.8765938 | 0.0425308757 | 1698.673
46.1325781 | 0.0528826937 | 1681.294 | 45.8248125 | 0.0402549431 | 960.7059 | 44.9037031 | 0.0425468348 | -1801.48
46.1594102 | 0.0528986529 | 1818.856 | 45.8554766 | 0.0402868614 | 315.6694 | 44.9324531 | 0.0425308757 | 900.74
46.1884375 | 0.052914612 | 600.4444 | 45.880668 | 0.0403666645 | #DIV/0! | 44.9612031 | 0.0425627939 | 526.123
46.2171875 | 0.0529624932 | 560.3881 | 45.9075039 | 0.0403666645 | 560.387 | 44.9863945 | 0.0426106751 | 480.3555
46.2440195 | 0.0530103743 | 424.644 | 45.9343359 | 0.0404145457 | 849.3372 | 45.0093945 | 0.0426585563 | 900.6328
46.2711289 | 0.0530742146 | 1801.469 | 45.9614453 | 0.040446464 | 1680.908 | 45.0381445 | 0.0426904783 | #DIV/0!
46.2998789 | 0.0530901738 | 1801.062 | 45.9882773 | 0.0404624268 | 646.214 | 45.0652539 | 0.0426904783 | 600.4921
46.3286289 | 0.0531061366 | 394.6003 | 46.0192188 | 0.040510308 | 780.6775 | 45.0940039 | 0.0427383557 | 780.5902
46.3538203 | 0.0531699769 | 1921.406 | 46.0441367 | 0.0405422263 | 1680.904 | 45.1189219 | 0.0427702777 | 789.0326
46.3844844 | 0.0531859361 | #DIV/0! | 46.0709688 | 0.0405581892 | 1818.611 | 45.1441094 | 0.0428021997 | 640.4998
46.4094023 | 0.0531859361 | 568.267 | 46.0999922 | 0.0405741483 | 900.8594 | 45.1747773 | 0.0428500809 | 1801.48
46.4384258 | 0.0532370098 | 560.4696 | 46.1287461 | 0.0406060666 | 780.468 | 45.2035273 | 0.04286604 | 789.2494
46.4652617 | 0.0532848909 | 600.4444 | 46.1536602 | 0.0406379886 | 530.7879 | 45.2287188 | 0.0428979583 | 720.5062
46.4940117 | 0.0533327721 | 1818.618 | 46.1807695 | 0.0406890623 | 1921.65 | 45.2517188 | 0.0429298803 | 840.671
46.5230352 | 0.0533487312 | 780.5846 | 46.2114375 | 0.0407050215 | 900.6328 | 45.2785547 | 0.0429618023 | 849.215
46.5479531 | 0.0533806533 | 280.2059 | 46.2401875 | 0.0407369435 | 1578.498 | 45.3056602 | 0.0429937206 | 818.7478
46.5747852 | 0.0534764118 | 849.233 | 46.2653789 | 0.0407529026 | 780.468 | 45.3344102 | 0.0430288352 | 1681.532
46.6018945 | 0.0535083339 | 840.552 | 46.290293 | 0.0407848246 | 600.4908 | 45.3612461 | 0.0430447944 | 789.1548
46.6287266 | 0.0535402559 | 1681.542 | 46.319043 | 0.0408327021 | 606.2371 | 45.3864375 | 0.0430767164 | 1801.48
46.6555625 | 0.053556215 | 969.2814 | 46.3480703 | 0.0408805832 | 840.5488 | 45.4151875 | 0.0430926755 | 840.6463
46.6865039 | 0.053588137 | 560.4303 | 46.3749023 | 0.0409125052 | 1801.469 | 45.4420195 | 0.0431245938 | 1578.122
46.7133359 | 0.0536360145 | 1680.914 | 46.4036523 | 0.0409284644 | 909.2006 | 45.4672109 | 0.0431405567 | 1801.48
46.740168 | 0.0536519773 | 909.425 | 46.4326758 | 0.0409603864 | 1561.366 | 45.4959609 | 0.0431565158 | 520.413
46.7691953 | 0.0536838956 | 450.3164 | 46.4575938 | 0.0409763455 | 780.5846 | 45.5208789 | 0.043204397 | 909.1974
46.7979453 | 0.0537477396 | 1698.425 | 46.4825117 | 0.0410082676 | 454.6266 | 45.5499023 | 0.043236319 | 900.7372
46.8250508 | 0.0537636988 | 780.6807 | 46.5115352 | 0.0410721079 | 600.4457 | 45.5786523 | 0.0432682373 | 1441.184
46.8499688 | 0.0537956171 | 600.4457 | 46.5402852 | 0.041119989 | -1681.142 | 45.6016523 | 0.0432841964 | 849.2388
46.8787188 | 0.0538434982 | 849.2356 | 46.5671211 | 0.0411040261 | 566.099 | 45.6287617 | 0.0433161184 | 840.552
46.9058281 | 0.0538754202 | 900.63 | 46.5942266 | 0.0411519073 | #DIV/0! | 45.6555938 | 0.0433480404 | 520.4109
46.9345781 | 0.0539073423 | 390.3177 | 46.6210625 | 0.0411519073 | 520.3316 | 45.6805117 | 0.0433959216 | 849.3372
46.9594961 | 0.0539711826 | 1515.448 | 46.6459766 | 0.0411997885 | 1938.344 | 45.7076211 | 0.0434278399 | 600.4457
46.9885195 | 0.0539903343 | 840.6494 | 46.676918 | 0.0412157513 | 840.7685 | 45.7363711 | 0.043475721 | 1561.112
47.0153516 | 0.0540222526 | 420.3355 | 46.7037539 | 0.0412476696 | 600.4444 | 45.7612852 | 0.0434916802 | 849.2356
47.0421875 | 0.0540860966 | #DIV/0! | 46.7325039 | 0.0412955508 | 789.1548 | 45.7883945 | 0.0435236022 | 1801.48
47.0712109 | 0.0540860966 | 560.3902 | 46.7576953 | 0.0413274728 | 960.7059 | 45.8171445 | 0.0435395613 | 840.552
47.098043 | 0.0541339777 | 560.5117 | 46.7883594 | 0.0413593911 | 780.5871 | 45.8439766 | 0.0435714833 | 1578.488
47.1248789 | 0.0541818552 | 1698.042 | 46.8132773 | 0.0413913131 | 909.3059 | 45.869168 | 0.0435874425 | 840.671
47.1519844 | 0.054197818 | 600.4444 | 46.8423008 | 0.0414232314 | 840.671 | 45.8960039 | 0.0436193645 | 336.2431
47.1807344 | 0.0542456992 | 300.2341 | 46.8691367 | 0.0414551534 | 709.6962 | 45.9228359 | 0.0436991639 | #DIV/0!
47.2094844 | 0.0543414578 | #DIV/0! | 46.8940547 | 0.0414902642 | 1818.178 | 45.9499453 | 0.0436991639 | 840.5462
47.2346758 | 0.0543414578 | 900.6328 | 46.9230781 | 0.0415062271 | 840.6494 | 45.9767773 | 0.043731086 | 840.7742
47.2634258 | 0.0543733798 | 450.4036 | 46.9499102 | 0.0415381454 | 1801.051 | 46.0036133 | 0.0437630042 | 849.1139
47.2921797 | 0.0544372201 | 526.0415 | 46.9786602 | 0.0415541083 | 566.1796 | 46.0307188 | 0.0437949263 | 818.8364
47.3173672 | 0.0544851013 | 900.6328 | 47.0057695 | 0.0416019894 | 1801.469 | 46.0594688 | 0.0438300371 | 720.5062
47.3461172 | 0.0545170233 | #DIV/0! | 47.0345195 | 0.0416179486 | 560.3902 | 46.0824688 | 0.0438619591 | 1818.6
47.3748711 | 0.0545170233 | 849.215 | 47.0613516 | 0.0416658297 | 566.1784 | 46.1114922 | 0.0438779183 | 390.3177
47.4019766 | 0.0545489416 | 520.412 | 47.0884609 | 0.0417137109 | 1681.304 | 46.1364102 | 0.0439417586 | -1681.532
47.4268945 | 0.0545968227 | 600.4444 | 47.115293 | 0.04172967 | 1681.532 | 46.1632461 | 0.0439257994 | 394.6003
47.4556445 | 0.0546447039 | 849.1166 | 47.1421289 | 0.0417456292 | 1698.435 | 46.1884375 | 0.0439896397 | 1801.051
47.48275 | 0.0546766259 | 1801.724 | 47.1692344 | 0.0417615883 | 360.2612 | 46.2171875 | 0.0440056026 | 1801.48
47.5115039 | 0.054692585 | 1681.287 | 47.1979844 | 0.0418413915 | 1561.36 | 46.2459375 | 0.0440215617 | 486.0655
47.5383359 | 0.0547085442 | 326.6362 | 47.2229023 | 0.0418573506 | 1818.185 | 46.2692109 | 0.0440694429 | 520.413
47.5654453 | 0.0547915399 | 840.6463 | 47.2519258 | 0.0418733135 | 1921.662 | 46.2941289 | 0.0441173241 | 960.7089
47.5922773 | 0.0548234582 | 600.4444 | 47.2825938 | 0.0418892726 | 424.6424 | 46.324793 | 0.0441492423 | #DIV/0!
47.6210273 | 0.0548713394 | 424.644 | 47.3097031 | 0.0419531129 | 1561.112 | 46.3519023 | 0.0441492423 | 780.5877
47.6481367 | 0.0549351797 | 1680.914 | 47.3346172 | 0.0419690721 | #DIV/0! | 46.3768203 | 0.0441811644 | 840.5488
47.6749688 | 0.0549511425 | #DIV/0! | 47.3652852 | 0.0419690721 | 339.7023 | 46.4036523 | 0.0442130864 | 909.3059
47.7056367 | 0.0549511425 | 566.1428 | 47.3923945 | 0.0420488752 | 1561.112 | 46.4326758 | 0.0442450047 | 840.671
47.7327422 | 0.05499902 | 840.671 | 47.4173086 | 0.0420648344 | 560.4696 | 46.4595117 | 0.0442769267 | #DIV/0!
47.7595781 | 0.055030942 | 420.3003 | 47.4441445 | 0.0421127155 | #DIV/0! | 46.4844297 | 0.0442769267 | 969.2715
47.7864102 | 0.0550947823 | 849.2356 | 47.47125 | 0.0421127155 | 900.7521 | 46.5153672 | 0.044308845 | 520.4141
47.8135195 | 0.0551267043 | 1681.304 | 47.5000039 | 0.0421446376 | 450.3425 | 46.5402852 | 0.0443567261 | 1561.35
47.8403516 | 0.0551426634 | 646.2119 | 47.5287539 | 0.0422084779 | 1698.435 | 46.5652031 | 0.0443726853 | 1818.196
47.871293 | 0.0551905446 | 420.3599 | 47.5558594 | 0.042224437 | 764.2377 | 46.5942266 | 0.0443886481 | 390.3161
47.8981289 | 0.0552543849 | 1561.122 | 47.5826953 | 0.0422595516 | 900.7372 | 46.6191445 | 0.0444524884 | 560.389
47.923043 | 0.055270344 | 909.1974 | 47.6114453 | 0.0422914699 | 849.1166 | 46.6459766 | 0.0445003696 | 1818.856
47.9520664 | 0.055302266 | 336.276 | 47.6385508 | 0.0423233919 | 960.8281 | 46.6750039 | 0.0445163287 | 1801.469
47.9789023 | 0.0553820692 | -1680.904 | 47.6692188 | 0.0423553102 | 1680.908 | 46.7037539 | 0.0445322879 | 520.3327
48.0057344 | 0.0553661063 | 454.6861 | 47.6960508 | 0.042371273 | 1698.669 | 46.728668 | 0.044580169 | 493.2353
48.0347617 | 0.0554299466 | 900.6328 | 47.7231602 | 0.0423872322 | 780.5871 | 46.7538594 | 0.0446312428 | 900.6328
48.0635117 | 0.0554618686 | 840.5493 | 47.7480781 | 0.0424191542 | 260.2168 | 46.7826094 | 0.0446631648 | 1561.36
48.0903438 | 0.0554937907 | 432.9731 | 47.7729961 | 0.0425149128 | #DIV/0! | 46.8075273 | 0.0446791239 | 1578.494
48.1193672 | 0.0555608235 | 840.7685 | 47.8039336 | 0.0425149128 | #DIV/0! | 46.8327188 | 0.0446950831 | 840.5488
48.1462031 | 0.0555927418 | 1680.904 | 47.8326875 | 0.0425149128 | 560.3881 | 46.8595508 | 0.0447270051 | 600.5271
48.1730352 | 0.0556087047 | 1938.794 | 47.8595195 | 0.0425627939 | 789.1523 | 46.8883047 | 0.0447748862 | 526.0415
48.2039766 | 0.0556246638 | 312.2563 | 47.8847109 | 0.042594716 | 640.5032 | 46.9134922 | 0.0448227674 | 600.5271
48.2288945 | 0.0557044633 | 840.552 | 47.9153789 | 0.0426425971 | 840.6463 | 46.9422461 | 0.0448706485 | -1680.908
48.2557266 | 0.0557363853 | 424.6424 | 47.9422109 | 0.0426745154 | #DIV/0! | 46.9690781 | 0.0448546857 | 1818.196
48.2828359 | 0.0558002256 | 900.6328 | 47.9674023 | 0.0426745154 | 840.552 | 46.9981016 | 0.0448706485 | 390.3161
48.3115859 | 0.0558321476 | #DIV/0! | 47.9942344 | 0.0427064374 | 900.7372 | 47.0230195 | 0.0449344888 | 780.6807
48.3365039 | 0.0558321476 | 566.099 | 48.0229844 | 0.0427383557 | 1698.275 | 47.0479375 | 0.0449664071 | 849.1166
48.3636094 | 0.0558800288 | 560.4696 | 48.0500938 | 0.0427543186 | 640.5012 | 47.075043 | 0.0449983291 | #DIV/0!
48.3904453 | 0.0559279099 | 450.3425 | 48.0807617 | 0.0428021997 | 560.389 | 47.1018789 | 0.0449983291 | 840.5488
48.4191953 | 0.0559917502 | 909.3059 | 48.1075938 | 0.0428500809 | 1578.498 | 47.1287109 | 0.0450302511 | 424.644
48.4482188 | 0.0560236685 | 900.6328 | 48.1327852 | 0.04286604 | 840.6463 | 47.1558203 | 0.0450940914 | 1681.287
48.4769688 | 0.0560555905 | 840.6463 | 48.1596172 | 0.0428979583 | 900.755 | 47.1826523 | 0.0451100506 | 560.3902
48.5038008 | 0.0560875088 | 1698.275 | 48.1883711 | 0.0429298803 | 849.1166 | 47.2094844 | 0.0451579317 | 1698.669
48.5309102 | 0.0561034717 | 560.3881 | 48.2154766 | 0.0429618023 | 600.4444 | 47.2365938 | 0.0451738909 | 560.3881
48.5577422 | 0.0561513528 | 840.7685 | 48.2442266 | 0.0430096835 | #DIV/0! | 47.2634258 | 0.045221772 | #DIV/0!
48.5845781 | 0.0561832711 | 454.6266 | 48.2713359 | 0.0430096835 | 525.3985 | 47.2902617 | 0.045221772 | 1458.312
48.6136016 | 0.0562471114 | 840.5488 | 48.298168 | 0.0430607535 | #DIV/0! | 47.3135352 | 0.0452377312 | 520.412
48.6404336 | 0.0562790334 | 900.755 | 48.3250039 | 0.0430607535 | 566.099 | 47.3384531 | 0.0452856123 | 1921.205
48.6691875 | 0.0563109554 | 530.7519 | 48.3521094 | 0.0431086347 | 450.3425 | 47.3691211 | 0.0453015752 | 789.1241
48.696293 | 0.0563620254 | 1681.142 | 48.3808594 | 0.043172475 | 390.2935 | 47.3943086 | 0.0453334935 | 1801.724
48.7231289 | 0.0563779883 | 560.387 | 48.4057773 | 0.043236319 | -1818.185 | 47.4230625 | 0.0453494526 | 487.8059
48.7499609 | 0.0564258695 | 849.215 | 48.4348008 | 0.0432203561 | 640.5019 | 47.4479766 | 0.0454005264 | 424.6424
48.7770664 | 0.0564577878 | 450.4036 | 48.4654688 | 0.0432682373 | 720.5062 | 47.4750859 | 0.0454643667 | 840.552
48.8058203 | 0.0565216281 | 840.5488 | 48.4884688 | 0.0433001593 | 849.3341 | 47.501918 | 0.0454962887 | 1561.36
48.8326523 | 0.0565535501 | 789.1579 | 48.5155781 | 0.0433320776 | 1801.062 | 47.5268359 | 0.0455122478 | #DIV/0!
48.8578438 | 0.0565854721 | 600.4921 | 48.5443281 | 0.0433480404 | 1561.112 | 47.5539453 | 0.0455122478 | 450.3425
48.8865938 | 0.0566333495 | 1680.898 | 48.5692422 | 0.0433639996 | 909.3196 | 47.5826953 | 0.0455760881 | 1560.75
48.9134258 | 0.0566493124 | 387.7398 | 48.5982695 | 0.0433959216 | 840.6494 | 47.6076094 | 0.045592051 | #DIV/0!
48.9443672 | 0.0567291118 | 1681.142 | 48.6251016 | 0.0434278399 | #DIV/0! | 47.6347188 | 0.045592051 | 450.3425
48.9712031 | 0.0567450747 | 566.1439 | 48.6519336 | 0.0434278399 | 1698.68 | 47.6634688 | 0.0456558913 | 840.5488
48.9983086 | 0.0567929521 | 600.4444 | 48.679043 | 0.043443799 | 336.2271 | 47.6903008 | 0.0456878133 | 789.2463
49.0270586 | 0.0568408333 | #DIV/0! | 48.705875 | 0.0435236022 | 420.3599 | 47.7154922 | 0.0457197316 | 1681.542
49.0519766 | 0.0568408333 | 566.1796 | 48.7327109 | 0.0435874425 | 969.2814 | 47.7423281 | 0.0457356907 | 840.5493
49.0790859 | 0.0568887144 | 560.389 | 48.7636523 | 0.0436193645 | #DIV/0! | 47.7691602 | 0.0457676128 | 849.2356
49.105918 | 0.0569365956 | 840.5488 | 48.7904844 | 0.0436193645 | 780.6775 | 47.7962695 | 0.0457995348 | 520.3327
49.13275 | 0.0569685176 | 606.2359 | 48.8154023 | 0.0436512828 | 454.6266 | 47.8211836 | 0.0458474159 | 1801.713
49.1617773 | 0.0570163988 | 600.4921 | 48.8444258 | 0.0437151231 | 1681.142 | 47.8499375 | 0.0458633751 | 1698.435
49.1905273 | 0.0570642762 | 900.6328 | 48.8712617 | 0.043731086 | 900.74 | 47.877043 | 0.0458793342 | 560.4684
49.2192773 | 0.0570961982 | 1415.305 | 48.9000117 | 0.0437630042 | #DIV/0! | 47.9038789 | 0.0459272154 | 1561.122
49.2463828 | 0.0571153499 | 1801.713 | 48.9271172 | 0.0437630042 | 840.6684 | 47.928793 | 0.0459431745 | 566.1784
49.2751367 | 0.0571313091 | 560.3902 | 48.9539531 | 0.0437949263 | 487.8068 | 47.9559023 | 0.0459910557 | 420.3003
49.3019688 | 0.0571791902 | 424.6178 | 48.9788672 | 0.043846 | 1818.856 | 47.9827344 | 0.046054896 | 560.4696
49.3290781 | 0.0572430342 | 560.4324 | 49.0078945 | 0.0438619591 | 560.389 | 48.0095703 | 0.0461027771 | #DIV/0!
49.3559102 | 0.0572909117 | 560.3881 | 49.0347266 | 0.0439098403 | 900.7372 | 48.0347617 | 0.0461027771 | 780.468
49.3827422 | 0.0573387928 | 849.2388 | 49.0634766 | 0.0439417586 | 1578.132 | 48.0596758 | 0.0461346991 | 1801.469
49.4098516 | 0.0573707148 | 900.63 | 49.088668 | 0.0439577214 | 600.4444 | 48.0884258 | 0.0461506583 | 568.3414
49.4386016 | 0.0574026369 | 900.74 | 49.117418 | 0.0440056026 | 640.4998 | 48.1174531 | 0.046201732 | 560.389
49.4673516 | 0.0574345551 | 566.1784 | 49.1480859 | 0.0440534838 | 909.3088 | 48.1442852 | 0.0462496132 | 840.6463
49.4944609 | 0.0574824363 | 420.3003 | 49.1771094 | 0.044085402 | #DIV/0! | 48.1711172 | 0.0462815315 | #DIV/0!
49.521293 | 0.0575462766 | 1681.142 | 49.2020273 | 0.044085402 | 1681.294 | 48.1963086 | 0.0462815315 | #DIV/0!
49.5481289 | 0.0575622395 | 566.1439 | 49.2288594 | 0.0441013612 | 394.5774 | 48.2231445 | 0.0462815315 | 840.552
49.5752344 | 0.0576101169 | 840.5488 | 49.2540508 | 0.0441652052 | 390.3177 | 48.2499766 | 0.0463134535 | 424.6424
49.6020664 | 0.0576420389 | 1681.532 | 49.2789688 | 0.0442290455 | 1801.469 | 48.2770859 | 0.0463772938 | 840.552
49.6289023 | 0.0576579981 | 566.1002 | 49.3077188 | 0.0442450047 | 969.2814 | 48.303918 | 0.0464092158 | 450.3425
49.6560078 | 0.0577058792 | 1801.713 | 49.3386602 | 0.0442769267 | 1561.36 | 48.332668 | 0.0464730561 | 789.1548
49.6847617 | 0.0577218384 | 600.4457 | 49.3635781 | 0.0442928858 | 600.4444 | 48.3578594 | 0.0465049781 | 1681.542
49.7135117 | 0.0577697195 | 526.0415 | 49.3923281 | 0.044340767 | 729.1585 | 48.3846953 | 0.0465209372 | 1681.287
49.7386992 | 0.0578176007 | 840.6741 | 49.4156016 | 0.0443726853 | 1680.908 | 48.4115273 | 0.0465368964 | #DIV/0!
49.7655352 | 0.0578495227 | 457.5052 | 49.4424336 | 0.0443886481 | 600.4444 | 48.4367188 | 0.0465368964 | 450.3425
49.7962031 | 0.0579165556 | 566.1002 | 49.4711836 | 0.0444365293 | 1698.68 | 48.4654688 | 0.0466007367 | 780.5871
49.8233086 | 0.0579644367 | 560.4684 | 49.498293 | 0.0444524884 | 600.4444 | 48.4903867 | 0.0466326587 | #DIV/0!
49.8501445 | 0.0580123179 | 1681.304 | 49.527043 | 0.0445003696 | 900.7372 | 48.5174922 | 0.0466326587 | 560.4696
49.8769766 | 0.058028277 | 606.1544 | 49.555793 | 0.0445322879 | 566.1796 | 48.5443281 | 0.0466805398 | 840.6494
49.906 | 0.0580761582 | 840.7685 | 49.5829023 | 0.044580169 | 1401.03 | 48.5711602 | 0.0467124581 | 789.1548
49.9328359 | 0.0581080765 | 520.3327 | 49.6097344 | 0.0445993207 | 560.4684 | 48.5963516 | 0.0467443801 | 1681.287
49.95775 | 0.0581559576 | 849.2388 | 49.6365703 | 0.0446472019 | #DIV/0! | 48.6231836 | 0.0467603393 | 840.671
49.9848594 | 0.0581878796 | 840.5488 | 49.6636758 | 0.0446472019 | 840.671 | 48.6500195 | 0.0467922613 | 424.5829
50.0116914 | 0.0582198016 | 420.3599 | 49.6905117 | 0.0446791239 | 560.389 | 48.677125 | 0.0468561016 | 840.671
50.0385273 | 0.0582836419 | 664.8066 | 49.7173438 | 0.0447270051 | 1578.498 | 48.7039609 | 0.0468880236 | 487.9185
50.1234102 | 0.0584113225 | #DIV/0! | 49.7425352 | 0.0447429642 | 900.6328 | 48.7288789 | 0.0469390936 | 849.1166
50.1234102 | 0.0584113225 | #DIV/0! | 49.7712852 | 0.0447748862 | 1698.418 | 48.7559844 | 0.0469710156 | 900.6328
50.1234102 | 0.0584113225 | 900.6328 | 49.7983906 | 0.0447908454 | 900.755 | 48.7847344 | 0.0470029376 | -1560.998
50.1521602 | 0.0584432445 | 780.6775 | 49.8271445 | 0.0448227674 | 560.3902 | 48.8096523 | 0.0469869748 | 606.1578
50.1770781 | 0.0584751628 | 849.1166 | 49.8539766 | 0.0448706485 | 789.2463 | 48.8386758 | 0.0470348559 | 840.671
50.2041836 | 0.0585070848 | 1801.469 | 49.879168 | 0.0449025668 | 900.6328 | 48.8655117 | 0.0470667779 | 520.3316
50.2329336 | 0.058523044 | 360.2612 | 49.907918 | 0.0449344888 | 560.387 | 48.8904258 | 0.0471146591 | 394.6003
50.2616836 | 0.0586028472 | 394.6003 | 49.93475 | 0.04498237 | 1698.68 | 48.9156172 | 0.0471784994 | -1681.542
50.286875 | 0.0586666875 | 1501.172 | 49.9618594 | 0.0449983291 | 900.6328 | 48.9424531 | 0.0471625403 | 1681.304
50.315625 | 0.0586858392 | 840.671 | 49.9906094 | 0.0450302511 | 600.4908 | 48.9692852 | 0.0471784994 | 484.6688
50.3424609 | 0.0587177612 | 606.1578 | 50.0193594 | 0.0450781286 | 849.2388 | 49.0002266 | 0.0472423397 | 840.5488
50.3714844 | 0.0587656423 | 1561.35 | 50.0464688 | 0.0451100506 | 1012.206 | 49.0270586 | 0.0472742617 | 1681.532
50.3964023 | 0.0587816015 | 840.6494 | 50.1272422 | 0.04518985 | #DIV/0! | 49.0538945 | 0.0472902209 | 789.1548
50.4232344 | 0.0588135198 | 566.1816 | 50.1272422 | 0.04518985 | #DIV/0! | 49.0790859 | 0.0473221429 | 780.5585
50.4503438 | 0.0588614009 | 600.4444 | 50.1272422 | 0.04518985 | 600.4444 | 49.104 | 0.0473540612 | 1801.48
50.4790938 | 0.0589092821 | #DIV/0! | 50.1559922 | 0.0452377312 | 780.5902 | 49.13275 | 0.0473700203 | 394.5774
50.5078438 | 0.0589092821 | 363.6872 | 50.1809102 | 0.0452696532 | 526.123 | 49.1579414 | 0.0474338643 | 420.3599
50.5368672 | 0.0589890853 | 560.3881 | 50.2061016 | 0.0453175344 | 1801.48 | 49.1847773 | 0.0474977046 | #DIV/0!
50.5636992 | 0.0590369664 | 1681.538 | 50.2348516 | 0.0453334935 | 525.3585 | 49.2116094 | 0.0474977046 | 526.123
50.5905352 | 0.0590529256 | 394.6003 | 50.2616836 | 0.0453845672 | 1698.669 | 49.2368008 | 0.0475455858 | #DIV/0!
50.6157266 | 0.0591167659 | 450.3425 | 50.288793 | 0.0454005264 | 560.3881 | 49.2655508 | 0.0475455858 | 900.7372
50.6444766 | 0.0591806062 | 560.3881 | 50.315625 | 0.0454484075 | 900.6328 | 49.2943008 | 0.0475775041 | 1578.132
50.6713086 | 0.0592284873 | #DIV/0! | 50.344375 | 0.0454803295 | #DIV/0! | 49.3194922 | 0.0475934669 | 560.4684
50.7003359 | 0.0592284873 | 840.552 | 50.3695664 | 0.0454803295 | 600.4444 | 49.3463281 | 0.0476413481 | 840.6494
50.727168 | 0.0592604093 | 600.4444 | 50.3983164 | 0.0455282107 | 840.7685 | 49.3731602 | 0.0476732664 | 909.1974
50.755918 | 0.0593082905 | 526.1647 | 50.4251523 | 0.045560129 | 606.1578 | 49.4021836 | 0.0477051884 | 1301.086
50.7811094 | 0.0593561679 | 560.387 | 50.4541758 | 0.0456080101 | 1801.469 | 49.4271016 | 0.0477243401 | 520.4109
50.8079414 | 0.0594040491 | 780.5902 | 50.4829258 | 0.0456239693 | 520.4141 | 49.4520195 | 0.0477722213 | 1818.618
50.8328594 | 0.0594359711 | 605.8187 | 50.5078438 | 0.0456718504 | 1698.025 | 49.481043 | 0.0477881804 | 420.2988
50.8638008 | 0.0594870448 | 840.6463 | 50.5349492 | 0.0456878133 | 900.7372 | 49.507875 | 0.0478520207 | 1681.142
50.8906328 | 0.0595189631 | 840.6741 | 50.5636992 | 0.0457197316 | 1561.366 | 49.5347109 | 0.0478679836 | 849.215
50.9174688 | 0.0595508851 | 606.1544 | 50.5886172 | 0.0457356907 | 606.1544 | 49.5618164 | 0.0478999019 | 780.5902
50.9464922 | 0.0595987663 | 600.4457 | 50.6176406 | 0.0457835719 | 600.5259 | 49.5867344 | 0.0479318239 | 560.4696
50.9752422 | 0.0596466474 | 520.413 | 50.6463945 | 0.0458314531 | 520.3327 | 49.6135703 | 0.047979705 | 909.3059
51.0001602 | 0.0596945286 | 789.2463 | 50.6713086 | 0.0458793342 | 789.1548 | 49.6425938 | 0.0480116233 | 1561.106
51.0253516 | 0.0597264469 | 960.7136 | 50.6965 | 0.0459112562 | 780.6807 | 49.6675078 | 0.0480275825 | 780.5902
51.0560195 | 0.0597583689 | 390.2566 | 50.721418 | 0.0459431745 | 960.7136 | 49.6924258 | 0.0480595045 | 849.2388
51.0809336 | 0.0598222092 | #DIV/0! | 50.7520859 | 0.0459750965 | 1698.425 | 49.7195352 | 0.0480914265 | 1681.298
51.108043 | 0.0598222092 | 900.6328 | 50.7791914 | 0.0459910557 | 780.5902 | 49.7463672 | 0.0481073856 | 840.671
51.136793 | 0.0598541312 | 840.6463 | 50.8041094 | 0.0460229777 | 640.5012 | 49.7732031 | 0.0481393076 | 339.67
51.163625 | 0.0598860495 | 303.1182 | 50.8347773 | 0.0460708588 | 1818.606 | 49.8003086 | 0.0482191071 | #DIV/0!
51.1926523 | 0.0599818118 | 840.552 | 50.8638008 | 0.046086818 | 720.5062 | 49.8271445 | 0.0482191071 | 900.6328
51.2194844 | 0.0600137338 | 1698.68 | 50.8868008 | 0.04611874 | 900.7372 | 49.8558945 | 0.0482510291 | 566.099
51.2465938 | 0.0600296929 | 560.387 | 50.9155508 | 0.0461506583 | 432.9725 | 49.883 | 0.0482989103 | 720.592
51.2734258 | 0.0600775741 | 600.4444 | 50.9445742 | 0.0462176912 | #DIV/0! | 49.906 | 0.0483308285 | 640.5019
51.3021758 | 0.0601254553 | 526.1647 | 50.9694922 | 0.0462176912 | 390.3177 | 49.936668 | 0.0483787097 | 1458.315
51.3273672 | 0.0601733327 | #DIV/0! | 50.9944102 | 0.0462815315 | 1698.035 | 49.9599414 | 0.0483946688 | #DIV/0!
51.3541992 | 0.0601733327 | 600.4457 | 51.0215156 | 0.0462974943 | #DIV/0! | 49.9867773 | 0.0483946688 | 560.389
51.3829492 | 0.0602212138 | 326.6358 | 51.0502695 | 0.0462974943 | 450.3425 | 50.0136094 | 0.04844255 | 326.6362
51.4100586 | 0.0603042096 | 560.3881 | 51.0790195 | 0.0463613346 | 849.215 | 50.0407188 | 0.0485255457 | 1012.204
51.4368906 | 0.0603520907 | 780.6807 | 51.106125 | 0.0463932529 | 840.671 | 50.1214922 | 0.0486053452 | #DIV/0!
51.4618086 | 0.060384009 | 909.1974 | 51.1329609 | 0.0464251749 | 560.389 | 50.1214922 | 0.0486053452 | #DIV/0!
51.490832 | 0.060415931 | 900.7372 | 51.159793 | 0.0464730561 | 909.1974 | 50.1214922 | 0.0486053452 | 560.3881
51.519582 | 0.0604478493 | 900.755 | 51.1888164 | 0.0465049781 | 780.6807 | 50.1483242 | 0.0486532263 | 840.6715
51.5483359 | 0.0604797713 | 526.0415 | 51.2137344 | 0.0465368964 | #DIV/0! | 50.1751602 | 0.0486851484 | 1441.184
51.5735234 | 0.0605276525 | 520.413 | 51.2405664 | 0.0465368964 | 909.3227 | 50.1981602 | 0.0487011075 | 969.3937
51.5984414 | 0.0605755337 | 600.4457 | 51.2695938 | 0.0465688184 | 900.7372 | 50.2291016 | 0.0487330258 | 840.5488
51.6271914 | 0.0606234148 | 1698.669 | 51.2983438 | 0.0466007367 | 780.4649 | 50.2559336 | 0.0487649478 | 526.123
51.6543008 | 0.060639374 | 840.5488 | 51.3232578 | 0.0466326587 | 394.6003 | 50.281125 | 0.048812829 | 840.7711
51.6811328 | 0.060671296 | 390.3177 | 51.3484492 | 0.046696499 | 900.6328 | 50.3079609 | 0.0488447472 | 420.2753
51.7060508 | 0.0607351363 | 454.6251 | 51.3771992 | 0.046728421 | 840.7716 | 50.334793 | 0.0489085913 | 1818.611
51.7350742 | 0.0607989766 | 900.6328 | 51.4040352 | 0.0467603393 | 1698.025 | 50.3638164 | 0.0489245504 | 1561.356
51.7638242 | 0.0608308986 | 520.4543 | 51.4311406 | 0.0467763022 | 560.515 | 50.3887344 | 0.0489405096 | -1561.35
51.7887422 | 0.060878776 | -1698.68 | 51.4579766 | 0.0468241796 | 840.5488 | 50.4136523 | 0.0489245504 | 420.3003
51.8158516 | 0.0608628169 | 420.2988 | 51.4848086 | 0.0468561016 | 1818.611 | 50.4404844 | 0.0489883907 | 526.123
51.8426836 | 0.0609266572 | 450.3164 | 51.513832 | 0.0468720607 | 600.5259 | 50.4656758 | 0.0490362719 | 600.4457
51.8714336 | 0.0609905012 | 493.272 | 51.5425859 | 0.0469199419 | 771.9154 | 50.4944258 | 0.049084153 | #DIV/0!
51.896625 | 0.0610415712 | 560.387 | 51.5696914 | 0.0469550565 | 1681.542 | 50.5212617 | 0.049084153 | 566.099
51.923457 | 0.0610894524 | 960.7167 | 51.5965273 | 0.0469710156 | 560.389 | 50.5483672 | 0.0491320342 | 840.7685
51.954125 | 0.0611213744 | 394.6003 | 51.6233594 | 0.0470188968 | 526.1241 | 50.5752031 | 0.0491639525 | 1698.042
51.9793164 | 0.0611852147 | 1801.48 | 51.6485508 | 0.0470667779 | 840.6463 | 50.6023086 | 0.0491799153 | 420.2988
52.0080664 | 0.0612011738 | 1681.142 | 51.6753828 | 0.0470986962 | 640.5019 | 50.6291406 | 0.0492437556 | 1681.538
52.0349023 | 0.0612171367 | 566.1439 | 51.7060508 | 0.0471465774 | 1457.968 | 50.6559766 | 0.0492597148 | 530.7115
52.0620078 | 0.0612650141 | 560.4705 | 51.7293242 | 0.0471625403 | 1681.548 | 50.683082 | 0.0493107885 | 840.6741
52.0888438 | 0.0613128953 | 520.3306 | 51.7561602 | 0.0471784994 | 520.3295 | 50.709918 | 0.0493427105 | 1561.35
52.1137578 | 0.0613607764 | 909.3227 | 51.7810742 | 0.0472263806 | 454.6877 | 50.7348359 | 0.0493586697 | 1681.304
52.1427852 | 0.0613926984 | 450.3425 | 51.8101016 | 0.0472902209 | #DIV/0! | 50.761668 | 0.0493746288 | 849.2356
52.1715352 | 0.0614565387 | 900.6328 | 51.8388516 | 0.0472902209 | 840.5488 | 50.7887773 | 0.0494065508 | 1441.175
52.2002852 | 0.0614884607 | 789.2463 | 51.8656836 | 0.0473221429 | 789.2463 | 50.8117773 | 0.04942251 | 420.3003
52.2254766 | 0.061520379 | 840.5488 | 51.890875 | 0.0473540612 | 1681.298 | 50.8386094 | 0.0494863503 | 606.1557
52.2523086 | 0.061552301 | 420.2988 | 51.917707 | 0.0473700203 | 420.3371 | 50.8676328 | 0.0495342314 | 1681.538
52.2791406 | 0.0616161413 | 454.6877 | 51.944543 | 0.0474338643 | 424.5813 | 50.8944688 | 0.0495501906 | 1560.998
52.308168 | 0.0616799816 | 900.63 | 51.9716484 | 0.0474977046 | 840.7716 | 50.9193867 | 0.0495661534 | 566.099
52.336918 | 0.0617119037 | #DIV/0! | 51.9984844 | 0.0475296229 | #DIV/0! | 50.9464922 | 0.0496140346 | 840.6463
52.36375 | 0.0617119037 | 526.1241 | 52.0272344 | 0.0475296229 | 526.123 | 50.9733242 | 0.0496459529 | 1681.159
52.3889414 | 0.0617597848 | 400.3392 | 52.0524258 | 0.0475775041 | 840.5488 | 51.0001602 | 0.0496619157 | 526.1636
52.4157773 | 0.0618268177 | 840.6494 | 52.0792578 | 0.0476094261 | #DIV/0! | 51.0253516 | 0.0497097932 | 336.2275
52.4426094 | 0.061858736 | 789.1548 | 52.1060938 | 0.0476094261 | 363.7045 | 51.0521836 | 0.0497895963 | 1681.532
52.4678008 | 0.061890658 | 840.6463 | 52.1351172 | 0.0476892255 | 764.1266 | 51.0790195 | 0.0498055555 | 849.1166
52.4946328 | 0.0619225763 | 420.3371 | 52.1619492 | 0.0477243401 | -1401.233 | 51.106125 | 0.0498374775 | 600.4444
52.5214688 | 0.0619864203 | 909.3028 | 52.1887852 | 0.0477051884 | 455.7157 | 51.134875 | 0.0498853587 | 1441.184
52.5504922 | 0.0620183386 | 420.2988 | 52.2120586 | 0.0477562584 | 840.5488 | 51.157875 | 0.0499013178 | #DIV/0!
52.5773242 | 0.0620821789 | 840.6741 | 52.2388906 | 0.0477881804 | 840.6741 | 51.1849844 | 0.0499013178 | 450.3425
52.6041602 | 0.0621141009 | 1698.429 | 52.2657266 | 0.0478201024 | 1818.6 | 51.2137344 | 0.0499651581 | 840.5488
52.6312656 | 0.06213006 | 420.3614 | 52.29475 | 0.0478360616 | 450.3425 | 51.2405664 | 0.0499970801 | #DIV/0!
52.6581016 | 0.0621939003 | 336.2271 | 52.3235 | 0.0478999019 | 420.3599 | 51.2638438 | 0.0499970801 | 560.387
52.6849336 | 0.0622737035 | 1818.6 | 52.3503359 | 0.0479637422 | 1577.887 | 51.2906758 | 0.0500449613 | 400.2817
52.713957 | 0.0622896627 | 900.6328 | 52.3755234 | 0.047979705 | 560.5138 | 51.3175078 | 0.0501119941 | 1818.851
52.742707 | 0.0623215847 | 390.3177 | 52.4023594 | 0.0480275825 | 840.5488 | 51.3465352 | 0.0501279533 | 780.4649
52.767625 | 0.062385425 | 1698.68 | 52.4291914 | 0.0480595045 | 1698.68 | 51.3714492 | 0.0501598753 | 560.515
52.7947344 | 0.0624013841 | 560.387 | 52.4563008 | 0.0480754636 | 840.5488 | 51.3982852 | 0.0502077527 | 729.0709
52.8215664 | 0.0624492653 | 450.3425 | 52.4831328 | 0.0481073856 | 900.6328 | 51.4215586 | 0.0502396747 | 900.63
52.8503164 | 0.0625131056 | 486.028 | 52.5118828 | 0.0481393076 | 526.1636 | 51.4503086 | 0.0502715968 | 840.7711
52.8735898 | 0.0625609905 | 1561.366 | 52.5370742 | 0.0481871851 | 1681.159 | 51.4771445 | 0.050303515 | 849.1139
52.8985078 | 0.0625769496 | 562.912 | 52.5639102 | 0.0482031479 | 600.4444 | 51.50425 | 0.0503354371 | 1681.542
52.9272578 | 0.0626280233 | 606.2848 | 52.5926602 | 0.0482510291 | 1578.498 | 51.5310859 | 0.0503513962 | 560.389
52.9562852 | 0.0626759008 | 390.2324 | 52.6178516 | 0.0482669882 | 900.63 | 51.557918 | 0.0503992774 | 849.1135
52.9811992 | 0.0627397448 | 900.7372 | 52.6466016 | 0.0482989103 | 520.3708 | 51.5850234 | 0.0504311994 | 520.4141
53.0099492 | 0.0627716631 | 909.4281 | 52.6715156 | 0.0483467877 | 849.2388 | 51.6099414 | 0.0504790805 | 1561.356
53.0389766 | 0.0628035814 | 336.2275 | 52.698625 | 0.0483787097 | 1801.48 | 51.6348594 | 0.0504950397 | 849.3372
53.0658086 | 0.0628833845 | 1938.781 | 52.727375 | 0.0483946688 | 780.5877 | 51.6619688 | 0.050526958 | 520.3306
53.09675 | 0.0628993437 | 1441.184 | 52.752293 | 0.0484265909 | 424.5813 | 51.6868828 | 0.0505748391 | 640.5019
53.11975 | 0.0629153028 | 900.5256 | 52.7793984 | 0.0484904312 | 1401.233 | 51.7175508 | 0.0506227203 | 789.1548
53.1485 | 0.0629472286 | 566.2254 | 52.8062344 | 0.0485095829 | 840.5488 | 51.7427422 | 0.0506546423 | #DIV/0!
53.1756094 | 0.062995106 | 1561.116 | 52.8330664 | 0.0485415049 | 849.3372 | 51.7676602 | 0.0506546423 | 900.7372
53.2005234 | 0.0630110651 | 336.2772 | 52.8601758 | 0.0485734232 | 840.5488 | 51.7964102 | 0.0506865606 | 789.1548
53.2273594 | 0.0630908683 | 606.2025 | 52.8870078 | 0.0486053452 | 780.5902 | 51.8216016 | 0.0507184826 | 780.4649
53.2563828 | 0.0631387457 | 360.2526 | 52.9119258 | 0.0486372672 | 646.2119 | 51.8465156 | 0.0507504046 | 420.3614
53.2793828 | 0.0632025898 | 1681.548 | 52.9428672 | 0.0486851484 | 336.2431 | 51.8733516 | 0.0508142449 | 771.9939
53.3062188 | 0.0632185489 | 484.578 | 52.9696992 | 0.0487649478 | #DIV/0! | 51.900457 | 0.0508493558 | 780.5902
53.3371562 | 0.0632823929 | 1681.538 | 52.9946172 | 0.0487649478 | 1818.611 | 51.925375 | 0.0508812778 | 900.7372
53.3639922 | 0.0632983521 | 560.4314 | 53.0236406 | 0.0487809069 | 520.413 | 51.954125 | 0.0509131961 | #DIV/0!
53.3908242 | 0.0633462295 | 404.4193 | 53.0485586 | 0.0488287881 | 720.5062 | 51.9793164 | 0.0509131961 | 840.671
53.4179336 | 0.0634132624 | 560.3448 | 53.0715586 | 0.0488607101 | 1029.485 | 52.0061523 | 0.0509451181 | 560.3902
53.4447656 | 0.0634611472 | 780.6807 | 53.104418 | 0.0488926284 | 1801.051 | 52.0329844 | 0.0509929992 | 526.123
53.4696836 | 0.0634930655 | 1818.6 | 53.133168 | 0.0489085913 | 780.5554 | 52.0581758 | 0.0510408804 | 560.3881
53.498707 | 0.0635090247 | 420.3371 | 53.158082 | 0.0489405096 | 339.7036 | 52.0850078 | 0.0510887615 | 780.6807
53.525543 | 0.0635728687 | 840.6463 | 53.1851914 | 0.0490203127 | 1561.356 | 52.1099258 | 0.0511206798 | 849.2388
53.552375 | 0.063604787 | 339.7032 | 53.2101094 | 0.0490362719 | 900.6328 | 52.1370352 | 0.0511526018 | 1681.287
53.5794844 | 0.0636845902 | 600.4921 | 53.2388594 | 0.0490681939 | 849.2119 | 52.1638672 | 0.051168561 | 840.5488
53.6082344 | 0.0637324676 | #DIV/0! | 53.2659648 | 0.0491001122 | 520.4141 | 52.1906992 | 0.051200483 | 909.4281
53.6350664 | 0.0637324676 | 394.5774 | 53.2908828 | 0.0491479933 | #DIV/0! | 52.2197266 | 0.0512324013 | 480.3565
53.6602578 | 0.0637963116 | 840.6463 | 53.3196328 | 0.0491479933 | 606.1544 | 52.2427266 | 0.0512802824 | 420.2988
53.6870898 | 0.0638282299 | 420.3371 | 53.3486562 | 0.0491958745 | 336.2772 | 52.2695586 | 0.0513441227 | -1578.498
53.7139258 | 0.0638920739 | 909.3028 | 53.3754922 | 0.0492756777 | 1401.024 | 52.29475 | 0.0513281636 | 560.387
53.7429492 | 0.0639239922 | 560.3437 | 53.4023242 | 0.0492948294 | 789.2463 | 52.321582 | 0.0513760448 | 840.6741
53.7697812 | 0.0639718771 | 560.515 | 53.4275156 | 0.0493267477 | 900.6328 | 52.348418 | 0.0514079668 | 394.6003
53.7966172 | 0.0640197545 | 1698.425 | 53.4562656 | 0.0493586697 | 840.7716 | 52.3736094 | 0.0514718071 | 840.6489
53.8237227 | 0.0640357137 | 390.2935 | 53.4831016 | 0.049390588 | 789.1548 | 52.4004414 | 0.0515037253 | 1681.142
53.8486406 | 0.0640995577 | 840.7716 | 53.508293 | 0.04942251 | 840.5488 | 52.4272773 | 0.0515196882 | 1698.425
53.8754766 | 0.064131476 | 493.1599 | 53.535125 | 0.049454432 | 780.6807 | 52.4543828 | 0.0515356474 | 780.5902
53.9006641 | 0.0641825497 | 450.3775 | 53.560043 | 0.0494863503 | 566.0981 | 52.4793008 | 0.0515675694 | 840.6463
53.929418 | 0.0642463937 | 480.3514 | 53.5871484 | 0.0495342314 | 1801.469 | 52.5061328 | 0.0515994877 | 404.4199
53.960082 | 0.0643102303 | 1578.488 | 53.6158984 | 0.0495501906 | 450.3164 | 52.5332422 | 0.0516665205 | 1680.898
53.9852734 | 0.0643261895 | 520.3739 | 53.6446484 | 0.0496140346 | #DIV/0! | 52.5600742 | 0.0516824834 | 780.6807
54.0101914 | 0.0643740743 | 840.6463 | 53.6698398 | 0.0496140346 | 840.7716 | 52.5849922 | 0.0517144017 | 420.2988
54.0370234 | 0.0644059926 | 424.6187 | 53.6966758 | 0.0496459529 | 360.274 | 52.6118242 | 0.051778242 | 789.1548
54.0641328 | 0.0644698367 | 560.4314 | 53.7196758 | 0.0497097932 | 909.1974 | 52.6370156 | 0.051810164 | 840.7716
54.0909648 | 0.0645177141 | 840.7716 | 53.7486992 | 0.0497417152 | 1681.298 | 52.6638516 | 0.0518420823 | 840.5488
54.1178008 | 0.0645496324 | 566.0532 | 53.7755312 | 0.0497576743 | 560.4705 | 52.6906836 | 0.0518740043 | 849.2388
54.1449062 | 0.0645975173 | 560.515 | 53.8023672 | 0.0498055555 | 454.6251 | 52.717793 | 0.0519059263 | 780.5554
54.1717422 | 0.0646453947 | 840.4514 | 53.8313906 | 0.0498693958 | 1681.148 | 52.742707 | 0.0519378446 | 840.6741
54.1985742 | 0.0646773204 | 394.6231 | 53.8582266 | 0.0498853587 | 1561.116 | 52.769543 | 0.0519697666 | 606.1544
54.2237656 | 0.064741157 | 900.7372 | 53.8831406 | 0.0499013178 | 566.1805 | 52.7985664 | 0.0520176478 | 780.6807
54.2525156 | 0.0647730753 | 1560.633 | 53.91025 | 0.049949199 | 560.3881 | 52.8234844 | 0.0520495661 | 780.5871
54.2774336 | 0.0647890419 | 303.1013 | 53.937082 | 0.0499970801 | 840.7716 | 52.8484023 | 0.0520814881 | 1698.435
54.306457 | 0.0648847967 | 525.4357 | 53.963918 | 0.0500289984 | 909.1974 | 52.8755078 | 0.0520974472 | 520.413
54.333293 | 0.0649358705 | 520.2893 | 53.9929414 | 0.0500609204 | -1681.298 | 52.9004258 | 0.0521453284 | 780.5902
54.358207 | 0.0649837554 | 1698.68 | 54.0197734 | 0.0500449613 | 400.3413 | 52.9253438 | 0.0521772504 | 849.2119
54.3853164 | 0.0649997145 | 900.7372 | 54.0466094 | 0.0501119941 | 486.0655 | 52.9524492 | 0.0522091687 | 1561.004
54.4140664 | 0.0650316328 | 420.2744 | 54.0698828 | 0.0501598753 | 600.4921 | 52.9773672 | 0.0522251315 | 840.6463
54.4408984 | 0.0650954768 | 394.6231 | 54.0986328 | 0.0502077527 | 900.6328 | 53.0041992 | 0.0522570498 | 454.6877
54.4660898 | 0.0651593134 | 1680.759 | 54.1273828 | 0.0502396747 | 729.0686 | 53.0332266 | 0.0523208901 | 1560.744
54.4929258 | 0.06517528 | 560.4314 | 54.1506562 | 0.0502715968 | 780.6831 | 53.0581406 | 0.052336853 | 720.5898
54.5197578 | 0.0652231574 | 606.2025 | 54.1755742 | 0.050303515 | 1801.051 | 53.0811406 | 0.0523687713 | 433.0321
54.5487812 | 0.0652710348 | 1560.633 | 54.2043242 | 0.0503194779 | 909.3059 | 53.110168 | 0.0524358042 | 1680.908
54.5736992 | 0.0652870014 | 420.3231 | 54.2333477 | 0.0503513962 | 840.671 | 53.137 | 0.052451767 | 1561.356
54.6005312 | 0.065350838 | 849.1403 | 54.2601836 | 0.0503833182 | 260.2068 | 53.161918 | 0.0524677262 | 339.6692
54.6276406 | 0.0653827637 | 560.4324 | 54.2851016 | 0.0504790805 | 1698.418 | 53.1890234 | 0.0525475256 | 520.413
54.6544727 | 0.0654306412 | 560.5129 | 54.312207 | 0.0504950397 | 1681.548 | 53.2139414 | 0.0525954068 | #DIV/0!
54.6813086 | 0.0654785186 | 849.0182 | 54.339043 | 0.0505109988 | 1681.287 | 53.2407773 | 0.0525954068 | 566.1002
54.7084141 | 0.0655104443 | 1561.35 | 54.365875 | 0.050526958 | 566.1816 | 53.2678828 | 0.0526432879 | 1681.287
54.733332 | 0.0655264035 | 360.2612 | 54.3929844 | 0.0505748391 | 560.387 | 53.2947148 | 0.0526592471 | 360.3158
54.762082 | 0.0656062067 | 849.3399 | 54.4198164 | 0.0506227203 | 560.3881 | 53.3177188 | 0.0527230911 | 789.121
54.7891914 | 0.0656381249 | 840.6463 | 54.4466484 | 0.0506706014 | #DIV/0! | 53.3429062 | 0.0527550094 | 840.6741
54.8160234 | 0.0656700432 | 371.7279 | 54.4718398 | 0.0506706014 | 560.4705 | 53.3697422 | 0.0527869314 | 900.7372
54.8409414 | 0.0657370761 | 566.1367 | 54.4986758 | 0.0507184826 | 450.3425 | 53.3984922 | 0.0528188497 | 789.1548
54.8680508 | 0.065784961 | 560.4314 | 54.5274258 | 0.0507823229 | 486.0665 | 53.4236836 | 0.0528507717 | 390.3177
54.8948828 | 0.0658328384 | 560.3437 | 54.5506992 | 0.050830204 | 764.2071 | 53.4486016 | 0.052914612 | 1680.898
54.9217148 | 0.0658807233 | 566.2254 | 54.5775312 | 0.0508653149 | 1921.205 | 53.4754336 | 0.0529305749 | 849.3372
54.9488242 | 0.0659286007 | 1681.287 | 54.6081992 | 0.0508812778 | 526.1241 | 53.502543 | 0.0529624932 | 780.4649
54.9756562 | 0.0659445599 | 312.2435 | 54.6333906 | 0.0509291589 | 780.6807 | 53.527457 | 0.0529944152 | 520.4141
55.0005742 | 0.066024363 | 566.2242 | 54.6583086 | 0.0509610772 | 390.3177 | 53.552375 | 0.0530422963 | 849.3372
55.0276836 | 0.0660722405 | 390.234 | 54.6832266 | 0.0510249175 | -849.2119 | 53.5794844 | 0.0530742146 | 1681.287
55.0525977 | 0.0661360845 | 840.7685 | 54.710332 | 0.0509929992 | 840.7716 | 53.6063164 | 0.0530901738 | 560.3881
55.0794336 | 0.0661680028 | 606.1076 | 54.737168 | 0.0510249175 | 450.3164 | 53.6331484 | 0.0531380549 | 789.1548
55.108457 | 0.0662158877 | 520.4543 | 54.765918 | 0.0510887615 | 566.0969 | 53.6583398 | 0.0531699769 | 764.3211
55.133375 | 0.0662637651 | 900.7372 | 54.7930234 | 0.0511366427 | 1561.366 | 53.6851758 | 0.0532050878 | 840.5488
55.162125 | 0.0662956834 | 394.5774 | 54.8179414 | 0.0511526018 | 600.4444 | 53.7120078 | 0.0532370098 | 520.4141
55.1873164 | 0.0663595274 | 840.6463 | 54.8466914 | 0.051200483 | 566.1805 | 53.7369258 | 0.0532848909 | #DIV/0!
55.2141484 | 0.0663914457 | 420.3371 | 54.8738008 | 0.0512483642 | 560.3881 | 53.7640312 | 0.0532848909 | 560.4705
55.2409844 | 0.0664552897 | 493.1589 | 54.9006328 | 0.0512962453 | #DIV/0! | 53.7908672 | 0.0533327721 | 1561.366
55.2661719 | 0.0665063635 | 390.3394 | 54.9255508 | 0.0512962453 | 909.3028 | 53.8157852 | 0.0533487312 | 566.0969
55.2910898 | 0.0665702 | 900.5256 | 54.9545742 | 0.0513281636 | 312.2431 | 53.8428906 | 0.0533966124 | 780.5902
55.3198398 | 0.0666021258 | 849.3372 | 54.9794922 | 0.0514079668 | 1561.116 | 53.8678086 | 0.0534285344 | 420.2988
55.3469492 | 0.0666340441 | 840.6489 | 55.0044062 | 0.0514239259 | 606.2379 | 53.8946406 | 0.0534923747 | 849.3372
55.3737812 | 0.0666659623 | 560.4272 | 55.0334336 | 0.0514718071 | 780.5609 | 53.92175 | 0.053524293 | 520.413
55.4006172 | 0.0667138472 | 849.215 | 55.0583477 | 0.0515037253 | 1681.142 | 53.946668 | 0.0535721742 | 560.3881
55.4277227 | 0.0667457655 | 390.2935 | 55.0851836 | 0.0515196882 | 849.215 | 53.9735 | 0.0536200553 | 729.0709
55.4526406 | 0.0668096095 | 840.6494 | 55.1122891 | 0.0515516065 | 1560.988 | 53.9967734 | 0.0536519773 | 560.4705
55.4794727 | 0.0668415278 | 560.5117 | 55.137207 | 0.0515675694 | 600.4921 | 54.0236094 | 0.0536998585 | #DIV/0!
55.5063086 | 0.0668894053 | 424.5583 | 55.165957 | 0.0516154468 | 530.7898 | 54.0523594 | 0.0536998585 | 669.0645
55.5334141 | 0.0669532493 | 780.6775 | 55.1930664 | 0.0516665205 | -1561.366 | 54.0737148 | 0.0537317768 | 420.3614
55.558332 | 0.0669851676 | 420.3371 | 55.2179844 | 0.0516505614 | 560.3881 | 54.1005508 | 0.0537956171 | 600.4457
55.585168 | 0.0670490116 | 849.2119 | 55.2448164 | 0.0516984425 | 283.0495 | 54.1293008 | 0.0538434982 | 1578.122
55.6122734 | 0.0670809299 | #DIV/0! | 55.2719219 | 0.0517942049 | 840.7711 | 54.1544922 | 0.0538594611 | #DIV/0!
55.6371914 | 0.0670809299 | 300.2225 | 55.2987578 | 0.0518261231 | 1561.356 | 54.1813242 | 0.0538594611 | 840.7716
55.6659414 | 0.0671766922 | 363.6872 | 55.3236758 | 0.0518420823 | 363.6872 | 54.2081602 | 0.0538913794 | 424.5813
55.6949648 | 0.0672564954 | 709.771 | 55.3526992 | 0.0519218855 | #DIV/0! | 54.2352656 | 0.0539552197 | 709.6194
55.7198828 | 0.0672916025 | 780.4997 | 55.3776172 | 0.0519218855 | 560.3881 | 54.2601836 | 0.0539903343 | 560.3881
55.7448008 | 0.0673235282 | 909.3028 | 55.4044492 | 0.0519697666 | 424.644 | 54.2870156 | 0.0540382154 | 789.2463
55.7738242 | 0.0673554465 | 390.2951 | 55.4315586 | 0.0520336069 | 780.468 | 54.312207 | 0.0540701337 | #DIV/0!
55.7987422 | 0.0674192905 | 840.6463 | 55.4564727 | 0.0520655289 | 1681.532 | 54.337125 | 0.0540701337 | 720.5062
55.8255742 | 0.0674512088 | 909.3059 | 55.4833086 | 0.0520814881 | 566.1002 | 54.360125 | 0.0541020557 | 424.5829
55.8545977 | 0.0674831271 | 390.2935 | 55.5104141 | 0.0521293692 | 520.4109 | 54.3872305 | 0.054165896 | 450.4036
55.8795156 | 0.0675469711 | 560.4324 | 55.535332 | 0.0521772504 | 420.3003 | 54.4159844 | 0.0542297363 | #DIV/0!
55.9063477 | 0.0675948486 | 566.1346 | 55.5621641 | 0.0522410907 | -1818.844 | 54.4408984 | 0.0542297363 | 526.123
55.933457 | 0.0676427335 | 720.592 | 55.5911914 | 0.0522251315 | #DIV/0! | 54.4660898 | 0.0542776175 | 520.4141
55.956457 | 0.0676746517 | 520.4532 | 55.6161055 | 0.0522251315 | 420.3599 | 54.4910078 | 0.0543254986 | 420.2988
55.981375 | 0.0677225292 | 339.6547 | 55.6429414 | 0.0522889718 | 849.215 | 54.5178398 | 0.0543893389 | #DIV/0!
56.0084805 | 0.0678023323 | 560.4251 | 55.6700469 | 0.0523208901 | 520.4109 | 54.5449492 | 0.0543893389 | 390.3177
56.0353164 | 0.0678502172 | 600.4908 | 55.6949648 | 0.0523687713 | 900.6328 | 54.5698672 | 0.0544531792 | 1560.744
56.0640664 | 0.0678980947 | 566.0565 | 55.7237148 | 0.0524006933 | 772.1078 | 54.5947812 | 0.0544691421 | #DIV/0!
56.0911719 | 0.0679459795 | 1561.35 | 55.7508242 | 0.0524358042 | 840.5488 | 54.6238086 | 0.0544691421 | 390.2566
56.1160898 | 0.0679619387 | 840.7716 | 55.7776562 | 0.0524677262 | 660.5476 | 54.6487227 | 0.0545329824 | 520.4109
56.1429258 | 0.067993857 | 349.7132 | 55.7987422 | 0.0524996482 | 900.7372 | 54.6736406 | 0.0545808636 | 336.2933
56.1719492 | 0.068076849 | 480.3184 | 55.8274922 | 0.0525315665 | 526.1241 | 54.7004766 | 0.054660663 | 1577.877
56.1949492 | 0.0681247339 | 900.7372 | 55.8526836 | 0.0525794476 | 450.3425 | 54.7256641 | 0.0546766259 | #DIV/0!
56.2236992 | 0.0681566522 | 394.5774 | 55.8814336 | 0.0526432879 | 1561.112 | 54.7525 | 0.0546766259 | 390.3177
56.2488906 | 0.0682204962 | 900.7372 | 55.9063477 | 0.0526592471 | 526.1241 | 54.777418 | 0.0547404662 | 771.9961
56.2776406 | 0.0682524145 | 312.2435 | 55.9315391 | 0.0527071282 | 560.4684 | 54.8045234 | 0.054775577 | 1560.995
56.3025586 | 0.0683322176 | 1578.488 | 55.958375 | 0.0527550094 | 420.2988 | 54.8294414 | 0.0547915399 | 780.6807
56.32775 | 0.0683481768 | 520.3729 | 55.985207 | 0.0528188497 | #DIV/0! | 54.8543594 | 0.0548234582 | 526.123
56.3526641 | 0.0683960542 | 450.3164 | 56.0123164 | 0.0528188497 | 900.6328 | 54.8795508 | 0.0548713394 | 560.3881
56.3814141 | 0.0684598982 | 339.7334 | 56.0410664 | 0.0528507717 | 840.5488 | 54.9063828 | 0.0549192205 | 1681.287
56.4085234 | 0.068539694 | -1561.356 | 56.0678984 | 0.0528826937 | 789.2463 | 54.9332148 | 0.0549351797 | 526.1241
56.4334414 | 0.0685237348 | 390.2951 | 56.0930898 | 0.052914612 | 1681.148 | 54.9584062 | 0.0549830608 | 560.4705
56.4583594 | 0.0685875788 | 454.598 | 56.1199258 | 0.0529305749 | 840.6463 | 54.9852422 | 0.055030942 | 780.4649
56.4873828 | 0.0686514229 | 560.4314 | 56.1467578 | 0.0529624932 | 526.1241 | 55.0101562 | 0.055062864 | 849.3372
56.5142148 | 0.0686993003 | 1681.548 | 56.1719492 | 0.0530103743 | 312.2576 | 55.0372656 | 0.0550947823 | 1561.366
56.5410508 | 0.0687152594 | 364.5349 | 56.1968672 | 0.0530901738 | 900.6328 | 55.0621836 | 0.0551107414 | 560.387
56.5643242 | 0.0687791035 | 600.4921 | 56.2256172 | 0.0531220958 | 789.1548 | 55.0890156 | 0.0551586226 | 1457.984
56.5930742 | 0.0688269809 | 525.3585 | 56.2508086 | 0.0531540178 | 840.6463 | 55.1122891 | 0.0551745854 | 450.3425
56.6199062 | 0.0688780546 | 566.2254 | 56.2776406 | 0.0531859361 | 764.1316 | 55.1410391 | 0.0552384257 | 390.3161
56.6470156 | 0.068925932 | 840.4519 | 56.3044727 | 0.0532210506 | 789.2463 | 55.165957 | 0.055302266 | 1578.488
56.6738477 | 0.0689578578 | 420.3842 | 56.3296641 | 0.0532529689 | 1681.142 | 55.1911484 | 0.0553182252 | 840.6741
56.7006836 | 0.0690216944 | 424.5583 | 56.3565 | 0.0532689318 | 560.387 | 55.2179844 | 0.0553501472 | 840.5488
56.7277891 | 0.0690855384 | 1441.184 | 56.383332 | 0.053316813 | 606.2046 | 55.2448164 | 0.0553820692 | 526.1647
56.7507891 | 0.0691014975 | 420.3348 | 56.4123555 | 0.0533646904 | 312.2419 | 55.2700078 | 0.0554299466 | 520.413
56.777625 | 0.0691653416 | 526.1647 | 56.4372734 | 0.0534444936 | 780.6831 | 55.2949258 | 0.0554778278 | 780.4649
56.8028164 | 0.069213219 | 520.2914 | 56.4621914 | 0.0534764118 | #DIV/0! | 55.3198398 | 0.0555097498 | 772.1078
56.8277305 | 0.0692611039 | 780.6775 | 56.4912148 | 0.0534764118 | 520.413 | 55.3469492 | 0.0555448607 | 560.3881
56.8526484 | 0.0692930222 | 454.6537 | 56.5161328 | 0.053524293 | 420.2744 | 55.3737812 | 0.0555927418 | 1560.995
56.8816719 | 0.0693568587 | 336.276 | 56.5429648 | 0.053588137 | 789.2463 | 55.3986992 | 0.0556087047 | 909.3059
56.9085078 | 0.0694366619 | 560.3437 | 56.5681562 | 0.0536200553 | 840.6741 | 55.4277227 | 0.055640623 | 780.5871
56.9353398 | 0.0694845468 | 789.2463 | 56.5949922 | 0.0536519773 | 1681.287 | 55.4526406 | 0.055672545 | 312.258
56.9605312 | 0.0695164651 | 1681.304 | 56.6218242 | 0.0536679365 | 566.1816 | 55.4775586 | 0.0557523444 | 1560.995
56.9873633 | 0.0695324242 | 900.8594 | 56.6489336 | 0.0537158176 | 560.387 | 55.5024766 | 0.0557683073 | 394.5392
57.0161172 | 0.0695643425 | 326.5743 | 56.6757656 | 0.0537636988 | 1561.366 | 55.5276641 | 0.0558321476 | 840.7685
57.0432227 | 0.069647342 | 780.6775 | 56.7006836 | 0.0537796579 | 566.099 | 55.5545 | 0.0558640659 | 900.6328
57.0681406 | 0.0696792603 | 420.3254 | 56.7277891 | 0.0538275391 | 560.4696 | 55.58325 | 0.0558959879 | 1338.139
57.0949727 | 0.0697430968 | 424.6172 | 56.754625 | 0.0538754202 | 560.387 | 55.6046055 | 0.055911947 | 600.5259
57.122082 | 0.0698069409 | 780.6831 | 56.781457 | 0.0539233014 | 789.2463 | 55.6333594 | 0.0559598282 | 520.3295
57.147 | 0.0698388591 | 720.4205 | 56.8066484 | 0.0539552197 | 1801.051 | 55.6582734 | 0.0560077094 | 789.1548
57.17 | 0.0698707849 | 780.5585 | 56.8353984 | 0.0539711826 | 487.9185 | 55.6834648 | 0.0560396314 | 1681.548
57.1949141 | 0.0699027032 | 283.0895 | 56.8603164 | 0.0540222526 | 789.1548 | 55.7103008 | 0.0560555905 | 560.387
57.2220234 | 0.0699984655 | 900.7372 | 56.8855078 | 0.0540541746 | 560.3881 | 55.7371328 | 0.0561034717 | 394.6003
57.2507734 | 0.0700303838 | 849.3372 | 56.9123398 | 0.0541020557 | 560.4705 | 55.7623242 | 0.056167312 | 780.5902
57.2778828 | 0.0700623021 | 390.234 | 56.9391758 | 0.0541499369 | 789.1241 | 55.7872422 | 0.056199234 | 1681.298
57.3027969 | 0.0701261461 | 560.5129 | 56.9643633 | 0.0541818552 | 420.3355 | 55.8140742 | 0.0562151931 | 1698.669
57.3296328 | 0.0701740235 | 390.2951 | 56.9911992 | 0.0542456992 | 1681.298 | 55.8411836 | 0.0562311523 | 390.2566
57.3545508 | 0.0702378675 | 566.0532 | 57.0180312 | 0.0542616583 | 526.1251 | 55.8660977 | 0.0562949926 | 709.6165
57.3816562 | 0.0702857524 | 560.515 | 57.0432227 | 0.0543095395 | 560.4684 | 55.8910156 | 0.0563301072 | 789.2488
57.4084922 | 0.0703336298 | 780.5554 | 57.0700586 | 0.0543574207 | 780.5609 | 55.916207 | 0.0563620254 | 780.5877
57.4334062 | 0.0703655481 | 404.4193 | 57.0949727 | 0.0543893389 | 566.1784 | 55.941125 | 0.0563939475 | 520.3327
57.4605156 | 0.070432581 | 780.4997 | 57.122082 | 0.0544372201 | 1801.48 | 55.9660391 | 0.0564418286 | 424.6424
57.4854336 | 0.0704645067 | 420.3231 | 57.150832 | 0.0544531792 | 1440.841 | 55.9931484 | 0.0565056689 | 1681.294
57.5122656 | 0.0705283433 | 526.0823 | 57.173832 | 0.0544691421 | 526.123 | 56.0199805 | 0.0565216281 | 480.438
57.537457 | 0.0705762282 | 560.4335 | 57.1990234 | 0.0545170233 | 840.6494 | 56.0429844 | 0.0565695092 | 566.0969
57.5642891 | 0.0706241056 | 336.276 | 57.2258555 | 0.0545489416 | 900.6328 | 56.0700898 | 0.0566173904 | 1441.184
57.591125 | 0.0707039088 | 566.1439 | 57.2546055 | 0.0545808636 | 789.2463 | 56.0930898 | 0.0566333495 | 600.4444
57.6182305 | 0.0707517862 | 480.3184 | 57.2797969 | 0.0546127819 | 780.5871 | 56.1218398 | 0.0566812307 | 909.2006
57.6412305 | 0.0707996711 | 840.7685 | 57.3047148 | 0.0546447039 | 300.2225 | 56.1508633 | 0.0567131527 | 1441.428
57.6680664 | 0.0708315894 | 566.1439 | 57.3334648 | 0.0547404662 | 717.4829 | 56.1738672 | 0.0567291118 | 390.2551
57.6951719 | 0.0708794668 | 336.276 | 57.3586562 | 0.054775577 | 1560.995 | 56.1987812 | 0.0567929521 | 520.413
57.7220078 | 0.07095927 | 1441.184 | 57.3835742 | 0.0547915399 | 1561.356 | 56.2236992 | 0.0568408333 | 1698.286
57.7450078 | 0.0709752291 | 424.5576 | 57.4084922 | 0.0548074991 | 420.2988 | 56.2508086 | 0.0568567961 | 520.3718
57.7721133 | 0.0710390732 | 840.7685 | 57.4353242 | 0.0548713394 | 315.6694 | 56.2757227 | 0.0569046736 | 900.6328
57.7989492 | 0.0710709915 | 600.3993 | 57.4605156 | 0.0549511425 | 1681.294 | 56.3044727 | 0.0569365956 | 526.1241
57.8276992 | 0.0711188763 | 424.6075 | 57.4873477 | 0.0549671017 | 1681.542 | 56.3296641 | 0.0569844767 | 390.3161
57.8548047 | 0.0711827129 | 487.8832 | 57.5141836 | 0.0549830608 | 566.099 | 56.354582 | 0.057048317 | 1441.175
57.8797227 | 0.0712337866 | 560.4251 | 57.5412891 | 0.055030942 | 600.4457 | 56.377582 | 0.0570642762 | 1578.122
57.9065586 | 0.0712816715 | 315.6498 | 57.5700391 | 0.0550788231 | 360.274 | 56.4027734 | 0.0570802391 | 487.9185
57.9317461 | 0.0713614672 | 1561.356 | 57.5930391 | 0.0551426634 | 1698.663 | 56.4276914 | 0.0571313091 | 336.2275
57.9566641 | 0.0713774264 | 560.4251 | 57.6201484 | 0.0551586226 | 600.4457 | 56.4545234 | 0.0572111122 | 789.1548
57.9835 | 0.0714253113 | 394.5163 | 57.6488984 | 0.0552065037 | 1440.841 | 56.4797148 | 0.0572430342 | 900.7372
58.0086875 | 0.0714891553 | 420.3842 | 57.6718984 | 0.0552224666 | 849.3372 | 56.5084648 | 0.0572749525 | 780.5902
58.0355234 | 0.0715529919 | 480.3194 | 57.6990078 | 0.0552543849 | 420.2988 | 56.5333828 | 0.0573068745 | 1578.488
58.0585234 | 0.0716008767 | 1578.488 | 57.7258398 | 0.0553182252 | 520.4141 | 56.5585742 | 0.0573228337 | 520.4141
58.0837148 | 0.0716168359 | 600.4921 | 57.7507578 | 0.0553661063 | 566.099 | 56.5834922 | 0.0573707148 | 840.5462
58.1124648 | 0.0716647133 | 240.1695 | 57.7778633 | 0.0554139875 | 1681.542 | 56.6103242 | 0.0574026369 | 566.1439
58.1392969 | 0.0717764348 | 486.1094 | 57.8046992 | 0.0554299466 | 480.3555 | 56.6374297 | 0.0574505143 | 720.6284
58.1625742 | 0.0718243197 | 900.74 | 57.8276992 | 0.0554778278 | 1698.031 | 56.6604336 | 0.0574824363 | 840.5488
58.1913242 | 0.0718562379 | 420.2738 | 57.8548047 | 0.0554937907 | 400.3398 | 56.6872656 | 0.0575143583 | 1698.669
58.2181562 | 0.071920082 | 789.2494 | 57.8816406 | 0.0555608235 | 560.389 | 56.714375 | 0.0575303175 | 360.274
58.2433477 | 0.0719520003 | 487.8812 | 57.9084727 | 0.0556087047 | 1818.611 | 56.737375 | 0.0575941578 | 560.3881
58.2682656 | 0.072003074 | 420.3247 | 57.9374961 | 0.0556246638 | 480.437 | 56.764207 | 0.0576420389 | 312.2576
58.2950977 | 0.0720669106 | 520.3718 | 57.9605 | 0.055672545 | 560.3881 | 56.789125 | 0.0577218384 | 566.1002
58.3200156 | 0.0721147954 | 424.6075 | 57.987332 | 0.0557204261 | 849.215 | 56.8162305 | 0.0577697195 | 1320.932
58.3471211 | 0.072178632 | 520.3728 | 58.0144375 | 0.0557523444 | 840.671 | 56.8373164 | 0.0577856824 | 1681.298
58.3720391 | 0.0722265169 | 420.3842 | 58.0412734 | 0.0557842664 | 520.413 | 56.8641484 | 0.0578016415 | 789.1548
58.398875 | 0.0722903535 | 526.0009 | 58.0661914 | 0.0558321476 | 566.099 | 56.8893398 | 0.0578335635 | 1681.294
58.4240625 | 0.0723382384 | 780.6831 | 58.0932969 | 0.0558800288 | 1561.36 | 56.9161719 | 0.0578495227 | 300.2446
58.4489805 | 0.0723701566 | 360.2612 | 58.1182148 | 0.0558959879 | 840.552 | 56.9410898 | 0.0579325147 | 424.644
58.4777305 | 0.0724499598 | 789.2463 | 58.1450469 | 0.0559279099 | 339.7177 | 56.9681992 | 0.057996355 | #DIV/0!
58.5029219 | 0.0724818781 | 840.7685 | 58.1721562 | 0.0560077094 | 480.3565 | 56.9911992 | 0.057996355 | 520.413
58.5297578 | 0.0725137964 | 390.234 | 58.1951562 | 0.0560555905 | 840.6494 | 57.0161172 | 0.0580442362 | 526.0426
58.5546719 | 0.0725776404 | 526.0823 | 58.2219883 | 0.0560875088 | #DIV/0! | 57.0413047 | 0.0580921173 | 900.755
58.5798633 | 0.0726255253 | 420.3842 | 58.2510156 | 0.0560875088 | 520.3316 | 57.0700586 | 0.0581240393 | 390.2566
58.6066992 | 0.0726893619 | 900.7372 | 58.2759297 | 0.05613539 | 260.2068 | 57.0949727 | 0.0581878796 | 789.1548
58.6354492 | 0.0727212802 | 493.2362 | 58.3008477 | 0.0562311523 | #DIV/0! | 57.1201641 | 0.0582198016 | -1560.998
58.6606406 | 0.0727723539 | 520.2914 | 58.327957 | 0.0562311523 | 560.3902 | 57.145082 | 0.0582038388 | 560.3902
58.6855547 | 0.0728202388 | 780.6807 | 58.3547891 | 0.0562790334 | 525.4338 | 57.1719141 | 0.0582517199 | 526.123
58.7104727 | 0.0728521571 | 424.6178 | 58.381625 | 0.0563301072 | 729.1577 | 57.1971055 | 0.0582996011 | 360.274
58.737582 | 0.0729160011 | 223.002 | 58.4048984 | 0.0563620254 | 840.5493 | 57.2201055 | 0.0583634414 | 560.4696
58.7624961 | 0.0730277225 | 1561.356 | 58.4317305 | 0.0563939475 | 420.3599 | 57.2469414 | 0.0584113225 | 454.6251
58.7874141 | 0.0730436817 | 789.2463 | 58.4585664 | 0.0564577878 | #DIV/0! | 57.2759648 | 0.0584751628 | 720.5062
58.8126055 | 0.0730756 | 420.2744 | 58.4837539 | 0.0564577878 | 780.5902 | 57.2989648 | 0.0585070848 | #DIV/0!
58.8394375 | 0.073139444 | 560.5129 | 58.5086719 | 0.0564897098 | 336.292 | 57.3238828 | 0.0585070848 | 520.413
58.8662734 | 0.0731873214 | 315.669 | 58.5355078 | 0.0565695092 | 849.1166 | 57.3488008 | 0.058554966 | 526.0415
58.8914648 | 0.0732671246 | 420.3247 | 58.5626133 | 0.0566014312 | 1681.532 | 57.3739883 | 0.0586028472 | 420.3599
58.9182969 | 0.0733309612 | 420.3355 | 58.5894492 | 0.0566173904 | 420.2988 | 57.4008242 | 0.0586666875 | 1301.086
58.9451328 | 0.0733948052 | 789.2463 | 58.6162812 | 0.0566812307 | 520.4141 | 57.4257422 | 0.0586858392 | 1578.253
58.9703242 | 0.0734267235 | 520.2914 | 58.6411992 | 0.0567291118 | 1578.122 | 57.4509297 | 0.0587017983 | 840.671
58.9952383 | 0.0734746084 | 480.3937 | 58.6663906 | 0.0567450747 | 780.5585 | 57.4777656 | 0.0587337203 | 312.2576
59.0182383 | 0.0735224858 | 404.4193 | 58.6913047 | 0.056776993 | 600.5271 | 57.5026836 | 0.0588135198 | #DIV/0!
59.0453477 | 0.0735895187 | 900.5284 | 58.7200586 | 0.0568248741 | 394.5392 | 57.5278711 | 0.0588135198 | 560.4696
59.0740977 | 0.0736214444 | 288.2361 | 58.7452461 | 0.0568887144 | 780.5902 | 57.554707 | 0.0588614009 | 390.3177
59.0970977 | 0.0737012401 | 840.4488 | 58.7701641 | 0.0569206364 | 520.4109 | 57.579625 | 0.0589252412 | 526.123
59.1239297 | 0.0737331659 | 849.3399 | 58.795082 | 0.0569685176 | 394.6003 | 57.6048164 | 0.0589731224 | 480.3565
59.1510391 | 0.0737650841 | 280.1935 | 58.8202734 | 0.0570323579 | 600.4444 | 57.6278164 | 0.0590210035 | 1560.75
59.1778711 | 0.0738608465 | 390.3409 | 58.8490234 | 0.0570802391 | 525.3985 | 57.6527305 | 0.0590369664 | 454.6861
59.2027891 | 0.073924683 | 1577.756 | 58.8758555 | 0.0571313091 | 1698.28 | 57.6817578 | 0.0591008067 | 1441.175
59.2279805 | 0.0739406496 | 312.2712 | 58.9029648 | 0.0571472719 | 780.6807 | 57.7047578 | 0.0591167659 | 420.2988
59.2528984 | 0.0740204453 | 360.2612 | 58.9278828 | 0.0571791902 | 1680.898 | 57.7315898 | 0.0591806062 | 566.1816
59.2816484 | 0.0741002485 | 1578.488 | 58.9547148 | 0.0571951531 | 566.1816 | 57.7586992 | 0.0592284873 | 1441.175
59.3068398 | 0.0741162077 | 520.3739 | 58.9818242 | 0.0572430342 | 390.2566 | 57.7816992 | 0.0592444465 | 780.468
59.3317578 | 0.0741640925 | 312.2232 | 59.0067383 | 0.0573068745 | 520.4109 | 57.8066133 | 0.0592763685 | 312.2567
59.3566719 | 0.0742438883 | 424.6178 | 59.0316562 | 0.0573547557 | 1458.322 | 57.8315312 | 0.0593561679 | 364.537
59.3837812 | 0.0743077323 | 371.7279 | 59.0549297 | 0.0573707148 | 480.3862 | 57.8548047 | 0.0594200119 | 1681.532
59.4086992 | 0.0743747652 | 520.3729 | 59.0855977 | 0.0574345551 | 1681.287 | 57.8816406 | 0.0594359711 | 1401.03
59.4336133 | 0.0744226426 | 566.1367 | 59.1124297 | 0.0574505143 | 486.148 | 57.9084727 | 0.0594551228 | 486.0655
59.4607227 | 0.0744705275 | 520.4522 | 59.135707 | 0.0574983954 | 280.1945 | 57.9317461 | 0.059503004 | 520.4141
59.4856406 | 0.0745184049 | 560.3457 | 59.1625391 | 0.0575941578 | 780.5871 | 57.9566641 | 0.0595508851 | 420.3599
59.5124727 | 0.0745662898 | 394.6231 | 59.187457 | 0.0576260798 | #DIV/0! | 57.9835 | 0.0596147254 | #DIV/0!
59.5376641 | 0.0746301264 | 520.3718 | 59.2126484 | 0.0576260798 | 780.5585 | 58.0086875 | 0.0596147254 | 840.671
59.562582 | 0.0746780112 | 1561.112 | 59.2375625 | 0.0576579981 | 480.3862 | 58.0355234 | 0.0596466474 | 312.2576
59.5874961 | 0.0746939704 | 315.669 | 59.2682305 | 0.0577218384 | 486.0665 | 58.0604414 | 0.0597264469 | 486.0665
59.6126875 | 0.0747737736 | 420.3849 | 59.2915039 | 0.0577697195 | 780.5902 | 58.0837148 | 0.059774328 | 1681.294
59.6395234 | 0.0748376101 | 420.2753 | 59.3164219 | 0.0578016415 | 560.4684 | 58.1105469 | 0.0597902872 | 840.671
59.6663555 | 0.0749014542 | 364.5783 | 59.3432578 | 0.0578495227 | 1698.435 | 58.1373828 | 0.0598222092 | 364.5566
59.6896289 | 0.0749652907 | 450.3157 | 59.3703633 | 0.0578654818 | 300.2446 | 58.1606562 | 0.0598860495 | 560.3902
59.7183789 | 0.0750291348 | 780.6831 | 59.3952812 | 0.0579484738 | 288.209 | 58.1874883 | 0.0599339306 | 1561.35
59.7432969 | 0.075061053 | 789.0609 | 59.4182812 | 0.058028277 | 1681.294 | 58.2124062 | 0.0599498898 | 360.2531
59.7684883 | 0.0750929788 | 251.8203 | 59.4451133 | 0.0580442362 | 909.3196 | 58.2354062 | 0.0600137338 | 789.2494
59.7934062 | 0.0751919299 | 390.2945 | 59.4741406 | 0.0580761582 | 390.2566 | 58.2605977 | 0.0600456521 | 1681.298
59.8183242 | 0.075255774 | 1681.298 | 59.4990547 | 0.0581399985 | #DIV/0! | 58.2874297 | 0.0600616112 | 720.6284
59.8451562 | 0.0752717331 | 364.5793 | 59.5239727 | 0.0581399985 | 606.1557 | 58.3104336 | 0.0600935332 | 315.6348
59.8684297 | 0.0753355697 | 390.2951 | 59.5529961 | 0.0581878796 | 520.413 | 58.3356211 | 0.0601733327 | 600.5271
59.8933477 | 0.0753994137 | 375.5327 | 59.5779141 | 0.0582357608 | 520.412 | 58.364375 | 0.0602212138 | 525.3574
59.9472891 | 0.0755430534 | #DIV/0! | 59.602832 | 0.0582836419 | 909.3059 | 58.391207 | 0.0602722876 | 486.0686
59.9472891 | 0.0755430534 | 480.3184 | 59.6318555 | 0.0583155602 | 360.2531 | 58.4144805 | 0.0603201687 | 1681.532
59.9702891 | 0.0755909383 | 390.3388 | 59.6548555 | 0.0583794042 | 520.4512 | 58.4413164 | 0.0603361279 | #DIV/0!
59.995207 | 0.0756547749 | 789.0634 | 59.6797734 | 0.0584272817 | 1698.042 | 58.4643164 | 0.0603361279 | 394.5163
60.0203984 | 0.0756867006 | 420.3247 | 59.7068789 | 0.0584432445 | 360.274 | 58.4895039 | 0.0603999719 | 840.7685
60.0472305 | 0.0757505372 | 780.6775 | 59.7298789 | 0.0585070848 | 840.7685 | 58.5163398 | 0.0604318902 | 520.4141
60.0721484 | 0.0757824555 | 394.5774 | 59.7567148 | 0.0585390031 | 909.2006 | 58.5412578 | 0.0604797713 | 315.6837
60.0973398 | 0.0758462995 | 400.2825 | 59.7857383 | 0.0585709251 | 336.276 | 58.5664492 | 0.0605595708 | 780.468
60.1241719 | 0.0759133324 | 520.3707 | 59.8125742 | 0.0586507283 | 1681.287 | 58.5913633 | 0.0605914928 | 780.5871
60.1490898 | 0.0759612173 | 526.1647 | 59.8394062 | 0.0586666875 | 608.2317 | 58.6162812 | 0.0606234148 | 339.7189
60.1742812 | 0.0760090947 | 336.2284 | 59.8607617 | 0.0587017983 | 480.437 | 58.6433906 | 0.0607032143 | 780.468
60.2011133 | 0.0760888979 | 390.3388 | 59.8837656 | 0.0587496795 | 420.3003 | 58.6683047 | 0.0607351363 | 720.5898
60.2260312 | 0.0761527345 | 394.579 | 59.9105977 | 0.0588135198 | 789.1548 | 58.6913047 | 0.0607670546 | 720.6284
60.2512227 | 0.0762165785 | 780.6775 | 59.9357891 | 0.0588454418 | 900.6328 | 58.7143086 | 0.0607989766 | 566.1002
60.2761406 | 0.0762484968 | 390.234 | 59.9645391 | 0.0588773638 | 560.4314 | 58.7414141 | 0.0608468577 | 560.387
60.3010547 | 0.0763123408 | 360.2949 | 59.9913711 | 0.0589252412 | 789.1548 | 58.7682461 | 0.0608947389 | 560.4696
60.3240547 | 0.0763761774 | 394.5774 | 60.0165625 | 0.0589571632 | 560.4684 | 58.795082 | 0.06094262 | 1578.488
60.3492461 | 0.0764400214 | 336.276 | 60.0433984 | 0.0590050444 | 840.552 | 58.8202734 | 0.0609585792 | 520.4141
60.376082 | 0.0765198246 | 390.2799 | 60.0702305 | 0.0590369664 | 394.6003 | 58.8451914 | 0.0610064603 | 450.3287
60.4009961 | 0.0765836611 | 486.1094 | 60.0954219 | 0.0591008067 | 390.3161 | 58.8681914 | 0.0610575341 | 486.1041
60.4242734 | 0.076631546 | 709.5083 | 60.1203398 | 0.059164647 | 420.3003 | 58.8914648 | 0.0611054115 | 480.3584
60.4491875 | 0.0766666606 | 336.3076 | 60.1471719 | 0.0592284873 | #DIV/0! | 58.9221328 | 0.0611692555 | 720.5898
60.4760234 | 0.0767464563 | 394.5768 | 60.1704453 | 0.0592284873 | 390.3177 | 58.9451328 | 0.0612011738 | 566.099
60.5012148 | 0.0768103004 | 780.5609 | 60.1953633 | 0.0592923276 | 900.6328 | 58.9722383 | 0.061249055 | 780.5871
60.5261289 | 0.0768422186 | 312.2431 | 60.2241133 | 0.0593242496 | 780.6775 | 58.9971562 | 0.061280977 | 720.5898
60.5510469 | 0.0769220218 | 526.1647 | 60.2490312 | 0.0593561679 | 566.1805 | 59.0201562 | 0.0613128953 | 394.6018
60.5762383 | 0.0769698992 | 336.2271 | 60.2761406 | 0.0594040491 | 780.468 | 59.0453477 | 0.0613767356 | 780.5871
60.6030703 | 0.0770497024 | 420.3355 | 60.3010547 | 0.0594359711 | 709.6962 | 59.0702656 | 0.0614086576 | 420.3003
60.6299062 | 0.0771135464 | 364.5793 | 60.3259727 | 0.0594710819 | 394.5768 | 59.0970977 | 0.0614724979 | 520.412
60.6531797 | 0.077177383 | 1561.366 | 60.3511641 | 0.059534926 | 390.3161 | 59.1220156 | 0.061520379 | #DIV/0!
60.6780977 | 0.0771933421 | 260.2055 | 60.376082 | 0.0595987663 | 840.6494 | 59.1452891 | 0.061520379 | 780.5871
60.7030156 | 0.0772891045 | 480.3194 | 60.4029141 | 0.0596306846 | 394.5774 | 59.170207 | 0.061552301 | 420.3003
60.7260156 | 0.0773369893 | 566.1428 | 60.4281055 | 0.0596945286 | 840.6463 | 59.1970391 | 0.0616161413 | 486.0655
60.7531211 | 0.0773848668 | 371.7285 | 60.4549375 | 0.0597264469 | 560.4696 | 59.2203125 | 0.0616640225 | 560.4684
60.7780391 | 0.0774518996 | 480.3184 | 60.4817734 | 0.059774328 | 526.123 | 59.2471484 | 0.0617119037 | 420.3003
60.8010391 | 0.0774997845 | 566.2221 | 60.5069648 | 0.0598222092 | 840.552 | 59.2739805 | 0.061775744 | 662.8559
60.8281484 | 0.077547662 | 336.2288 | 60.5337969 | 0.0598541312 | 1441.184 | 59.2972539 | 0.0618108548 | 480.437
60.8549805 | 0.0776274651 | 312.2419 | 60.5567969 | 0.0598700903 | 606.1544 | 59.3202578 | 0.061858736 | 390.2566
60.8798984 | 0.0777072683 | 364.5793 | 60.5858203 | 0.0599179715 | 360.274 | 59.3451719 | 0.0619225763 | 789.1548
60.9031719 | 0.0777711049 | 420.2744 | 60.6088203 | 0.0599818118 | 336.292 | 59.3703633 | 0.0619544983 | 780.5871
60.9300039 | 0.0778349489 | 480.3937 | 60.6356562 | 0.0600616112 | 729.074 | 59.3952812 | 0.0619864203 | 720.5898
60.9530039 | 0.0778828263 | 566.1367 | 60.6589297 | 0.0600935332 | 560.387 | 59.4182812 | 0.0620183386 | 780.5902
60.9801133 | 0.0779307112 | 360.2949 | 60.6857617 | 0.0601414144 | 1681.548 | 59.4431992 | 0.0620502606 | 849.215
61.0031133 | 0.0779945478 | 280.1938 | 60.7125977 | 0.0601573735 | 606.1544 | 59.4703047 | 0.0620821789 | 336.276
61.0299453 | 0.0780903101 | 789.2463 | 60.7416211 | 0.0602052547 | 487.8832 | 59.4971406 | 0.0621619821 | 360.274
61.0551367 | 0.0781222284 | 480.3184 | 60.7665391 | 0.0602563284 | 660.4988 | 59.5201406 | 0.0622258224 | 1578.498
61.0781367 | 0.0781701133 | 251.8214 | 60.7876211 | 0.0602882467 | 424.6194 | 59.545332 | 0.0622417815 | 560.389
61.1030547 | 0.0782690644 | 520.3728 | 60.8147305 | 0.0603520907 | 840.6463 | 59.5721641 | 0.0622896627 | 560.3881
61.1279727 | 0.0783169493 | 729.1554 | 60.8415625 | 0.060384009 | 312.2431 | 59.5989961 | 0.0623375438 | 267.6509
61.1512461 | 0.0783488676 | 312.2431 | 60.8664805 | 0.0604638122 | 840.6463 | 59.6203555 | 0.062417347 | 560.3881
61.1761641 | 0.0784286708 | 336.2587 | 60.8933125 | 0.0604957305 | 526.1241 | 59.6471875 | 0.0624652281 | 780.6807
61.2029961 | 0.0785084665 | 394.5774 | 60.9185039 | 0.0605436116 | 520.413 | 59.6721055 | 0.0624971464 | 1578.488
61.2281875 | 0.0785723105 | 780.6807 | 60.9434219 | 0.0605914928 | 560.387 | 59.6972969 | 0.0625131056 | 480.3184
61.2531055 | 0.0786042288 | 240.178 | 60.9702539 | 0.060639374 | 526.1241 | 59.7202969 | 0.0625609905 | 400.3398
61.2761055 | 0.0786999911 | 566.1346 | 60.9954453 | 0.0606872551 | 560.4684 | 59.7471328 | 0.0626280233 | 729.1554
61.3032148 | 0.078747876 | 720.5898 | 61.0222812 | 0.0607351363 | 780.6807 | 59.7704062 | 0.0626599416 | 520.3729
61.3262148 | 0.0787797943 | 288.2094 | 61.0471992 | 0.0607670546 | #DIV/0! | 59.7953203 | 0.062707819 | 390.2945
61.3492148 | 0.0788595974 | 283.0495 | 61.0743047 | 0.0607670546 | 280.2345 | 59.8202383 | 0.0627716631 | 1441.184
61.3763203 | 0.0789553598 | 371.7285 | 61.1011406 | 0.0608628169 | 840.552 | 59.8432383 | 0.0627876222 | 566.1367
61.4012383 | 0.0790223926 | 360.2949 | 61.1279727 | 0.0608947389 | 486.0665 | 59.8703477 | 0.0628355071 | 560.4314
61.4242383 | 0.0790862292 | 260.2057 | 61.1512461 | 0.06094262 | 390.3177 | 59.8971797 | 0.0628833845 | 720.5898
61.4491562 | 0.0791819915 | 1458.312 | 61.1761641 | 0.0610064603 | 400.2811 | 59.9201797 | 0.0629153028 | 486.1094
61.4724297 | 0.0791979507 | 240.178 | 61.2029961 | 0.0610734932 | 789.2463 | 59.943457 | 0.0629631877 | 520.3729
61.4954297 | 0.079293713 | 390.2951 | 61.2281875 | 0.0611054115 | 420.3355 | 59.9683711 | 0.0630110651 | 600.398
61.5203477 | 0.079357557 | 364.5777 | 61.2550234 | 0.0611692555 | 520.3316 | 59.9971211 | 0.06305895 | 291.7112
61.5436211 | 0.0794213936 | 560.3437 | 61.2799375 | 0.0612171367 | 1578.498 | 60.0203984 | 0.0631387457 | 480.3184
61.5704531 | 0.0794692785 | 390.3409 | 61.3051289 | 0.0612330958 | 720.5898 | 60.0433984 | 0.0631866306 | 840.6494
61.5953711 | 0.079533115 | 526.0823 | 61.3281289 | 0.0612650141 | 420.3355 | 60.0702305 | 0.0632185489 | 600.5301
61.6205625 | 0.0795809999 | 420.3842 | 61.3549648 | 0.0613288581 | 849.215 | 60.0893984 | 0.0632504672 | 526.0823
61.6473984 | 0.0796448365 | 264.1761 | 61.3820703 | 0.0613607764 | 720.5062 | 60.1145898 | 0.0632983521 | 428.8945
61.6684805 | 0.0797246397 | 277.1351 | 61.4050703 | 0.0613926984 | 300.2225 | 60.1433398 | 0.0633653849 | 520.4532
61.6914805 | 0.0798076317 | 1578.498 | 61.4338203 | 0.0614884607 | 526.1636 | 60.1682578 | 0.0634132624 | 566.0565
61.7166719 | 0.0798235908 | 390.2935 | 61.4590117 | 0.0615363382 | 840.6741 | 60.1953633 | 0.0634611472 | 1441.175
61.7415898 | 0.0798874348 | 360.2612 | 61.4858477 | 0.0615682602 | 390.2551 | 60.2183633 | 0.0634771064 | 780.6775
61.7703398 | 0.079967238 | 364.5793 | 61.5107617 | 0.0616321005 | 1560.995 | 60.2432812 | 0.0635090247 | 486.03
61.7936133 | 0.0800310746 | 264.1749 | 61.5356797 | 0.0616480634 | 526.1647 | 60.2665547 | 0.0635569096 | 312.2725
61.8146953 | 0.0801108778 | 420.3355 | 61.5608711 | 0.0616959408 | 420.3355 | 60.2914727 | 0.0636367053 | 1560.627
61.8415312 | 0.0801747218 | 267.6272 | 61.587707 | 0.0617597848 | 487.8422 | 60.3163906 | 0.0636526719 | 394.6238
61.8628867 | 0.0802545175 | 520.3728 | 61.6126211 | 0.0618108548 | 1818.178 | 60.341582 | 0.0637165084 | 390.2334
61.8878047 | 0.0803024024 | 288.2094 | 61.6416445 | 0.0618268177 | 360.3351 | 60.3664961 | 0.0637803525 | 520.4543
61.9108047 | 0.0803822055 | 520.4532 | 61.6646484 | 0.061890658 | 260.1661 | 60.3914141 | 0.0638282299 | 486.028
61.9357227 | 0.080430083 | 339.6535 | 61.6895625 | 0.0619864203 | 729.2776 | 60.4146875 | 0.0638761148 | 520.4543
61.9628281 | 0.0805098861 | 314.562 | 61.7128398 | 0.0620183386 | 720.5062 | 60.4396055 | 0.0639239922 | 520.3707
61.9839141 | 0.080576919 | 312.2419 | 61.7358398 | 0.0620502606 | 384.2648 | 60.4645234 | 0.0639718771 | 780.5585
62.008832 | 0.0806567222 | 291.6636 | 61.7665039 | 0.06213006 | 849.2361 | 60.4894375 | 0.0640037954 | 669.1898
62.0321055 | 0.0807365179 | 560.3437 | 61.7936133 | 0.0621619821 | 480.3565 | 60.5107969 | 0.0640357137 | 312.2423
62.0589375 | 0.0807844028 | 360.2949 | 61.8166133 | 0.0622098632 | 780.6775 | 60.5357148 | 0.0641155168 | 1561.356
62.0819375 | 0.0808482394 | 364.5354 | 61.8415312 | 0.0622417815 | 526.1251 | 60.5606328 | 0.064131476 | 493.1599
62.1052109 | 0.0809120834 | 360.3142 | 61.8667227 | 0.0622896627 | 840.5488 | 60.5858203 | 0.0641825497 | 390.2951
62.1282148 | 0.0809759274 | 312.2236 | 61.8935547 | 0.0623215847 | 336.2431 | 60.6107383 | 0.0642463937 | 480.3927
62.1531289 | 0.0810557231 | 288.209 | 61.9203867 | 0.0624013841 | 486.1491 | 60.6337383 | 0.0642942712 | 486.1041
62.1761289 | 0.0811355263 | 364.5965 | 61.9436641 | 0.0624492653 | 560.3881 | 60.6570117 | 0.0643421486 | 560.4272
62.1994062 | 0.0811993703 | 520.3718 | 61.9704961 | 0.0624971464 | 780.6807 | 60.6838477 | 0.0643900335 | 520.4522
62.2243203 | 0.0812472478 | 240.178 | 61.9954141 | 0.0625290647 | 526.0823 | 60.7087656 | 0.0644379109 | 424.5583
62.2473203 | 0.0813430101 | 347.2539 | 62.0206055 | 0.0625769496 | 400.2811 | 60.7358711 | 0.0645017549 | 360.2526
62.2705977 | 0.0814100429 | 720.5898 | 62.0474375 | 0.0626439825 | 480.3937 | 60.7588711 | 0.064565599 | 780.6807
62.2935977 | 0.0814419612 | 420.2738 | 62.0704375 | 0.0626918599 | 480.3184 | 60.7837891 | 0.0645975173 | 780.68
62.3204297 | 0.0815058053 | 243.033 | 62.0934375 | 0.0627397448 | 526.1647 | 60.808707 | 0.0646294355 | 789.2463
62.3437031 | 0.0816015676 | 223.0369 | 62.1186289 | 0.0627876222 | 336.276 | 60.8338984 | 0.0646613538 | 560.3457
62.3686211 | 0.081713289 | 330.2494 | 62.1454648 | 0.0628674254 | 900.7372 | 60.8607305 | 0.0647092387 | 440.333
62.3897031 | 0.0817771256 | 390.2951 | 62.1742148 | 0.0628993437 | 728.9895 | 60.8818125 | 0.0647571161 | 334.5556
62.4146211 | 0.0818409696 | 729.1554 | 62.1974883 | 0.0629312694 | 390.3388 | 60.9031719 | 0.0648209602 | 780.6775
62.4378945 | 0.0818728879 | 390.2951 | 62.2224062 | 0.062995106 | 480.3184 | 60.9280898 | 0.0648528785 | 560.3469
62.4628125 | 0.0819367319 | 205.8691 | 62.2454062 | 0.0630429909 | 1818.618 | 60.9549219 | 0.0649007633 | 347.1937
62.4858125 | 0.0820484534 | 267.6509 | 62.2744297 | 0.06305895 | 260.2068 | 60.9781953 | 0.0649677962 | 260.2068
62.5071719 | 0.0821282566 | 277.1351 | 62.2993477 | 0.0631547123 | 780.5554 | 61.0031133 | 0.0650635585 | 780.6775
62.5301719 | 0.0822112486 | 390.3388 | 62.3242617 | 0.0631866306 | 566.2254 | 61.0280312 | 0.0650954768 | 780.6807
62.5550898 | 0.0822750852 | 660.3489 | 62.3513711 | 0.063234508 | 312.2431 | 61.0529492 | 0.0651273951 | 394.5163
62.5761719 | 0.0823070109 | 394.6231 | 62.3762891 | 0.0633143112 | 1561.116 | 61.0781367 | 0.0651912391 | 480.4751
62.6013633 | 0.0823708475 | 288.2094 | 62.4012031 | 0.0633302703 | 455.7601 | 61.1011406 | 0.0652391165 | 780.5585
62.6243633 | 0.0824506506 | 240.178 | 62.4244805 | 0.0633813441 | 288.2094 | 61.1260547 | 0.0652710348 | 1577.756
62.6473633 | 0.0825464129 | 315.669 | 62.4474805 | 0.0634611472 | 420.3231 | 61.1512461 | 0.0652870014 | 360.2949
62.6725547 | 0.0826262161 | 440.333 | 62.4743125 | 0.0635249838 | 780.4973 | 61.1742461 | 0.065350838 | 520.3728
62.6936367 | 0.0826740935 | 360.2526 | 62.4992305 | 0.0635569096 | 789.2488 | 61.1991641 | 0.0653987229 | 364.5777
62.7166367 | 0.0827379376 | 312.2435 | 62.5244219 | 0.0635888278 | 312.2419 | 61.2224375 | 0.0654625595 | 520.3739
62.7415547 | 0.0828177407 | 243.0518 | 62.5493398 | 0.063668631 | 520.3729 | 61.2473555 | 0.0655104443 | 840.6463
62.7648281 | 0.0829134956 | 371.7279 | 62.5742539 | 0.0637165084 | 849.1377 | 61.2741875 | 0.0655423626 | 264.2237
62.7897461 | 0.0829805285 | 220.1493 | 62.6013633 | 0.0637484342 | 390.3388 | 61.2952734 | 0.0656221658 | 729.1585
62.8108281 | 0.0830762908 | 267.6509 | 62.6262812 | 0.0638122708 | 520.2925 | 61.3185469 | 0.0656540841 | 371.7264
62.8321875 | 0.083156094 | 390.2951 | 62.6511953 | 0.0638601556 | 339.7347 | 61.3434648 | 0.065721117 | 780.5609
62.8571055 | 0.083219938 | 330.2494 | 62.6783047 | 0.0639399514 | 1441.184 | 61.3683789 | 0.0657530352 | 486.1094
62.8781875 | 0.0832837746 | 288.2094 | 62.7013047 | 0.0639559105 | 560.3437 | 61.3916562 | 0.0658009201 | 560.4324
62.9011875 | 0.0833635777 | 291.6349 | 62.7281367 | 0.0640037954 | 364.6403 | 61.4184883 | 0.0658487976 | 240.178
62.9244609 | 0.0834433809 | 330.3121 | 62.7514141 | 0.064067632 | 1560.382 | 61.4414883 | 0.0659445599 | 486.028
62.9455469 | 0.0835072175 | 240.178 | 62.7763281 | 0.0640835986 | 520.4543 | 61.4647617 | 0.0659924448 | 840.7742
62.9685469 | 0.0836029798 | 243.033 | 62.8012461 | 0.064131476 | 273.9676 | 61.4915977 | 0.066024363 | 480.3927
62.9918203 | 0.0836987421 | 343.1151 | 62.8283555 | 0.0642304271 | 520.2893 | 61.5145977 | 0.0660722405 | 364.5354
63.0148203 | 0.083765775 | 288.2094 | 62.8532695 | 0.064278312 | 1561.356 | 61.5378711 | 0.0661360845 | 1441.184
63.0378203 | 0.0838455781 | 312.2431 | 62.8781875 | 0.0642942712 | 480.3937 | 61.5608711 | 0.0661520436 | 360.2526
63.0627383 | 0.0839253813 | 364.5777 | 62.9011875 | 0.0643421486 | 394.5774 | 61.5838711 | 0.0662158877 | 520.4543
63.0860117 | 0.0839892179 | 440.3476 | 62.9263789 | 0.0644059926 | 840.7685 | 61.6087891 | 0.0662637651 | 364.5354
63.1070977 | 0.0840371028 | 240.178 | 62.9532148 | 0.0644379109 | 312.1942 | 61.6320625 | 0.0663276091 | 390.3403
63.1300977 | 0.0841328651 | 334.5328 | 62.9781289 | 0.0645177141 | 486.028 | 61.6569805 | 0.0663914457 | 480.3184
63.1514531 | 0.0841967016 | 240.1778 | 63.0014023 | 0.064565599 | 480.4751 | 61.6799805 | 0.0664393306 | 526.1647
63.1744531 | 0.084292464 | 264.2253 | 63.0244062 | 0.0646134764 | 1681.304 | 61.7051719 | 0.066487208 | 525.3585
63.1955391 | 0.0843722671 | 220.1493 | 63.0512383 | 0.0646294355 | 208.3162 | 61.7320039 | 0.0665382817 | 440.3455
63.2166211 | 0.0844680294 | 235.2008 | 63.0745117 | 0.064741157 | 520.3728 | 61.7530898 | 0.0665861666 | 520.3718
63.2398945 | 0.0845669806 | 360.2531 | 63.0994297 | 0.0647890419 | 1561.366 | 61.7780039 | 0.0666340441 | 729.2798
63.2628945 | 0.0846308246 | 200.1777 | 63.1243477 | 0.064805001 | 424.6059 | 61.8012812 | 0.0666659623 | 240.1778
63.2820625 | 0.0847265795 | 315.669 | 63.1514531 | 0.0648688376 | 371.7279 | 61.8242812 | 0.0667617247 | 360.2531
63.3072539 | 0.0848063827 | 330.2111 | 63.1763711 | 0.0649358705 | 390.2951 | 61.8472812 | 0.0668255687 | 729.1585
63.3283359 | 0.0848702267 | 220.191 | 63.2012891 | 0.0649997145 | 394.5774 | 61.8705547 | 0.066857487 | 390.2951
63.3494219 | 0.084965989 | 205.8692 | 63.2264805 | 0.0650635585 | 360.2949 | 61.8954727 | 0.066921331 | 900.7372
63.3724219 | 0.0850777104 | 203.0171 | 63.2494805 | 0.0651273951 | 780.5554 | 61.9242227 | 0.0669532493 | 729.1554
63.3918633 | 0.0851734728 | 360.2954 | 63.2743945 | 0.0651593134 | 520.3728 | 61.9474961 | 0.0669851676 | 264.1752
63.4148633 | 0.0852373093 | 254.0242 | 63.2993125 | 0.0652071983 | 315.6694 | 61.9685781 | 0.0670649707 | 288.2579
63.4359453 | 0.0853203014 | 270.1898 | 63.3245039 | 0.0652870014 | 720.5898 | 61.991582 | 0.0671447739 | 360.2949
63.4531953 | 0.0853841454 | 243.0341 | 63.3475039 | 0.0653189197 | 560.5129 | 62.014582 | 0.0672086105 | -1578.243
63.4764688 | 0.0854799077 | 288.2579 | 63.3743398 | 0.0653667971 | 394.5157 | 62.0397695 | 0.0671926513 | 232.4772
63.4994727 | 0.0855597109 | 150.0933 | 63.3995273 | 0.0654306412 | 480.3937 | 62.0627734 | 0.0672916025 | 780.3776
63.5186367 | 0.0856873915 | 288.2094 | 63.4225273 | 0.0654785186 | 520.3728 | 62.0876875 | 0.0673235282 | 364.5777
63.5416367 | 0.0857671946 | 223.0633 | 63.4474453 | 0.0655264035 | 334.5949 | 62.1109609 | 0.0673873648 | 312.2431
63.5629961 | 0.0858629495 | 240.1909 | 63.4688047 | 0.0655902401 | 360.2531 | 62.1358789 | 0.067467168 | 520.3728
63.5821641 | 0.0859427527 | 264.1752 | 63.4918047 | 0.0656540841 | 400.2811 | 62.1607969 | 0.0675150529 | 334.5328
63.6032461 | 0.0860225558 | 277.1351 | 63.5186367 | 0.065721117 | 840.7742 | 62.1821523 | 0.0675788894 | 1441.419
63.6262461 | 0.0861055478 | 219.5827 | 63.5454727 | 0.0657530352 | 486.028 | 62.2051562 | 0.0675948486 | 480.3184
63.6437695 | 0.086185351 | 240.178 | 63.5687461 | 0.0658009201 | 240.178 | 62.2281562 | 0.0676427335 | 390.2799
63.6667695 | 0.0862811133 | 150.1246 | 63.5917461 | 0.0658966824 | 520.4532 | 62.2530703 | 0.06770657 | 364.5975
63.6859375 | 0.0864087939 | 188.7014 | 63.6166641 | 0.0659445599 | 789.2463 | 62.2763477 | 0.0677704141 | 360.2531
63.7070195 | 0.0865205154 | 243.6168 | 63.6418555 | 0.0659764782 | 520.2904 | 62.2993477 | 0.0678342581 | 360.2949
63.7264609 | 0.0866003186 | 200.1623 | 63.6667695 | 0.066024363 | 360.2949 | 62.3223477 | 0.0678980947 | 394.5774
63.7456289 | 0.0866960809 | 264.1997 | 63.6897695 | 0.0660881996 | 526.0823 | 62.3475391 | 0.0679619387 | 1561.116
63.7667109 | 0.0867758766 | 213.079 | 63.7149609 | 0.0661360845 | 560.515 | 62.3724531 | 0.0679778978 | 390.3403
63.7877969 | 0.0868748352 | 174.0168 | 63.7417969 | 0.0661839619 | 390.2318 | 62.3973711 | 0.0680417344 | 343.1151
63.8072383 | 0.0869865566 | 200.1203 | 63.7667109 | 0.066247806 | 315.6694 | 62.4203711 | 0.0681087673 | 446.0571
63.8264023 | 0.087082319 | 300.2671 | 63.7919023 | 0.0663276091 | 360.2949 | 62.4417305 | 0.0681566522 | 520.3708
63.8455703 | 0.0871461555 | 146.7895 | 63.8149023 | 0.0663914457 | 780.4997 | 62.4666445 | 0.0682045296 | 312.2431
63.8666562 | 0.0872898027 | 156.8498 | 63.8398203 | 0.0664233714 | 277.1348 | 62.4915625 | 0.0682843328 | 334.5561
63.8841797 | 0.0874015242 | 216.1771 | 63.8628203 | 0.0665063635 | 849.3399 | 62.5129219 | 0.0683481768 | 780.6775
63.9014297 | 0.0874813199 | 240.1909 | 63.8899297 | 0.0665382817 | 360.2526 | 62.5378398 | 0.0683800951 | 360.2531
63.9205977 | 0.0875611231 | 183.453 | 63.9129297 | 0.0666021258 | 660.4988 | 62.5608398 | 0.0684439391 | 243.0528
63.9416797 | 0.0876760408 | 121.9954 | 63.9340117 | 0.0666340441 | 243.0341 | 62.5841133 | 0.068539694 | 360.2531
63.9592031 | 0.0878196806 | 154.4019 | 63.9572852 | 0.0667298064 | 420.3849 | 62.6071133 | 0.068603538 | 1321.002
63.9764531 | 0.087931402 | 188.7372 | 63.9841211 | 0.0667936429 | 1440.507 | 62.6281953 | 0.0686194971 | 260.2068
63.9975391 | 0.0880431235 | 180.1335 | 64.0071211 | 0.0668096095 | 789.2463 | 62.6531133 | 0.0687152594 | 789.2463
64.0147891 | 0.0881388858 | 203.0173 | 64.0323125 | 0.0668415278 | 520.4532 | 62.6783047 | 0.0687471777 | 480.3184
64.0342305 | 0.0882346481 | 133.4171 | 64.0572305 | 0.0668894053 | 205.8692 | 62.7013047 | 0.0687950626 | 412.776
64.0533945 | 0.0883782879 | 91.38086 | 64.0802305 | 0.0670011267 | 560.3437 | 62.7223867 | 0.0688461363 | 486.1866
64.0668125 | 0.0885251239 | 270.2212 | 64.1070625 | 0.0670490116 | 446.127 | 62.7456641 | 0.0688940138 | 260.165
64.0840625 | 0.0885889605 | 171.5696 | 64.1284219 | 0.067096889 | 390.2324 | 62.7705781 | 0.0689897761 | 440.3476
64.1032305 | 0.0887006819 | 122.5413 | 64.1533359 | 0.067160733 | 520.4532 | 62.7916641 | 0.069037661 | 520.3708
64.1169219 | 0.0888124108 | 171.5337 | 64.1782539 | 0.0672086105 | 334.5561 | 62.8165781 | 0.0690855384 | 364.5981
64.1360859 | 0.0889241323 | 135.1027 | 64.1996133 | 0.0672724545 | 251.7807 | 62.8398555 | 0.0691493824 | 360.2949
64.1533359 | 0.0890518129 | 154.4019 | 64.2245273 | 0.0673714057 | 312.2435 | 62.8628555 | 0.069213219 | 720.5898
64.1705859 | 0.0891635343 | 150.151 | 64.2494453 | 0.0674512088 | 446.1261 | 62.8858555 | 0.0692451373 | 304.5141
64.1878398 | 0.0892784446 | 108.6377 | 64.2708047 | 0.0674990863 | 560.3448 | 62.9052969 | 0.0693089813 | 312.193
64.2034453 | 0.0894220918 | 120.0809 | 64.2976367 | 0.0675469711 | 480.3927 | 62.9302109 | 0.0693887845 | 390.3409
64.2187773 | 0.0895497724 | 135.1027 | 64.3206367 | 0.0675948486 | 390.2951 | 62.9551289 | 0.069452621 | 330.2717
64.2360273 | 0.089677453 | 137.2699 | 64.3455547 | 0.0676586926 | 364.5777 | 62.9762148 | 0.0695164651 | 364.537
64.2513633 | 0.0897891745 | 135.1027 | 64.3688281 | 0.0677225292 | 480.3184 | 62.9994883 | 0.0695803091 | 720.5898
64.2686133 | 0.0899168551 | 106.2784 | 64.3918281 | 0.0677704141 | 390.2951 | 63.0224883 | 0.0696122274 | 314.5023
64.2842188 | 0.0900636911 | 137.269 | 64.4167461 | 0.0678342581 | 291.6623 | 63.0435703 | 0.0696792603 | 364.5798
64.2995547 | 0.0901754126 | 171.5695 | 64.4400195 | 0.0679140538 | 360.2531 | 63.0668438 | 0.0697430968 | 240.2187
64.3187227 | 0.0902871341 | 93.38644 | 64.4630195 | 0.0679778978 | 560.5138 | 63.0898477 | 0.0698388591 | 780.372
64.3321367 | 0.0904307738 | 160.1465 | 64.4898555 | 0.0680257753 | 375.8071 | 63.1147617 | 0.0698707849 | 440.4166
64.3474727 | 0.0905265361 | 137.244 | 64.5150469 | 0.0680928081 | 480.3184 | 63.1358477 | 0.0699186623 | 364.5354
64.3649961 | 0.0906542167 | 117.478 | 64.5380469 | 0.068140693 | 240.178 | 63.1591211 | 0.0699825063 | 390.3403
64.3822461 | 0.0908010527 | 93.40941 | 64.5610469 | 0.0682364553 | 720.5898 | 63.1840391 | 0.0700463429 | 440.264
64.3956641 | 0.0909446999 | 133.4171 | 64.5840469 | 0.0682683736 | 394.5774 | 63.2051211 | 0.0700942278 | 446.127
64.4148281 | 0.0910883397 | 120.1122 | 64.6092383 | 0.0683322176 | 240.1966 | 63.2264805 | 0.0701421052 | 360.2531
64.4301641 | 0.0912160203 | 81.9648 | 64.6322383 | 0.0684279725 | 480.3184 | 63.2494805 | 0.0702059492 | 312.193
64.4419375 | 0.09135966 | 135.0948 | 64.6552383 | 0.0684758574 | 729.1554 | 63.2743945 | 0.0702857524 | 330.3121
64.4591875 | 0.0914873481 | 116.7693 | 64.6785117 | 0.0685077757 | 260.2068 | 63.2954805 | 0.070349589 | 280.4294
64.4726055 | 0.0916022584 | 150.0933 | 64.7034297 | 0.068603538 | 288.2094 | 63.3187539 | 0.070432581 | 360.2531
64.4917695 | 0.091729939 | 105.0904 | 64.7264297 | 0.0686833411 | 390.3403 | 63.3417539 | 0.070496425 | 330.3105
64.5051875 | 0.0918576196 | 85.78233 | 64.7513477 | 0.0687471777 | 486.028 | 63.3628398 | 0.0705602616 | 315.6202
64.5188789 | 0.0920172259 | 106.7392 | 64.7746211 | 0.0687950626 | 660.4988 | 63.3880273 | 0.0706400648 | 660.471
64.5342109 | 0.0921608657 | 154.4019 | 64.7957031 | 0.0688269809 | 277.1351 | 63.4091133 | 0.0706719905 | 360.2949
64.5514609 | 0.0922725871 | 102.5238 | 64.8187031 | 0.0689099729 | 263.0618 | 63.4321133 | 0.0707358271 | 360.2531
64.5648789 | 0.092403464 | 93.41422 | 64.8438945 | 0.0690057352 | 390.2951 | 63.4551133 | 0.0707996711 | 174.0166
64.5782969 | 0.0925471038 | 84.0443 | 64.8688125 | 0.0690695792 | 660.4988 | 63.4745547 | 0.0709113926 | 420.3238
64.5917109 | 0.0927067101 | 95.31766 | 64.8898945 | 0.0691014975 | 263.0618 | 63.5013867 | 0.0709752291 | 660.469
64.6054023 | 0.0928503498 | 137.2699 | 64.9150859 | 0.0691972598 | 440.4156 | 63.5224727 | 0.0710071549 | 600.4079
64.6207383 | 0.0929620713 | 117.1483 | 64.9361719 | 0.0692451373 | 720.4227 | 63.5416367 | 0.0710390732 | 243.0748
64.6360703 | 0.0930929482 | 106.7393 | 64.9591719 | 0.069277063 | 240.178 | 63.5649141 | 0.0711348355 | 480.3937
64.6514023 | 0.0932365879 | 96.08637 | 64.9821719 | 0.0693728253 | 394.6231 | 63.5879141 | 0.0711827129 | 232.4204
64.6667383 | 0.0933961943 | 122.223 | 65.0073633 | 0.0694366619 | 390.2324 | 63.6109141 | 0.0712816715 | 203.033
64.6823438 | 0.0935238749 | 90.0685 | 65.0322773 | 0.0695005059 | 220.191 | 63.6303555 | 0.0713774264 | 720.4227
64.6938438 | 0.0936515555 | 70.05836 | 65.0533633 | 0.0695962682 | 375.8065 | 63.6533555 | 0.0714093521 | 312.193
64.7072617 | 0.0938430801 | 104.4218 | 65.0785547 | 0.0696633011 | 480.3937 | 63.6782695 | 0.0714891553 | 400.3559
64.7225938 | 0.0939899087 | 105.0835 | 65.1015547 | 0.0697111785 | 660.4988 | 63.6974375 | 0.0715370327 | 267.6509
64.7360117 | 0.0941175967 | 96.09089 | 65.1226367 | 0.0697430968 | 480.3184 | 63.7187969 | 0.0716168359 | 360.2949
64.7513477 | 0.0942771956 | 139.6813 | 65.1456367 | 0.0697909817 | 243.0341 | 63.7417969 | 0.0716806725 | 288.2094
64.7669531 | 0.0943889171 | 102.9346 | 65.1689102 | 0.069886744 | 288.209 | 63.7647969 | 0.0717604756 | 288.209
64.7784531 | 0.0945006385 | 85.79369 | 65.1919102 | 0.0699665472 | 264.2486 | 63.7877969 | 0.0718402788 | 334.5322
64.7937891 | 0.0946793929 | 93.38156 | 65.2129961 | 0.0700463429 | 315.669 | 63.8091523 | 0.0719041154 | 254.05
64.8072031 | 0.0948230401 | 80.06143 | 65.2381875 | 0.0701261461 | 390.234 | 63.8302383 | 0.0719871148 | 264.1994
64.8187031 | 0.0949666798 | 84.07326 | 65.2631016 | 0.0701899901 | 600.5301 | 63.8513203 | 0.0720669106 | 669.0347
64.8321211 | 0.0951262787 | 92.20444 | 65.2822695 | 0.0702219084 | 288.209 | 63.8726797 | 0.0720988363 | 720.5898
64.8438945 | 0.0952539667 | 93.41422 | 65.3052695 | 0.0703017116 | 291.6636 | 63.8956797 | 0.0721307546 | 205.8692
64.8573125 | 0.0953976065 | 94.17968 | 65.328543 | 0.0703815073 | 277.1574 | 63.9186797 | 0.072242476 | 330.2106
64.8726445 | 0.0955604017 | 106.7671 | 65.3515469 | 0.0704645067 | 390.2777 | 63.9397617 | 0.0723063201 | 243.6397
64.8879805 | 0.0957040414 | 105.059 | 65.3764609 | 0.0705283433 | 334.5561 | 63.9592031 | 0.0723861158 | 240.178
64.9013945 | 0.095831722 | 107.2253 | 65.3978203 | 0.0705921873 | 360.2949 | 63.9822031 | 0.0724818781 | 300.2318
64.9150859 | 0.0959594101 | 70.06163 | 65.4208203 | 0.0706560239 | 240.178 | 64.0013711 | 0.0725457221 | 330.2494
64.9285039 | 0.0961509272 | 91.3808 | 65.4438203 | 0.0707517862 | 360.2526 | 64.0224531 | 0.0726095587 | 243.0748
64.9419219 | 0.0962977633 | 76.40453 | 65.4668203 | 0.0708156303 | 334.5954 | 64.0457305 | 0.072705321 | 285.8895
64.9553359 | 0.0964733288 | 90.0685 | 65.4881797 | 0.0708794668 | 288.209 | 64.0648945 | 0.0727723539 | 264.225
64.9668359 | 0.0966010094 | 120.1122 | 65.5111797 | 0.07095927 | 360.2531 | 64.0859805 | 0.0728521571 | 360.2531
64.9821719 | 0.09672869 | 65.50266 | 65.5341797 | 0.071023114 | 440.4136 | 64.1089805 | 0.0729160011 | 223.0217
64.9936719 | 0.0969042554 | 72.32031 | 65.5552656 | 0.0710709915 | 291.6365 | 64.1303359 | 0.0730117559 | 264.225
65.0054453 | 0.0970670506 | 105.0904 | 65.5785391 | 0.0711507946 | 213.0151 | 64.1514219 | 0.0730915591 | 264.1749
65.0188633 | 0.0971947312 | 90.0685 | 65.5996172 | 0.0712497458 | 240.178 | 64.1725039 | 0.0731713623 | 334.5561
65.0303633 | 0.0973224118 | 80.05234 | 65.6226172 | 0.0713455081 | 334.5561 | 64.1938633 | 0.0732352063 | 264.1997
65.0456953 | 0.0975139365 | 65.50542 | 65.6439766 | 0.0714093521 | 440.4136 | 64.2149453 | 0.073315002 | 220.1493
65.0571953 | 0.0976894945 | 87.86883 | 65.6650625 | 0.0714572296 | 240.178 | 64.2360273 | 0.0734107643 | 440.3476
65.0686953 | 0.0978203714 | 73.76589 | 65.6880625 | 0.0715529919 | 264.2241 | 64.2571133 | 0.0734586492 | 215.8185
65.0804688 | 0.0979799777 | 96.09026 | 65.7091484 | 0.071632795 | 243.0341 | 64.2784688 | 0.0735576004 | 200.1612
65.0958047 | 0.0981395766 | 90.0685 | 65.7324219 | 0.0717285573 | 264.126 | 64.2976367 | 0.0736533627 | 440.4166
65.1073047 | 0.0982672572 | 84.04488 | 65.7535 | 0.0718083605 | 480.3937 | 64.3187227 | 0.0737012401 | 220.1493
65.1207188 | 0.0984268636 | 64.33412 | 65.7765 | 0.0718562379 | 240.2397 | 64.3398047 | 0.0737970024 | 274.4717
65.1322188 | 0.0986056179 | 72.08007 | 65.7956719 | 0.0719360411 | 235.2008 | 64.3573281 | 0.0738608465 | 240.1912
65.1437227 | 0.0987652168 | 77.9624 | 65.8189453 | 0.0720349923 | 330.2722 | 64.3764961 | 0.0739406496 | 188.7014
65.1574102 | 0.0989407822 | 72.05563 | 65.8400312 | 0.0720988363 | 288.2361 | 64.3975781 | 0.0740523711 | 330.3121
65.1689102 | 0.0991003811 | 80.05725 | 65.8630312 | 0.072178632 | 173.9826 | 64.4186641 | 0.0741162077 | 267.6011
65.1804102 | 0.0992440283 | 91.38012 | 65.8824688 | 0.0722903535 | 480.3184 | 64.4400195 | 0.0741960108 | 188.7372
65.1938281 | 0.0993908644 | 60.04686 | 65.9054688 | 0.0723382384 | 240.2388 | 64.4611055 | 0.0743077323 | 174.3285
65.2053281 | 0.0995823815 | 72.05225 | 65.9246406 | 0.0724180415 | 240.1966 | 64.4783555 | 0.0744066834 | 216.1567
65.2168281 | 0.0997419879 | 76.43058 | 65.9476406 | 0.0725137964 | 243.5679 | 64.4956055 | 0.0744864866 | 304.5141
65.2302461 | 0.0999175459 | 68.60911 | 65.9670781 | 0.0725935996 | 330.2738 | 64.5150469 | 0.0745503306 | 216.1768
65.2401016 | 0.100061193 | 78.31867 | 65.9881641 | 0.0726574436 | 232.438 | 64.5322969 | 0.0746301264 | 188.7015
65.2516016 | 0.100208029 | 65.50542 | 66.0111641 | 0.0727563947 | 240.1407 | 64.5533789 | 0.0747418478 | 165.1054
65.2631016 | 0.100383587 | 60.0594 | 66.0303281 | 0.0728361979 | 267.6509 | 64.5744609 | 0.0748695359 | 406.0663
65.2726875 | 0.100543194 | 87.33296 | 66.0516875 | 0.0729160011 | 200.1372 | 64.5939023 | 0.0749174133 | 180.1335
65.2880195 | 0.100718752 | 50.05117 | 66.0708516 | 0.0730117559 | 264.2237 | 64.6111523 | 0.0750131756 | 193.7116
65.2976055 | 0.100910276 | 70.64099 | 66.0919375 | 0.0730915591 | 188.7363 | 64.6303203 | 0.0751121268 | 200.1623
65.3091055 | 0.101073071 | 73.76863 | 66.1130234 | 0.0732032806 | 334.4339 | 64.6494883 | 0.0752078891 | 154.4019
65.3208789 | 0.10123267 | 65.50243 | 66.134375 | 0.0732671246 | 200.203 | 64.6667383 | 0.0753196105 | 304.5137
65.3323789 | 0.101408236 | 66.7089 | 66.1535469 | 0.0733628869 | 200.1205 | 64.6861797 | 0.0753834546 | 154.4019
65.3419609 | 0.101551875 | 64.33386 | 66.1727109 | 0.0734586492 | 213.0949 | 64.7034297 | 0.075495176 | 154.4018
65.3534609 | 0.10173063 | 65.50281 | 66.1937969 | 0.0735576004 | 243.5682 | 64.7206797 | 0.0756068975 | 135.1027
65.3649609 | 0.101906195 | 80.06126 | 66.2132344 | 0.0736374035 | 300.3261 | 64.7379297 | 0.0757345781 | 243.6171
65.3764609 | 0.102049835 | 60.0604 | 66.2324062 | 0.0737012401 | 200.1216 | 64.7573711 | 0.0758143812 | 150.1171
65.3860469 | 0.102209441 | 71.48623 | 66.2515703 | 0.0737970024 | 200.1216 | 64.7746211 | 0.0759292915 | 120.0859
65.3997383 | 0.102400966 | 58.8593 | 66.2707344 | 0.0738927647 | 203.0578 | 64.7918711 | 0.0760729387 | 216.1768
65.4093203 | 0.102563761 | 72.05559 | 66.2901797 | 0.0739885271 | 220.1085 | 64.8091211 | 0.0761527345 | 160.1048
65.4208203 | 0.10272336 | 60.04438 | 66.3112578 | 0.0740842894 | 240.24 | 64.8244531 | 0.0762484968 | 219.5842
65.4323203 | 0.102914885 | 60.03797 | 66.3304297 | 0.0741640925 | 220.1898 | 64.8419766 | 0.0763282999 | 106.7664
65.4419023 | 0.103074484 | 54.60086 | 66.3515156 | 0.0742598549 | 119.215 | 64.8573125 | 0.0764719397 | 154.4019
65.4514883 | 0.103250049 | 54.58697 | 66.3671172 | 0.0743907243 | 154.4018 | 64.8745625 | 0.0765836611 | 174.3151
65.4629883 | 0.103460722 | 93.38169 | 66.3843672 | 0.0745024458 | 154.4019 | 64.8918125 | 0.0766826198 | 120.0809
65.4764023 | 0.103604369 | 51.47867 | 66.4016172 | 0.0746141672 | 171.6044 | 64.9071445 | 0.0768103004 | 95.31766
65.4862617 | 0.103795893 | 54.58051 | 66.4207891 | 0.0747258887 | 200.1205 | 64.9208359 | 0.0769539401 | 160.1465
65.4958438 | 0.103971452 | 65.28304 | 66.4399531 | 0.074821651 | 274.4737 | 64.9361719 | 0.0770497024 | 154.4018
65.5054297 | 0.104118288 | 54.57808 | 66.4574766 | 0.074885495 | 120.0921 | 64.9534219 | 0.0771614239 | 180.1335
65.5150117 | 0.104293853 | 54.58082 | 66.4747266 | 0.0750291348 | 117.1781 | 64.9706719 | 0.0772571862 | 135.1027
65.5245938 | 0.104469411 | 65.50243 | 66.4900625 | 0.0751600116 | 216.1768 | 64.9879219 | 0.0773848668 | 119.2372
65.5360938 | 0.104644977 | 49.23092 | 66.5073125 | 0.0752398074 | 167.2781 | 65.0035273 | 0.0775157437 | 137.27
65.5456797 | 0.10483969 | 54.59998 | 66.5286719 | 0.0753674954 | 192.0918 | 65.0188633 | 0.0776274651 | 154.4018
65.5552656 | 0.105015256 | 81.9659 | 66.544 | 0.0754472911 | 120.0859 | 65.0361133 | 0.0777391866 | 106.7393
65.5670391 | 0.105158895 | 36.93779 | 66.56125 | 0.0755909383 | 140.1585 | 65.0514453 | 0.0778828263 | 120.0809
65.5747031 | 0.105366379 | 60.04438 | 66.5746719 | 0.0756867006 | 180.1474 | 65.0667773 | 0.0780105069 | 122.2463
65.5862031 | 0.105557904 | 64.33422 | 66.5919219 | 0.0757824555 | 132.3756 | 65.0823867 | 0.078138195 | 154.9462
65.5977031 | 0.105736658 | 54.60304 | 66.6113594 | 0.0759292915 | 180.1333 | 65.0977188 | 0.0782371461 | 84.07263
65.6072891 | 0.105912216 | 54.55586 | 66.6286094 | 0.0760250539 | 105.1201 | 65.1111367 | 0.078396745 | 140.1178
65.6168672 | 0.106087781 | 60.0594 | 66.6420312 | 0.0761527345 | 120.0442 | 65.1245547 | 0.0784925073 | 154.4018
65.6264531 | 0.106247388 | 53.62677 | 66.6573594 | 0.0762804225 | 154.4018 | 65.1418047 | 0.0786042288 | 122.2159
65.6360391 | 0.106426142 | 73.76863 | 66.6746094 | 0.076392144 | 195.6171 | 65.1574102 | 0.0787319168 | 80.06138
65.6478125 | 0.106585741 | 36.93827 | 66.6902188 | 0.0764719397 | 108.0784 | 65.1689102 | 0.0788755566 | 120.1114
65.6554766 | 0.106793225 | 50.05065 | 66.7074688 | 0.076631546 | 150.1171 | 65.1842461 | 0.0790032372 | 104.4158
65.6650625 | 0.106984749 | 80.06126 | 66.7247188 | 0.0767464563 | 137.269 | 65.1995781 | 0.0791500732 | 192.1727
65.6765625 | 0.107128389 | 36.37913 | 66.7400547 | 0.0768581778 | 120.1114 | 65.2149141 | 0.0792298764 | 135.1027
65.6842266 | 0.107339062 | 60.05977 | 66.7553906 | 0.0769858584 | 121.9898 | 65.2321641 | 0.079357557 | 95.29051
65.6938125 | 0.107498668 | 50.05039 | 66.7729141 | 0.0771295056 | 120.0503 | 65.2458516 | 0.0795011967 | 93.41352
65.7033984 | 0.107690193 | 50.01044 | 66.7882422 | 0.0772571862 | 135.1027 | 65.2592695 | 0.0796448365 | 102.9346
65.7129766 | 0.107881717 | 55.15538 | 66.8054922 | 0.0773848668 | 133.4512 | 65.2707695 | 0.0797565579 | 94.20425
65.7228359 | 0.108060472 | 40.01786 | 66.8208281 | 0.0774997845 | 120.0673 | 65.2861055 | 0.0799193531 | 120.0738
65.7305 | 0.108251989 | 55.42596 | 66.8342422 | 0.077611506 | 95.34481 | 65.3014375 | 0.0800470412 | 90.0685
65.742 | 0.108459473 | 43.69835 | 66.8479375 | 0.0777551457 | 135.1027 | 65.3129375 | 0.0801747218 | 122.223
65.7496719 | 0.108635038 | 47.07761 | 66.8651875 | 0.0778828263 | 105.0598 | 65.328543 | 0.0803024024 | 105.0896
65.7573359 | 0.108797833 | 55.42596 | 66.8786016 | 0.0780105069 | 120.1044 | 65.3419609 | 0.080430083 | 105.0904
65.7688359 | 0.109005317 | 43.65566 | 66.8939375 | 0.078138195 | 117.1848 | 65.3553789 | 0.0805577636 | 94.17968
65.7765 | 0.109180875 | 60.05977 | 66.9092734 | 0.0782690644 | 139.6472 | 65.3707109 | 0.0807205588 | 120.1122
65.7860859 | 0.109340481 | 42.29765 | 66.924875 | 0.0783807859 | 137.2691 | 65.3860469 | 0.0808482394 | 92.20444
65.7956719 | 0.109567113 | 56.15723 | 66.9402109 | 0.0784925073 | 120.1122 | 65.3978203 | 0.0809759274 | 90.0685
65.8055312 | 0.109742679 | 66.68245 | 66.9555469 | 0.0786201879 | 120.0859 | 65.4093203 | 0.081103608 | 120.0809
65.8151094 | 0.109886318 | 25.73363 | 66.9727969 | 0.0787638351 | 84.0482 | 65.4246523 | 0.0812312886 | 131.8032
65.8208594 | 0.110109761 | 59.05886 | 66.9862109 | 0.078923434 | 91.35424 | 65.4419023 | 0.0813621655 | 60.04683
65.8323594 | 0.110304482 | 65.50542 | 66.999625 | 0.0790702701 | 122.2535 | 65.4534023 | 0.0815536827 | 120.1053
65.8438594 | 0.11048004 | 40.05639 | 67.0152344 | 0.0791979507 | 140.1575 | 65.4687383 | 0.0816813707 | 92.20978
65.8515312 | 0.110671565 | 48.01887 | 67.0286562 | 0.079293713 | 96.03756 | 65.4805117 | 0.0818090513 | 90.0685
65.8591953 | 0.110831171 | 42.90087 | 67.0439844 | 0.0794533193 | 96.09026 | 65.4920117 | 0.0819367319 | 96.06645
65.8687812 | 0.111054614 | 33.81738 | 67.0593203 | 0.0796129182 | 105.0598 | 65.5073438 | 0.0820963308 | 94.20364
65.8764453 | 0.111281246 | 34.30923 | 67.0727344 | 0.0797405988 | 165.0195 | 65.5226797 | 0.082259126 | 100.0603
65.8824688 | 0.111456811 | 65.50542 | 67.0864297 | 0.0798235908 | 84.04488 | 65.5322617 | 0.0823548883 | 106.7344
65.8939688 | 0.111632369 | 54.59998 | 67.0998438 | 0.0799831972 | 120.1114 | 65.5475938 | 0.0824985355 | 73.76868
65.9035547 | 0.111807935 | 54.58697 | 67.1151797 | 0.0801108778 | 93.38713 | 65.5593672 | 0.0826581344 | 80.06143
65.9150547 | 0.112018608 | 30.02235 | 67.1285938 | 0.0802545175 | 137.2599 | 65.5708672 | 0.0828017741 | 87.86883
65.9208047 | 0.112210132 | 48.01857 | 67.1439297 | 0.0803662464 | 72.05563 | 65.5823672 | 0.082932651 | 106.7664
65.9284688 | 0.112369739 | 46.20089 | 67.1554297 | 0.0805258453 | 106.305 | 65.5977031 | 0.0830762908 | 93.38226
65.9380547 | 0.112577222 | 49.23067 | 67.1710391 | 0.0806726813 | 135.1027 | 65.6111172 | 0.083219938 | 72.05563
65.9476406 | 0.112771936 | 40.01639 | 67.1882891 | 0.0808003619 | 90.0685 | 65.6226172 | 0.0833795369 | 72.05229
65.9553047 | 0.11296346 | 38.25596 | 67.1997891 | 0.0809280425 | 72.05225 | 65.6341172 | 0.0835391432 | 122.2535
65.9632422 | 0.113170944 | 50.05248 | 67.2112891 | 0.0810876489 | 120.0503 | 65.6497266 | 0.0836668238 | 64.33412
65.9728281 | 0.113362461 | 29.52943 | 67.2266172 | 0.0812153295 | 94.20364 | 65.6612266 | 0.0838455781 | 120.089
65.9785781 | 0.113557182 | 54.60304 | 67.2419531 | 0.0813781247 | 105.3827 | 65.6727266 | 0.0839413404 | 84.09707
65.9881641 | 0.11373274 | 54.55555 | 67.2537266 | 0.0814898461 | 120.1114 | 65.6861484 | 0.0841009393 | 84.04488
65.9977422 | 0.113908306 | 40.05712 | 67.2690625 | 0.0816175267 | 76.4051 | 65.6995625 | 0.0842605457 | 72.05563
66.0054141 | 0.11409983 | 45.4643 | 67.2824766 | 0.0817930922 | 102.9346 | 65.7110625 | 0.0844201446 | 80.18061
66.0149922 | 0.114310503 | 40.05691 | 67.2939766 | 0.0819048136 | 90.0685 | 65.7228359 | 0.0845669806 | 84.04882
66.0226641 | 0.114502028 | 43.65509 | 67.3054766 | 0.0820324942 | 105.9614 | 65.73625 | 0.0847265795 | 93.43656
66.0303281 | 0.114677586 | 40.01639 | 67.3227266 | 0.0821952894 | 95.34474 | 65.7496719 | 0.0848702267 | 93.38644
66.0379922 | 0.11486911 | 40.80498 | 67.3364219 | 0.0823389292 | 70.038 | 65.7630859 | 0.0850138664 | 80.05725
66.0459375 | 0.115063824 | 42.90087 | 67.3498359 | 0.0825304538 | 93.38713 | 65.7745859 | 0.0851575136 | 70.64411
66.0555234 | 0.115287267 | 32.7514 | 67.36325 | 0.0826740935 | 93.43656 | 65.7860859 | 0.0853203014 | 72.05229
66.0612734 | 0.115462832 | 54.55612 | 67.3766719 | 0.0828177407 | 78.32262 | 65.7975859 | 0.0854799077 | 95.34481
66.0708516 | 0.115638398 | 39.51466 | 67.3881719 | 0.0829645693 | 84.04425 | 65.8112812 | 0.0856235474 | 76.4051
66.0804375 | 0.115880989 | 40.01639 | 67.4015859 | 0.0831241757 | 122.5146 | 65.8246953 | 0.0857991129 | 80.06138
66.0881016 | 0.116072513 | 30.02219 | 67.4152734 | 0.0832358971 | 93.44137 | 65.8361953 | 0.0859427527 | 87.86883
66.0938516 | 0.116264038 | 40.0566 | 67.4286953 | 0.0833795369 | 65.50266 | 65.8476953 | 0.0860736296 | 54.60247
66.1015234 | 0.116455562 | 59.06098 | 67.4401953 | 0.0835551023 | 93.38707 | 65.8572812 | 0.0862491876 | 60.04451
66.1130234 | 0.116650276 | 47.48125 | 67.4536094 | 0.0836987421 | 91.40674 | 65.8687812 | 0.0864407122 | 95.28623
66.122875 | 0.11685776 | 20.0283 | 67.4670312 | 0.0838455781 | 72.05563 | 65.8824688 | 0.0865843594 | 85.80175
66.1267109 | 0.117049284 | 54.60304 | 67.4785312 | 0.084005177 | 92.20515 | 65.8920547 | 0.0866960809 | 70.64095
66.1362969 | 0.117224842 | 49.19061 | 67.4903047 | 0.0841328651 | 105.0598 | 65.9035547 | 0.086858876 | 60.04683
66.145875 | 0.117419556 | 36.97586 | 67.5037188 | 0.0842605457 | 60.04451 | 65.9150547 | 0.0870503932 | 66.73224
66.1535469 | 0.11762704 | 46.1633 | 67.5152188 | 0.0844520703 | 91.35822 | 65.9246406 | 0.0871940404 | 72.05563
66.163125 | 0.117834523 | 36.02599 | 67.5286328 | 0.0845988989 | 72.05229 | 65.9361406 | 0.0873536393 | 80.06143
66.168875 | 0.11799413 | 25.37164 | 67.5401328 | 0.0847585052 | 84.0977 | 65.9476406 | 0.087497279 | 72.32093
66.174625 | 0.118220761 | 36.97586 | 67.5535547 | 0.0849181041 | 93.38226 | 65.9594141 | 0.0876600742 | 66.67794
66.1822969 | 0.118428245 | 54.55555 | 67.5669688 | 0.0850617513 | 68.6391 | 65.9689922 | 0.0878037214 | 60.04447
66.191875 | 0.118603811 | 25.73363 | 67.5768281 | 0.085205391 | 91.35424 | 65.9804922 | 0.0879952461 | 76.4528
66.197625 | 0.118827254 | 40.80519 | 67.5902422 | 0.0853522271 | 84.0977 | 65.9939141 | 0.0881708041 | 72.05229
66.2055703 | 0.119021967 | 54.59998 | 67.6036641 | 0.085511826 | 60.01079 | 66.0054141 | 0.0883304104 | 116.7345
66.2151562 | 0.119197533 | 34.30018 | 67.6132422 | 0.0856714323 | 90.0685 | 66.0188281 | 0.0884453207 | 54.6007
66.2228203 | 0.119420975 | 36.02779 | 67.6247422 | 0.0857991129 | 60.04451 | 66.0284141 | 0.0886208862 | 42.86599
66.2285703 | 0.119580574 | 45.49981 | 67.6362422 | 0.0859906375 | 93.27406 | 66.0379922 | 0.0888443291 | 95.34474
66.2381562 | 0.119791254 | 42.86641 | 67.6499375 | 0.0861374661 | 75.01169 | 66.0516875 | 0.0889879689 | 48.01878
66.2477344 | 0.120014697 | 43.69952 | 67.6595156 | 0.0862651542 | 84.0977 | 66.0593516 | 0.0891475752 | 73.24783
66.2554062 | 0.120190255 | 19.98799 | 67.6729375 | 0.0864247531 | 76.4051 | 66.0689375 | 0.0892784446 | 54.60013
66.2592344 | 0.12038178 | 45.49981 | 67.6863516 | 0.0866003186 | 54.60247 | 66.0785234 | 0.0894540101 | 76.4051
66.2688203 | 0.12059246 | 42.90087 | 67.6959375 | 0.0867758766 | 82.39862 | 66.0919375 | 0.0896295756 | 65.50542
66.2784062 | 0.120815903 | 31.45152 | 67.7093516 | 0.0869386718 | 80.05725 | 66.1034375 | 0.0898051336 | 47.07817
66.2844297 | 0.12100742 | 36.93827 | 67.7208516 | 0.087082319 | 73.76873 | 66.1111016 | 0.0899679288 | 85.80671
66.2920938 | 0.121214904 | 33.81589 | 67.732625 | 0.0872419178 | 72.05225 | 66.1247969 | 0.0901275352 | 60.01357
66.2997578 | 0.121441543 | 30.02219 | 67.744125 | 0.0874015242 | 76.4528 | 66.134375 | 0.0902871341 | 50.05049
66.3055078 | 0.121633068 | 65.50542 | 67.7575469 | 0.0875770822 | 70.6409 | 66.1439609 | 0.0904786587 | 55.42604
66.3170078 | 0.121808626 | 32.7514 | 67.7690469 | 0.0877398774 | 66.68143 | 66.1554609 | 0.0906861424 | 58.56292
66.3227578 | 0.121984191 | 42.91852 | 67.778625 | 0.0878835171 | 65.50262 | 66.163125 | 0.0908170119 | 60.05966
66.3304297 | 0.122162946 | 34.30018 | 67.790125 | 0.0880590826 | 60.05962 | 66.1727109 | 0.0909766182 | 84.04882
66.3380938 | 0.122386388 | 25.73363 | 67.7997109 | 0.088218689 | 68.6398 | 66.186125 | 0.0911362171 | 43.69822
66.3438438 | 0.122609831 | 54.59998 | 67.8095703 | 0.0883623287 | 59.06113 | 66.1937969 | 0.0913117826 | 56.74371
66.3534297 | 0.122785397 | 27.29361 | 67.8210703 | 0.0885570422 | 72.05229 | 66.2055703 | 0.0915192664 | 58.88319
66.3591797 | 0.122996069 | 25.16009 | 67.8325703 | 0.0887166485 | 65.50542 | 66.2151562 | 0.0916820616 | 85.7329
66.3652031 | 0.123235472 | 30.02235 | 67.8440703 | 0.0888922065 | 66.73224 | 66.2247344 | 0.091793783 | 60.06244
66.3709531 | 0.123426996 | 49.23118 | 67.8536562 | 0.0890358537 | 70.64411 | 66.2343203 | 0.0919533819 | 50.05049
66.3805391 | 0.12362171 | 46.1633 | 67.8651562 | 0.0891986415 | 54.55628 | 66.2439062 | 0.0921449065 | 49.19125
66.3901172 | 0.123829193 | 40.05691 | 67.8747344 | 0.089374207 | 80.06143 | 66.2534844 | 0.09233962 | 65.50262
66.3977891 | 0.124020718 | 30.02219 | 67.8862344 | 0.0895178467 | 56.15796 | 66.2649844 | 0.0925151855 | 60.06244
66.4035391 | 0.124212243 | 29.53064 | 67.8960938 | 0.0896934122 | 60.05966 | 66.2745703 | 0.0926747844 | 45.21107
66.4092891 | 0.124406956 | 32.0131 | 67.9056797 | 0.0898530185 | 53.58246 | 66.2825078 | 0.0928503498 | 60.06025
66.4169531 | 0.124646358 | 40.01619 | 67.9152578 | 0.0900317729 | 76.4528 | 66.2920938 | 0.0930099562 | 59.06113
66.4246172 | 0.124837883 | 50.05248 | 67.9286797 | 0.0902073309 | 54.55571 | 66.3035938 | 0.0932046697 | 40.01575
66.4342031 | 0.1250294 | 27.29154 | 67.9382578 | 0.0903828964 | 60.06307 | 66.3112578 | 0.0933961943 | 80.06143
66.4399531 | 0.125240088 | 44.1251 | 67.9478438 | 0.0905424953 | 54.60017 | 66.3227578 | 0.093539834 | 65.54705
66.4498125 | 0.12546353 | 32.75401 | 67.9574297 | 0.0907180607 | 64.33408 | 66.3342656 | 0.0937153995 | 64.33412
66.4555625 | 0.125639081 | 36.93827 | 67.9689297 | 0.0908968151 | 73.76526 | 66.3457656 | 0.0938941538 | 54.55858
66.4632266 | 0.125846565 | 25.36996 | 67.9807031 | 0.0910564214 | 66.73642 | 66.3553438 | 0.0940697119 | 38.29361
66.4689766 | 0.126073211 | 27.71298 | 67.9902891 | 0.0912000611 | 50.00974 | 66.3632891 | 0.0942771956 | 43.65322
66.4747266 | 0.126280695 | 40.05639 | 67.9998672 | 0.0913915858 | 64.33412 | 66.3709531 | 0.0944527611 | 60.06307
66.4823984 | 0.12647222 | 46.16356 | 68.0113672 | 0.0915703401 | 54.60247 | 66.3805391 | 0.09461236 | 53.58249
66.4919766 | 0.126679704 | 19.70028 | 68.0209531 | 0.0917458981 | 54.6007 | 66.3901172 | 0.0947911143 | 43.69822
66.4958125 | 0.126874417 | 36.93827 | 68.0305391 | 0.0919214636 | 72.05229 | 66.3977891 | 0.0949666798 | 60.04451
66.5034766 | 0.127081901 | 42.90087 | 68.0420391 | 0.0920810699 | 81.96475 | 66.4092891 | 0.0951582044 | 54.55801
66.5130625 | 0.127305344 | 30.02235 | 68.0538125 | 0.0922247097 | 39.36091 | 66.4188672 | 0.0953337625 | 29.52944
66.5188125 | 0.127496868 | 44.40435 | 68.0614766 | 0.0924194232 | 43.65325 | 66.4246172 | 0.0955284834 | 60.04683
66.52675 | 0.127675623 | 27.71311 | 68.0691406 | 0.0925949886 | 65.50538 | 66.4361172 | 0.0957200006 | 41.48449
66.5325 | 0.127883106 | 34.33493 | 68.0806406 | 0.0927705467 | 34.33495 | 66.4440625 | 0.0959115252 | 66.68143
66.5401719 | 0.128106549 | 27.29348 | 68.0883125 | 0.0929939896 | 65.22992 | 66.4536406 | 0.0960551649 | 80.11155
66.5459219 | 0.128317222 | 30.02219 | 68.0978906 | 0.0931408256 | 54.6007 | 66.4651484 | 0.0961988121 | 53.58302
66.5516719 | 0.128508747 | 42.86597 | 68.1074766 | 0.0933163911 | 54.60247 | 66.4747266 | 0.0963775665 | 34.3345
66.56125 | 0.12873219 | 25.73375 | 68.1170625 | 0.0934919491 | 72.05225 | 66.4823984 | 0.0966010094 | 43.65379
66.567 | 0.128955632 | 53.62591 | 68.1285625 | 0.0936515555 | 61.77611 | 66.4900625 | 0.0967765749 | 34.30004
66.5765859 | 0.129134387 | 36.93827 | 68.1384219 | 0.0938111544 | 42.87449 | 66.4977266 | 0.0970000178 | 59.06116
66.58425 | 0.129341871 | 30.02235 | 68.1460859 | 0.0939899087 | 50.05101 | 66.5092266 | 0.0971947312 | 60.06244
66.59 | 0.129533395 | 36.97586 | 68.1556719 | 0.0941814333 | 60.04451 | 66.5188125 | 0.0973543301 | 31.44975
66.5976719 | 0.129740879 | 32.71968 | 68.1671719 | 0.0943729579 | 72.05225 | 66.5248359 | 0.0975458547 | 50.05099
66.6056094 | 0.12998347 | 30.02235 | 68.1786719 | 0.0945325643 | 42.87449 | 66.5344219 | 0.0977373794 | 58.55884
66.6113594 | 0.130174994 | 40.05639 | 68.1863359 | 0.0947113186 | 60.06307 | 66.5420859 | 0.0978682563 | 50.05297
66.6190312 | 0.130366519 | 30.02219 | 68.1959219 | 0.0948709175 | 36.93782 | 66.5516719 | 0.0980597734 | 43.65322
66.6247812 | 0.130558044 | 23.70245 | 68.2035859 | 0.0950784013 | 49.73405 | 66.5593359 | 0.0982353389 | 34.30004
66.6305312 | 0.130800635 | 30.02235 | 68.2115234 | 0.0952380002 | 50.05101 | 66.567 | 0.0984587818 | 78.31862
66.6362812 | 0.130992159 | 54.55612 | 68.2211094 | 0.0954295248 | 53.62612 | 66.5785 | 0.0986056179 | 50.05049
66.6458594 | 0.131167725 | 22.23941 | 68.2306953 | 0.0956082791 | 54.55571 | 66.5880859 | 0.0987971425 | 40.01782
66.6516094 | 0.131426275 | 30.02235 | 68.2402734 | 0.0957838446 | 54.6007 | 66.59575 | 0.0989886597 | 45.25547
66.6573594 | 0.131617799 | 25.73363 | 68.2498594 | 0.0959594101 | 65.50542 | 66.6036953 | 0.0991642252 | 43.65382
66.6631094 | 0.131841242 | 54.59998 | 68.2613594 | 0.0961349681 | 39.40045 | 66.6113594 | 0.0993397906 | 45.50139
66.6726953 | 0.132016808 | 36.3793 | 68.2690312 | 0.0963296816 | 43.65379 | 66.6209453 | 0.0995504633 | 36.93832
66.6803594 | 0.13222748 | 26.95721 | 68.2766953 | 0.0965052471 | 60.04451 | 66.6286094 | 0.099757947 | 36.97542
66.6863828 | 0.132450923 | 30.02219 | 68.2881953 | 0.0966967717 | 41.44376 | 66.6362812 | 0.0999654308 | 48.02092
66.6921328 | 0.132642448 | 40.05691 | 68.2961328 | 0.0968882963 | 53.62668 | 66.6439453 | 0.10012503 | 36.37792
66.6998047 | 0.132833973 | 27.9193 | 68.3057188 | 0.0970670506 | 40.01729 | 66.6516094 | 0.10033571 | 43.69952
66.7074688 | 0.133108482 | 36.93779 | 68.3133828 | 0.0972585678 | 50.05101 | 66.6592812 | 0.100511268 | 54.55643
66.7151328 | 0.133315966 | 30.02235 | 68.3229688 | 0.0974500924 | 70.03796 | 66.6688594 | 0.100686833 | 50.05039
66.7208828 | 0.13350749 | 30.02219 | 68.3363828 | 0.0976416171 | 52.24809 | 66.6784453 | 0.100878358 | 44.4046
66.7266328 | 0.133699015 | 36.41632 | 68.3440547 | 0.0977884531 | 36.93831 | 66.6863828 | 0.101057112 | 36.97586
66.7343047 | 0.133909687 | 25.73363 | 68.3517188 | 0.0979959369 | 32.75271 | 66.6940547 | 0.101264596 | 54.55804
66.7400547 | 0.13413313 | 30.02219 | 68.3574688 | 0.0981714949 | 50.05049 | 66.7036328 | 0.101440154 | 48.06774
66.7458047 | 0.134324655 | 25.73363 | 68.3670547 | 0.0983630195 | 49.73172 | 66.7113047 | 0.10159976 | 45.4643
66.7515547 | 0.134548098 | 27.29361 | 68.3749922 | 0.0985226259 | 39.40099 | 66.7208828 | 0.101810433 | 46.20115
66.7573047 | 0.13475877 | 45.21092 | 68.3826641 | 0.0987173393 | 60.04447 | 66.7304688 | 0.102017917 | 32.7514
66.7652422 | 0.134934336 | 34.33493 | 68.3941641 | 0.098908864 | 54.55804 | 66.7362188 | 0.102193482 | 40.01566
66.7729141 | 0.135157779 | 36.37883 | 68.4037422 | 0.099084422 | 27.71301 | 66.7438828 | 0.102385007 | 36.41632
66.7805781 | 0.135368451 | 36.93827 | 68.4094922 | 0.0992919058 | 49.23082 | 66.7515547 | 0.102595679 | 54.59998
66.7882422 | 0.135575935 | 36.97586 | 68.4190781 | 0.0994866192 | 48.01875 | 66.7611406 | 0.102771245 | 38.25596
66.7959141 | 0.135783419 | 8.565943 | 68.4267422 | 0.0996462256 | 48.06988 | 66.7690781 | 0.102978729 | 40.01786
66.7978281 | 0.136006862 | 27.29348 | 68.4344141 | 0.0998058245 | 36.93788 | 66.7767422 | 0.103170246 | 42.91876
66.8035781 | 0.136217535 | 46.20138 | 68.4420781 | 0.100013308 | 46.79799 | 66.7844141 | 0.103349 | 48.01794
66.8131641 | 0.136425018 | 25.73363 | 68.4519375 | 0.100223988 | 84.04877 | 66.7920781 | 0.103508607 | 46.20138
66.8189141 | 0.136648461 | 30.02219 | 68.4653516 | 0.100383587 | 40.01566 | 66.8016641 | 0.10371609 | 36.93779
66.8246641 | 0.136839986 | 29.53064 | 68.4730156 | 0.100575112 | 43.69835 | 66.8093281 | 0.103923574 | 52.19745
66.8304141 | 0.137034699 | 30.01065 | 68.4806875 | 0.100750677 | 27.29348 | 66.8169922 | 0.104070403 | 34.33386
66.8380781 | 0.137290075 | 31.4502 | 68.4864375 | 0.10096135 | 34.30002 | 66.8246641 | 0.104293853 | 40.01734
66.8441016 | 0.1374816 | 27.29348 | 68.4941016 | 0.101184793 | 40.01587 | 66.8323281 | 0.10448537 | 50.05091
66.8498516 | 0.137692273 | 27.71311 | 68.5017656 | 0.101376317 | 43.70009 | 66.8419141 | 0.104676895 | 28.59136
66.8556016 | 0.137899756 | 36.93779 | 68.5094375 | 0.101551875 | 53.58228 | 66.8479375 | 0.104887567 | 32.75122
66.8632656 | 0.13810724 | 34.33493 | 68.5190156 | 0.10173063 | 40.05712 | 66.8536875 | 0.105063133 | 46.16308
66.8709375 | 0.138330683 | 42.2972 | 68.5266875 | 0.101922154 | 56.1578 | 66.8632656 | 0.105270617 | 36.97604
66.8805234 | 0.138557315 | 30.02235 | 68.5365469 | 0.10209772 | 50.00966 | 66.8709375 | 0.1054781 | 39.36081
66.8862734 | 0.138748839 | 19.98799 | 68.546125 | 0.102289245 | 29.53064 | 66.8786016 | 0.105672814 | 40.05639
66.8901016 | 0.138940364 | 34.33448 | 68.551875 | 0.102483958 | 46.20067 | 66.8862734 | 0.105864339 | 30.02235
66.8977734 | 0.139163807 | 32.16711 | 68.5614609 | 0.102691442 | 32.75271 | 66.8920234 | 0.106055863 | 36.93827
66.9035234 | 0.139342561 | 22.51705 | 68.5672109 | 0.102867 | 54.60086 | 66.8996875 | 0.106263347 | 39.36101
66.9092734 | 0.139597923 | 34.30018 | 68.5767969 | 0.103042565 | 40.01566 | 66.9073516 | 0.10645806 | 54.59998
66.9169375 | 0.139821365 | 36.02599 | 68.5844609 | 0.10323409 | 45.5018 | 66.9169375 | 0.106633626 | 27.71405
66.9226875 | 0.139980972 | 28.59136 | 68.5940469 | 0.103444763 | 36.93797 | 66.9226875 | 0.106841102 | 51.4784
66.9287109 | 0.140191644 | 40.04144 | 68.6017109 | 0.103652246 | 40.01619 | 66.9325469 | 0.107032627 | 39.36049
66.9382969 | 0.140431046 | 27.71298 | 68.609375 | 0.103843771 | 34.30866 | 66.9402109 | 0.10722734 | 36.93827
66.9440469 | 0.14063853 | 27.29348 | 68.6153984 | 0.104019336 | 58.88351 | 66.947875 | 0.107434824 | 48.06774
66.9497969 | 0.140849203 | 17.13233 | 68.6249844 | 0.104182132 | 40.01734 | 66.9555469 | 0.10759443 | 27.71298
66.953625 | 0.141072646 | 36.97586 | 68.6326484 | 0.104373649 | 36.97586 | 66.9612969 | 0.107801914 | 53.58228
66.9612969 | 0.14128013 | 17.13241 | 68.6403203 | 0.104581133 | 40.01639 | 66.970875 | 0.107980669 | 40.04102
66.965125 | 0.141503572 | 39.40086 | 68.6479844 | 0.104772657 | 42.87457 | 66.9804609 | 0.108220071 | 20.02882
66.9727969 | 0.141698286 | 25.73363 | 68.6556484 | 0.104951411 | 50.05091 | 66.9842969 | 0.108411595 | 48.02035
66.9785469 | 0.141921729 | 24.01667 | 68.6652344 | 0.105142936 | 42.90087 | 66.9919609 | 0.108571194 | 27.29258
66.9842969 | 0.142161146 | 36.94046 | 68.6748203 | 0.105366379 | 30.02219 | 66.9977109 | 0.108781874 | 41.48613
66.9919609 | 0.142368615 | 33.81529 | 68.6805703 | 0.105557904 | 47.07823 | 67.0056562 | 0.108973391 | 34.29879
66.999625 | 0.142595261 | 18.48769 | 68.6882344 | 0.105720699 | 25.16019 | 67.0133203 | 0.109196842 | 60.06241
67.0034609 | 0.142802745 | 31.4502 | 68.6942578 | 0.105960101 | 40.05691 | 67.0229062 | 0.109356441 | 39.36101
67.0094844 | 0.14299427 | 33.8515 | 68.7019297 | 0.106151626 | 48.02128 | 67.0305703 | 0.109551154 | 36.93827
67.0171562 | 0.143220901 | 9.22529 | 68.7095938 | 0.106311224 | 42.87433 | 67.0382344 | 0.109758638 | 50.05065
67.0190703 | 0.143428385 | 36.93827 | 68.7172578 | 0.106489979 | 40.04144 | 67.0478203 | 0.109950162 | 25.73363
67.0267344 | 0.143635869 | 36.97538 | 68.7268438 | 0.106729381 | 18.48769 | 67.0535703 | 0.110173605 | 27.29348
67.0344062 | 0.143843353 | 25.37153 | 68.7306797 | 0.106936865 | 40.01639 | 67.0593203 | 0.110384278 | 36.02621
67.0401562 | 0.144069985 | 32.01352 | 68.7383438 | 0.107128389 | 70.64099 | 67.0650703 | 0.110543884 | 25.73363
67.0478203 | 0.144309387 | 27.71311 | 68.7498438 | 0.107291184 | 40.01566 | 67.0708203 | 0.110767327 | 65.50243
67.0535703 | 0.14451687 | 27.29348 | 68.7575078 | 0.107482709 | 46.20115 | 67.0823203 | 0.110942893 | 43.5042
67.0593203 | 0.144727543 | 16.02284 | 68.7670938 | 0.107690193 | 25.73363 | 67.0921797 | 0.111169524 | 18.4501
67.0631562 | 0.144966945 | 60.01153 | 68.7728438 | 0.107913636 | 48.75703 | 67.0960078 | 0.111377008 | 50.05091
67.0727344 | 0.145126551 | 15.02142 | 68.7807812 | 0.108076431 | 30.0636 | 67.1055938 | 0.111568533 | 27.71298
67.0765703 | 0.145381913 | 23.70108 | 68.7865391 | 0.108267955 | 55.42783 | 67.1113438 | 0.111776017 | 29.53064
67.0823203 | 0.145624518 | 41.44368 | 68.7980391 | 0.108475432 | 43.65335 | 67.1170938 | 0.11197073 | 43.6531
67.0902578 | 0.145816043 | 27.71498 | 68.8057031 | 0.108650997 | 27.29348 | 67.1247578 | 0.112146296 | 27.71311
67.0960078 | 0.146023512 | 25.7319 | 68.8114531 | 0.10886167 | 54.60086 | 67.1305078 | 0.112353779 | 24.01818
67.1017578 | 0.14624697 | 33.85194 | 68.8210391 | 0.109037235 | 19.98747 | 67.1362578 | 0.112593181 | 32.16693
67.1094297 | 0.146473601 | 18.4501 | 68.8248672 | 0.10922876 | 42.90087 | 67.1420078 | 0.112771936 | 60.04469
67.1132578 | 0.146681085 | 25.73363 | 68.8344531 | 0.109452203 | 39.36101 | 67.1535078 | 0.11296346 | 43.70009
67.1190078 | 0.146904528 | 29.53049 | 68.8421172 | 0.109646916 | 32.75122 | 67.1611797 | 0.113139018 | 26.95721
67.1247578 | 0.147099242 | 34.33493 | 68.8478672 | 0.109822482 | 45.25741 | 67.1672031 | 0.113362461 | 21.45954
67.1324297 | 0.147322685 | 34.30018 | 68.8558125 | 0.10999804 | 30.01187 | 67.1710391 | 0.113541216 | 40.01587
67.1400938 | 0.147546127 | 8.565943 | 68.8634766 | 0.110253409 | 29.53064 | 67.1787031 | 0.11373274 | 46.20115
67.1420078 | 0.14776957 | 31.62483 | 68.8692266 | 0.110448122 | 40.01566 | 67.1882891 | 0.113940224 | 34.29958
67.1496797 | 0.148012161 | 32.75122 | 68.8768906 | 0.110639647 | 43.70009 | 67.1959531 | 0.114163667 | 36.37792
67.1554297 | 0.148187727 | 24.01818 | 68.8845625 | 0.110815205 | 42.86597 | 67.2036172 | 0.114374347 | 30.02344
67.1611797 | 0.148427129 | 28.59136 | 68.8941406 | 0.111038648 | 32.16585 | 67.2093672 | 0.114565864 | 36.97586
67.1672031 | 0.148637801 | 25.73363 | 68.8998906 | 0.111217409 | 34.33493 | 67.2170391 | 0.114773348 | 27.71298
67.1729531 | 0.148861244 | 36.93827 | 68.9075625 | 0.111440852 | 36.93827 | 67.2227891 | 0.114980832 | 29.53064
67.1806172 | 0.149068728 | 24.01667 | 68.9152266 | 0.111648336 | 40.01734 | 67.2285391 | 0.115175545 | 36.93779
67.1863672 | 0.149308145 | 16.92568 | 68.9228906 | 0.111839853 | 32.16693 | 67.2362031 | 0.115383029 | 36.02621
67.1902031 | 0.149534777 | 30.02235 | 68.9286406 | 0.112018608 | 41.48462 | 67.2419531 | 0.115542635 | 41.44368
67.1959531 | 0.149726301 | 25.73363 | 68.9365859 | 0.112210132 | 40.04144 | 67.2498906 | 0.11573416 | 37.076
67.2017031 | 0.149949744 | 32.01352 | 68.9461719 | 0.112449534 | 32.75122 | 67.2594766 | 0.11599271 | 27.71298
67.2093672 | 0.150189146 | 18.20784 | 68.9519219 | 0.1126251 | 32.16711 | 67.2652266 | 0.116200194 | 36.02621
67.2132031 | 0.150399819 | 17.16769 | 68.9576719 | 0.112803854 | 50.00966 | 67.2709766 | 0.1163598 | 36.37865
67.2170391 | 0.150623262 | 25.73363 | 68.96725 | 0.112995379 | 36.97604 | 67.2786406 | 0.116570473 | 36.97604
67.2227891 | 0.150846705 | 39.36049 | 68.9749219 | 0.113202862 | 30.02219 | 67.2863125 | 0.116777956 | 50.05039
67.2304531 | 0.151041418 | 30.02219 | 68.9806719 | 0.113394387 | 29.53049 | 67.2958984 | 0.116969481 | 27.71298
67.2362031 | 0.151232943 | 25.73363 | 68.9864219 | 0.113589101 | 34.29973 | 67.3016484 | 0.117176965 | 16.8917
67.2419531 | 0.151456386 | 26.95766 | 68.9940859 | 0.113812543 | 30.01269 | 67.3054766 | 0.117403597 | 40.0566
67.2479766 | 0.151679829 | 23.70098 | 69.00175 | 0.114067905 | 42.91876 | 67.3131484 | 0.117595121 | 43.65367
67.2537266 | 0.151922435 | 8.565981 | 69.0094219 | 0.114246659 | 61.47187 | 67.3208125 | 0.117770687 | 17.16724
67.2556406 | 0.152145877 | 30.02454 | 69.0211953 | 0.114438184 | 19.98757 | 67.3246484 | 0.11799413 | 43.46978
67.2613906 | 0.152337387 | 42.29485 | 69.0250234 | 0.114629708 | 27.71298 | 67.3345 | 0.118220761 | 48.06744
67.2709766 | 0.152564034 | 17.16724 | 69.0307734 | 0.114837192 | 39.40107 | 67.3421719 | 0.118380368 | 25.73363
67.2748125 | 0.152787477 | 24.01818 | 69.0384453 | 0.115031905 | 40.01619 | 67.3479219 | 0.118603811 | 43.65335
67.2805625 | 0.153026879 | 36.93827 | 69.0461094 | 0.11522343 | 36.93779 | 67.3555859 | 0.118779376 | 25.37153
67.2882266 | 0.153234363 | 36.41585 | 69.0537734 | 0.115430914 | 40.03063 | 67.3613359 | 0.119006008 | 30.02219
67.2958984 | 0.153445035 | 17.13278 | 69.0595234 | 0.115574554 | 25.37074 | 67.3670859 | 0.119197533 | 36.93845
67.2997266 | 0.153668478 | 20.02819 | 69.0652734 | 0.115801193 | 32.0461 | 67.37475 | 0.119405016 | 32.0461
67.3035625 | 0.153860003 | 18.48769 | 69.0729453 | 0.116040595 | 36.93827 | 67.3824219 | 0.119644418 | 29.53049
67.3073984 | 0.154067487 | 15.78054 | 69.0806094 | 0.116248079 | 32.75271 | 67.3881719 | 0.119839132 | 34.29958
67.3112266 | 0.154310077 | 42.90087 | 69.0863594 | 0.116423637 | 36.41447 | 67.3958359 | 0.120062575 | 40.01639
67.3208125 | 0.15453352 | 29.03067 | 69.0940312 | 0.116634317 | 21.41559 | 67.4035 | 0.120254099 | 29.03067
67.3268359 | 0.154741004 | 23.70098 | 69.0981328 | 0.116825841 | 34.33493 | 67.4095234 | 0.120461583 | 45.5018
67.3325859 | 0.15498361 | 24.01818 | 69.1058047 | 0.117049284 | 46.16308 | 67.4191094 | 0.120672256 | 40.0566
67.3383359 | 0.155223012 | 24.01818 | 69.1153828 | 0.117256768 | 35.32201 | 67.4267812 | 0.12086378 | 18.45058
67.3440859 | 0.155462414 | 18.48817 | 69.1211328 | 0.117419556 | 27.71298 | 67.4306094 | 0.121071264 | 36.41568
67.3479219 | 0.155669898 | 36.37883 | 69.1268828 | 0.11762704 | 30.04253 | 67.4382812 | 0.121281937 | 40.01639
67.3555859 | 0.15588057 | 36.93827 | 69.1345547 | 0.117882408 | 43.65566 | 67.4459453 | 0.121473461 | 25.73363
67.36325 | 0.156088054 | 9.262883 | 69.1422188 | 0.118057966 | 36.37744 | 67.4516953 | 0.121696904 | 20.02819
67.3651719 | 0.156295538 | 25.37153 | 69.1498828 | 0.118268646 | 27.71298 | 67.4555312 | 0.121888429 | 42.87512
67.3709219 | 0.15652217 | 25.73363 | 69.1556328 | 0.11847613 | 50.053 | 67.4631953 | 0.122067183 | 22.51714
67.3766719 | 0.156745613 | 19.98757 | 69.1652188 | 0.118667647 | 30.02219 | 67.4689453 | 0.122322544 | 25.73271
67.3805 | 0.156937137 | 22.51714 | 69.1709688 | 0.118859172 | 26.57707 | 67.4746953 | 0.122545995 | 27.71405
67.38625 | 0.157192498 | 15.81123 | 69.1769922 | 0.119085811 | 25.73363 | 67.4804453 | 0.122753471 | 50.63347
67.3900859 | 0.157435104 | 32.01352 | 69.1827422 | 0.119309254 | 36.02779 | 67.4903047 | 0.122948192 | 34.30002
67.39775 | 0.157674506 | 30.02219 | 69.1884922 | 0.119468853 | 27.71298 | 67.4979688 | 0.123171635 | 27.71298
67.4035 | 0.157866031 | 19.50606 | 69.1942422 | 0.119676337 | 42.91876 | 67.5037188 | 0.123379119 | 18.48769
67.4076094 | 0.158076704 | 15.02148 | 69.2019141 | 0.119855091 | 42.86597 | 67.5075547 | 0.123586603 | 42.87512
67.4114453 | 0.158332065 | 36.93827 | 69.2114922 | 0.120078534 | 40.05691 | 67.5152188 | 0.123765357 | 40.01734
67.4191094 | 0.158539549 | 25.73375 | 69.2191641 | 0.120270059 | 27.29258 | 67.5228828 | 0.123956874 | 18.48817
67.4248594 | 0.158762991 | 18.20784 | 69.2249141 | 0.120480739 | 36.93921 | 67.5267188 | 0.124164358 | 16.92515
67.4286953 | 0.158973664 | 15.02148 | 69.2325781 | 0.120688215 | 25.73283 | 67.5305547 | 0.124390997 | 54.55586
67.4325312 | 0.159229025 | 25.73363 | 69.2383281 | 0.120911665 | 34.30002 | 67.5401328 | 0.124566562 | 34.33493
67.4382812 | 0.159452468 | 18.17 | 69.2459922 | 0.121135108 | 36.41615 | 67.5478047 | 0.124790005 | 24.01888
67.4421094 | 0.159663156 | 40.05974 | 69.2536641 | 0.121345781 | 34.30866 | 67.5535547 | 0.1250294 | 49.18707
67.4497812 | 0.159854665 | 24.01667 | 69.2596875 | 0.121521346 | 30.02344 | 67.5631328 | 0.125224128 | 29.06875
67.4555312 | 0.160094082 | 15.99068 | 69.2654375 | 0.121712863 | 36.93827 | 67.5691641 | 0.125431612 | 30.02454
67.4593594 | 0.160333484 | 18.20784 | 69.2731016 | 0.121920347 | 23.70166 | 67.5749141 | 0.125623122 | 25.73363
67.4631953 | 0.160544157 | 22.51714 | 69.2788516 | 0.122162946 | 40.01587 | 67.5806641 | 0.125846565 | 19.6587
67.4689453 | 0.160799518 | 34.30002 | 69.2865156 | 0.12235447 | 36.97586 | 67.5844922 | 0.126041293 | 36.97586
67.4766094 | 0.161022961 | 16.92568 | 69.2941875 | 0.122561954 | 21.80533 | 67.5921641 | 0.126248777 | 34.29958
67.4804453 | 0.161249593 | 25.73363 | 69.2980156 | 0.122737512 | 25.37074 | 67.5998281 | 0.12647222 | 17.16769
67.4861953 | 0.161473036 | 38.25596 | 69.3037656 | 0.122964151 | 34.33493 | 67.6036641 | 0.126695663 | 36.37883
67.4941328 | 0.16168052 | 8.601337 | 69.3114375 | 0.123187594 | 50.00966 | 67.6113281 | 0.126906335 | 43.65367
67.4960547 | 0.161903962 | 20.94527 | 69.3210156 | 0.123379119 | 32.75271 | 67.6189922 | 0.127081901 | 24.01818
67.5018047 | 0.162178487 | 21.80446 | 69.3267656 | 0.123554677 | 23.70176 | 67.6247422 | 0.127321303 | 31.62483
67.5056328 | 0.162354052 | 30.02219 | 69.3325156 | 0.123797275 | 31.49093 | 67.6324141 | 0.127563894 | 30.02235
67.5113828 | 0.162545577 | 22.23941 | 69.3385469 | 0.1239888 | 34.29958 | 67.6381641 | 0.127755418 | 21.80434
67.5171328 | 0.162804127 | 16.02326 | 69.3462109 | 0.124212243 | 36.3793 | 67.6419922 | 0.127930984 | 25.16019
67.5209688 | 0.163043529 | 18.48769 | 69.353875 | 0.124422915 | 25.73363 | 67.6480156 | 0.128170386 | 39.40107
67.5248047 | 0.163251013 | 25.73375 | 69.359625 | 0.124646358 | 27.71298 | 67.6556875 | 0.128365099 | 19.98747
67.5305547 | 0.163474455 | 23.70245 | 69.365375 | 0.124853842 | 36.97462 | 67.6595156 | 0.128556624 | 36.97586
67.5363047 | 0.163717046 | 17.13233 | 69.3730469 | 0.125061333 | 29.53049 | 67.6671875 | 0.128764108 | 22.51714
67.5401328 | 0.163940489 | 17.16769 | 69.3787969 | 0.125256047 | 40.01587 | 67.6729375 | 0.129019469 | 29.53064
67.5439688 | 0.164163932 | 23.70098 | 69.3864609 | 0.125447571 | 27.71298 | 67.6786875 | 0.129214182 | 36.93827
67.5497188 | 0.164406538 | 30.02219 | 69.3922109 | 0.125655055 | 36.93827 | 67.6863516 | 0.129421666 | 30.02219
67.5554688 | 0.164598063 | 30.01241 | 69.399875 | 0.125862539 | 29.53064 | 67.6921016 | 0.129613191 | 40.01566
67.5631328 | 0.164853424 | 16.92612 | 69.405625 | 0.126057252 | 18.48769 | 67.6997656 | 0.129804716 | 29.5707
67.5669688 | 0.165080056 | 26.95721 | 69.4094609 | 0.126264736 | 24.01818 | 67.7055234 | 0.129999429 | 14.10954
67.5729922 | 0.165303499 | 17.16732 | 69.4152109 | 0.126504138 | 38.25596 | 67.7093516 | 0.130270749 | 20.02819
67.5768281 | 0.165526941 | 18.48817 | 69.4231484 | 0.126711622 | 45.50201 | 67.7131875 | 0.130462274 | 49.23092
67.5806641 | 0.165734425 | 25.37153 | 69.4327344 | 0.126922294 | 27.71298 | 67.7227734 | 0.130656987 | 15.99068
67.5864141 | 0.165961057 | 24.01667 | 69.4384844 | 0.127129778 | 30.02219 | 67.7266016 | 0.130896389 | 26.95721
67.5921641 | 0.166200474 | 22.51714 | 69.4442344 | 0.127321303 | 25.37153 | 67.732625 | 0.131119832 | 40.05691
67.5979141 | 0.166455835 | 9.08517 | 69.4499844 | 0.127547935 | 25.73363 | 67.7402969 | 0.131311357 | 23.70098
67.5998281 | 0.166666508 | 32.01352 | 69.4557344 | 0.127771378 | 21.84889 | 67.7460469 | 0.131553963 | 48.02276
67.6074922 | 0.16690591 | 18.48769 | 69.4595703 | 0.127946943 | 46.16308 | 67.7537109 | 0.131713554 | 28.24579
67.6113281 | 0.167113394 | 22.51714 | 69.4691484 | 0.128154427 | 31.62483 | 67.761375 | 0.13198489 | 32.7542
67.6170781 | 0.167368755 | 8.445851 | 69.4768203 | 0.128397018 | 27.71311 | 67.767125 | 0.13216044 | 39.39803
67.6189922 | 0.167595387 | 17.16732 | 69.4825703 | 0.128604501 | 18.48769 | 67.7747969 | 0.132355168 | 24.01808
67.6228281 | 0.167818829 | 16.02225 | 69.4864062 | 0.128811985 | 27.71298 | 67.7805469 | 0.132594571 | 17.13241
67.6266641 | 0.168058246 | 27.29348 | 69.4921562 | 0.129019469 | 37.67735 | 67.784375 | 0.132818013 | 23.70245
67.6324141 | 0.168268919 | 24.01818 | 69.5000938 | 0.129230142 | 30.01241 | 67.790125 | 0.133060604 | 20.02819
67.6381641 | 0.168508321 | 40.01566 | 69.5077578 | 0.129485503 | 30.02235 | 67.7939609 | 0.133252129 | 32.7514
67.6458281 | 0.168699846 | 9.137351 | 69.5135078 | 0.129677027 | 39.40086 | 67.7997109 | 0.133427694 | 30.01269
67.6480156 | 0.168939248 | 15.81262 | 69.5211797 | 0.129871741 | 27.71298 | 67.807375 | 0.133683056 | 28.59136
67.6518516 | 0.169181839 | 17.16724 | 69.5269297 | 0.130079225 | 18.45019 | 67.8133984 | 0.133893728 | 18.48817
67.6556875 | 0.169405282 | 25.73375 | 69.5307578 | 0.130286708 | 34.33493 | 67.8172344 | 0.134101212 | 17.16724
67.6614375 | 0.169628724 | 15.77908 | 69.5384297 | 0.130510151 | 27.29154 | 67.8210703 | 0.134324655 | 54.55586
67.6652656 | 0.16987133 | 24.01818 | 69.5441797 | 0.130720839 | 24.01818 | 67.8306484 | 0.13450022 | 25.40594
67.6710156 | 0.170110732 | 16.02326 | 69.5499297 | 0.130960241 | 40.01619 | 67.8364062 | 0.134726852 | 32.01352
67.6748516 | 0.170350134 | 18.20784 | 69.5575938 | 0.131151766 | 36.94064 | 67.8440703 | 0.134966254 | 27.71298
67.6786875 | 0.170560807 | 15.99026 | 69.5652578 | 0.131359234 | 19.69917 | 67.8498203 | 0.135173738 | 27.29348
67.6825156 | 0.170800209 | 25.73363 | 69.5690938 | 0.131553963 | 25.73363 | 67.8555703 | 0.135384411 | 25.73363
67.6882656 | 0.171023652 | 17.16769 | 69.5748438 | 0.131777406 | 35.52315 | 67.8613203 | 0.135607854 | 16.0219
67.6921016 | 0.171247095 | 27.29361 | 69.5827812 | 0.132000849 | 20.02882 | 67.8651562 | 0.13584727 | 27.71298
67.6978516 | 0.171457767 | 16.02184 | 69.5866172 | 0.132192373 | 23.70245 | 67.8709062 | 0.136054754 | 27.29348
67.7016875 | 0.171697184 | 17.16724 | 69.5923672 | 0.132434964 | 32.0131 | 67.8766562 | 0.136265427 | 50.01044
67.7055234 | 0.171920627 | 27.29348 | 69.6000312 | 0.132674366 | 40.05691 | 67.8862344 | 0.136456951 | 19.80586
67.7112734 | 0.1721313 | 14.99133 | 69.6077031 | 0.132865891 | 29.53064 | 67.8903438 | 0.136664435 | 17.16724
67.7151016 | 0.172386661 | 14.13787 | 69.6134531 | 0.133060604 | 40.01619 | 67.8941797 | 0.136887878 | 33.81738
67.7189375 | 0.172657982 | 23.70108 | 69.6211172 | 0.133252129 | 24.01818 | 67.9018438 | 0.13711451 | 27.71298
67.7246875 | 0.172900587 | 19.8073 | 69.6268672 | 0.133491531 | 8.601299 | 67.9075938 | 0.137321994 | 9.993526
67.7287969 | 0.173108056 | 17.13118 | 69.6287891 | 0.133714974 | 39.36049 | 67.9095078 | 0.137513518 | 42.29765
67.732625 | 0.173331514 | 16.02284 | 69.6364531 | 0.133909687 | 27.71298 | 67.9190938 | 0.13774015 | 25.73363
67.7364609 | 0.173570916 | 16.92612 | 69.6422031 | 0.134117171 | 25.73363 | 67.9248438 | 0.137963593 | 24.01818
67.7402969 | 0.173797548 | 27.71298 | 69.6479531 | 0.134340614 | 18.48817 | 67.9305938 | 0.138202995 | 18.48769
67.7460469 | 0.174005032 | 0 | 69.6517891 | 0.134548098 | 35.02374 | 67.9344297 | 0.138410479 | 42.87512
67.7460469 | 0.174244434 | 31.59227 | 69.6597266 | 0.13477473 | 25.73363 | 67.9420938 | 0.138589233 | 30.01241
67.7537109 | 0.174487025 | 27.71311 | 69.6654766 | 0.134998173 | 36.93797 | 67.9497578 | 0.138844594 | 25.73363
67.7594609 | 0.174694508 | 22.51705 | 69.6731406 | 0.135205656 | 18.20702 | 67.9555078 | 0.139068037 | 18.20702
67.7652109 | 0.17494987 | 8.565854 | 69.6769766 | 0.135416344 | 32.0131 | 67.9593438 | 0.139278725 | 18.48903
67.767125 | 0.175173327 | 8.480268 | 69.6846406 | 0.135655746 | 32.7542 | 67.9631797 | 0.139486194 | 38.25615
67.7690469 | 0.175399959 | 34.29958 | 69.6903906 | 0.135831296 | 32.04409 | 67.9711172 | 0.139693677 | 17.16724
67.7767109 | 0.175623402 | 16.02326 | 69.6980625 | 0.136070713 | 25.37153 | 67.9749531 | 0.13991712 | 18.20702
67.7805469 | 0.175862804 | 16.89126 | 69.7038125 | 0.136297345 | 30.02219 | 67.9787891 | 0.140127808 | 32.0131
67.784375 | 0.176089436 | 20.01539 | 69.7095625 | 0.13648887 | 24.01818 | 67.9864531 | 0.14036721 | 20.02872
67.790125 | 0.176376715 | 10.03472 | 69.7153125 | 0.136728272 | 27.29361 | 67.9902891 | 0.140558735 | 27.71311
67.7920469 | 0.17656824 | 15.77908 | 69.7210625 | 0.136938944 | 18.4501 | 67.9960391 | 0.140766218 | 22.23941
67.795875 | 0.176810846 | 16.02284 | 69.7248906 | 0.137146428 | 34.33493 | 68.0017891 | 0.141024768 | 34.29958
67.7997109 | 0.177050248 | 24.01818 | 69.7325625 | 0.137369871 | 26.95721 | 68.0094531 | 0.141248211 | 18.48817
67.8054609 | 0.17728965 | 17.16527 | 69.7385859 | 0.137593314 | 32.16711 | 68.0132891 | 0.141455695 | 27.29348
67.8095703 | 0.177529052 | 16.89126 | 69.7443359 | 0.137772068 | 22.51705 | 68.0190391 | 0.141666368 | 18.45019
67.8133984 | 0.177755684 | 16.02326 | 69.7500859 | 0.13802743 | 27.71311 | 68.0228672 | 0.141873851 | 43.6981
67.8172344 | 0.177995086 | 16.02184 | 69.7558359 | 0.138234913 | 50.05091 | 68.0305391 | 0.142049417 | 24.01818
67.8210703 | 0.178234503 | 18.1709 | 69.7654219 | 0.138426438 | 8.445409 | 68.0362891 | 0.142288819 | 25.37153
67.8248984 | 0.178445175 | 22.51714 | 69.7673359 | 0.13865307 | 15.02099 | 68.0420391 | 0.142515451 | 25.73363
67.8306484 | 0.178700536 | 17.16769 | 69.7711719 | 0.138908446 | 40.0188 | 68.0477891 | 0.142738894 | 25.15861
67.8344844 | 0.178923979 | 9.262401 | 69.7788359 | 0.139099956 | 36.37671 | 68.0538125 | 0.142978311 | 19.66022
67.8364062 | 0.179131463 | 22.23941 | 69.7865 | 0.139310643 | 25.73363 | 68.0576406 | 0.143173024 | 18.48817
67.8421562 | 0.179390013 | 14.10876 | 69.79225 | 0.139534086 | 27.71298 | 68.0614766 | 0.143380508 | 32.0131
67.8459844 | 0.179661348 | 16.02277 | 69.798 | 0.13974157 | 22.51714 | 68.0691406 | 0.14361991 | 17.16769
67.8498203 | 0.179900751 | 18.20793 | 69.80375 | 0.139996931 | 27.29348 | 68.0729766 | 0.143843353 | 23.70245
67.8536562 | 0.180111423 | 14.10954 | 69.8095 | 0.140207604 | 27.71311 | 68.0787266 | 0.144085944 | 18.48778
67.8574844 | 0.180382743 | 18.48769 | 69.81525 | 0.140415087 | 17.16527 | 68.0825625 | 0.144293427 | 17.13233
67.8613203 | 0.180590227 | 16.92568 | 69.8193594 | 0.140654489 | 31.59227 | 68.0863906 | 0.14451687 | 42.29765
67.8651562 | 0.180816859 | 7.495223 | 69.8270234 | 0.14089708 | 36.97586 | 68.0959766 | 0.144743502 | 27.71298
67.8670703 | 0.181072235 | 27.71298 | 69.8346953 | 0.141104564 | 18.4501 | 68.1017266 | 0.144950986 | 17.16724
67.8728203 | 0.181279719 | 15.81221 | 69.8385234 | 0.141312048 | 8.601299 | 68.1055625 | 0.145174429 | 27.71298
67.8766562 | 0.18152231 | 7.995338 | 69.8404453 | 0.141535491 | 47.07823 | 68.1113125 | 0.145381913 | 27.29361
67.8785703 | 0.181761712 | 16.02284 | 69.8481094 | 0.141698286 | 14.13714 | 68.1170625 | 0.145592585 | 17.16609
67.8824062 | 0.182001114 | 24.01818 | 69.8519453 | 0.141969621 | 17.13233 | 68.1208984 | 0.145816043 | 25.73363
67.8881562 | 0.182240516 | 18.09806 | 69.8557734 | 0.142193064 | 29.53049 | 68.1266484 | 0.146039486 | 17.13269
67.8922578 | 0.182467148 | 8.027417 | 69.8615234 | 0.142387778 | 32.0461 | 68.13075 | 0.146278888 | 16.92568
67.8941797 | 0.182706565 | 34.30002 | 69.8691953 | 0.14262718 | 27.71311 | 68.1345859 | 0.14650552 | 40.01639
67.9018438 | 0.182930008 | 13.97368 | 69.8749453 | 0.142834663 | 25.73363 | 68.14225 | 0.146697044 | 25.73363
67.9056797 | 0.183204517 | 0 | 69.8806953 | 0.143058106 | 29.53049 | 68.148 | 0.146920487 | 16.92568
67.9056797 | 0.18342796 | 22.51714 | 69.8864453 | 0.14325282 | 24.01818 | 68.1518359 | 0.147147119 | 24.01818
67.9114297 | 0.183683321 | 8.445292 | 69.8921953 | 0.143492222 | 27.71298 | 68.1575859 | 0.147386521 | 17.16769
67.9133438 | 0.183909968 | 17.16732 | 69.8979453 | 0.143699706 | 19.80596 | 68.1614219 | 0.147609964 | 25.73363
67.9171797 | 0.18413341 | 14.99088 | 69.9020547 | 0.143907189 | 31.59268 | 68.1671719 | 0.147833407 | 15.77908
67.9210078 | 0.184388772 | 14.83659 | 69.9097188 | 0.14414978 | 17.16724 | 68.171 | 0.148076013 | 27.71311
67.9248438 | 0.184647322 | 8.565943 | 69.9135547 | 0.144373223 | 25.73363 | 68.17675 | 0.148283496 | 32.04596
67.9267578 | 0.184870765 | 27.71311 | 69.9193047 | 0.144596666 | 22.23812 | 68.1844219 | 0.148522899 | 32.16711
67.9325078 | 0.185078248 | 8.601299 | 69.9250547 | 0.144855231 | 19.98747 | 68.1901719 | 0.148701653 | 25.73363
67.9344297 | 0.185301691 | 23.70098 | 69.9288828 | 0.145046756 | 46.20138 | 68.1959219 | 0.148925096 | 17.13233
67.9401797 | 0.185544297 | 15.99026 | 69.9384688 | 0.145254239 | 8.565943 | 68.19975 | 0.149148539 | 18.48778
67.9440078 | 0.185783699 | 8.02792 | 69.9403828 | 0.145477682 | 25.37153 | 68.2035859 | 0.149356022 | 8.445851
67.9459297 | 0.186023101 | 15.78006 | 69.9461328 | 0.145704314 | 27.71298 | 68.2055 | 0.149582654 | 26.95721
67.9497578 | 0.186265692 | 16.02326 | 69.9518828 | 0.145911798 | 25.73363 | 68.2115234 | 0.149806097 | 24.01818
67.9535938 | 0.186505094 | 14.13787 | 69.9576328 | 0.146135241 | 29.67279 | 68.2172734 | 0.150045499 | 27.29348
67.9574297 | 0.186776415 | 15.77915 | 69.9653047 | 0.146393791 | 18.4501 | 68.2230234 | 0.150256172 | 17.16769
67.9612578 | 0.18701902 | 0 | 69.9691328 | 0.146601275 | 18.48826 | 68.2268594 | 0.150479615 | 24.01667
67.9612578 | 0.187210545 | 15.02187 | 69.9729688 | 0.146808758 | 25.73363 | 68.2326094 | 0.150719032 | 24.01818
67.9650938 | 0.187465906 | 15.02148 | 69.9787188 | 0.147032201 | 16.93816 | 68.2383594 | 0.150958434 | 32.16711
67.9689297 | 0.187721267 | 9.017235 | 69.9828281 | 0.147274807 | 18.4501 | 68.2441094 | 0.151137188 | 24.01818
67.9711172 | 0.187963858 | 14.13714 | 69.9866562 | 0.147482291 | 27.71298 | 68.2498594 | 0.15137659 | 7.525816
67.9749531 | 0.188235193 | 27.71298 | 69.9924062 | 0.147689775 | 22.23941 | 68.2517812 | 0.151631951 | 27.29348
67.9807031 | 0.188442677 | 7.890235 | 69.9981562 | 0.147948325 | 34.33493 | 68.2575312 | 0.151842624 | 30.02219
67.9826172 | 0.188685268 | 17.16724 | 70.0058281 | 0.148171768 | 30.02235 | 68.2632812 | 0.152034149 | 17.13286
67.9864531 | 0.188908711 | 7.495663 | 70.0115781 | 0.148363292 | 25.73363 | 68.2671094 | 0.152257591 | 17.16724
67.9883672 | 0.189164072 | 16.92568 | 70.0173281 | 0.148586735 | 16.89126 | 68.2709453 | 0.152481034 | 25.37153
67.9922031 | 0.189390704 | 21.19152 | 70.0211562 | 0.148813367 | 16.02326 | 68.2766953 | 0.152707666 | 25.73363
67.9979531 | 0.189662039 | 15.02187 | 70.0249922 | 0.149052769 | 24.01667 | 68.2824453 | 0.152931109 | 15.0206
68.0017891 | 0.1899174 | 18.17081 | 70.0307422 | 0.149292186 | 25.37153 | 68.2862812 | 0.153186485 | 9.085645
68.0056172 | 0.190128073 | 17.16724 | 70.0364922 | 0.149518818 | 25.73363 | 68.2881953 | 0.153397158 | 25.16061
68.0094531 | 0.190351516 | 15.02187 | 70.0422422 | 0.149742261 | 24.01818 | 68.2942188 | 0.15363656 | 17.16724
68.0132891 | 0.190606877 | 0 | 70.0479922 | 0.149981663 | 18.48778 | 68.2980547 | 0.153860003 | 27.71298
68.0132891 | 0.190846279 | 14.80517 | 70.0518281 | 0.150189146 | 25.37153 | 68.3038047 | 0.154067487 | 33.81753
68.0171172 | 0.191104844 | 16.02284 | 70.0575781 | 0.150415778 | 26.95766 | 68.3114688 | 0.154294118 | 17.16724
68.0209531 | 0.191344246 | 9.22529 | 70.0636016 | 0.150639221 | 27.71298 | 68.3153047 | 0.154517561 | 15.99026
68.0228672 | 0.19155173 | 7.433378 | 70.0693516 | 0.150846705 | 7.889823 | 68.3191328 | 0.154756963 | 18.20702
68.0247891 | 0.19181028 | 14.99093 | 70.0712656 | 0.151089296 | 27.71298 | 68.3229688 | 0.154967651 | 30.0247
68.0286172 | 0.192065641 | 8.027417 | 70.0770156 | 0.15129678 | 17.16777 | 68.3287188 | 0.15515916 | 24.01667
68.0305391 | 0.192305058 | 15.78006 | 70.0808516 | 0.151520222 | 18.48769 | 68.3344688 | 0.155398577 | 22.51705
68.0343672 | 0.192547649 | 16.02284 | 70.0846875 | 0.151727706 | 31.59073 | 68.3402188 | 0.155653939 | 15.81221
68.0382031 | 0.192787051 | 7.995338 | 70.0923516 | 0.151970312 | 24.01818 | 68.3440547 | 0.15589653 | 18.45019
68.0401172 | 0.193026453 | 13.97291 | 70.0981016 | 0.152209714 | 0 | 68.3478828 | 0.156104013 | 24.01818
68.0439531 | 0.193300977 | 16.02326 | 70.0981016 | 0.152417198 | 31.59227 | 68.3536328 | 0.156343415 | 18.20831
68.0477891 | 0.193540379 | 17.13227 | 70.1057656 | 0.152659789 | 32.0461 | 68.3574688 | 0.156554088 | 17.16724
68.0518906 | 0.193779781 | 25.73363 | 70.1134375 | 0.152899191 | 25.73363 | 68.3613047 | 0.156777531 | 17.13233
68.0576406 | 0.194003224 | 15.81262 | 70.1191875 | 0.153122634 | 0 | 68.3651328 | 0.157000974 | 27.71298
68.0614766 | 0.194245815 | 0 | 70.1191875 | 0.15336524 | 37.50808 | 68.3708828 | 0.157208458 | 23.32605
68.0614766 | 0.19453311 | 8.565943 | 70.1287656 | 0.153620601 | 18.48826 | 68.3769141 | 0.157467023 | 17.13241
68.0633906 | 0.194756553 | 7.922421 | 70.1326016 | 0.153828084 | 7.994887 | 68.3807422 | 0.157690465 | 8.601299
68.0653125 | 0.194999143 | 14.99088 | 70.1345156 | 0.154067487 | 18.2084 | 68.3826641 | 0.157913908 | 33.81694
68.0691406 | 0.195254505 | 8.02792 | 70.1383516 | 0.154278159 | 38.25596 | 68.3903281 | 0.15814054 | 15.02187
68.0710625 | 0.195493907 | 7.889747 | 70.1462891 | 0.154485643 | 30.04296 | 68.3941641 | 0.158395901 | 24.01818
68.0729766 | 0.195736513 | 0 | 70.1539609 | 0.154741004 | 7.889747 | 68.3999141 | 0.158635303 | 9.084523
68.0729766 | 0.195991874 | 27.71298 | 70.155875 | 0.15498361 | 10.94788 | 68.4018281 | 0.158845991 | 17.16769
68.0787266 | 0.196199358 | 7.402823 | 70.1577969 | 0.15515916 | 37.50573 | 68.4056641 | 0.159069434 | 15.99026
68.0806406 | 0.196457908 | 21.19269 | 70.167375 | 0.155414537 | 8.02792 | 68.4094922 | 0.159308836 | 27.71298
68.0863906 | 0.196729228 | 8.02792 | 70.1692969 | 0.155653939 | 23.70245 | 68.4152422 | 0.15951632 | 14.8362
68.0883125 | 0.19696863 | 15.77908 | 70.1750469 | 0.15589653 | 19.98757 | 68.4190781 | 0.15977487 | 18.48826
68.0921406 | 0.197211236 | 0 | 70.178875 | 0.156088054 | 17.16724 | 68.4229141 | 0.159982353 | 17.13233
68.0921406 | 0.197450638 | 17.16769 | 70.1827109 | 0.156311497 | 14.83659 | 68.4267422 | 0.160205796 | 15.81221
68.0959766 | 0.197674081 | 16.02284 | 70.1865469 | 0.156570047 | 27.71298 | 68.4305781 | 0.160448387 | 25.73363
68.0998125 | 0.197913483 | 13.9445 | 70.1922969 | 0.156777531 | 19.98747 | 68.4363281 | 0.16067183 | 27.71298
68.1036406 | 0.198188007 | 0 | 70.196125 | 0.156969056 | 25.73375 | 68.4420781 | 0.160879314 | 15.02099
68.1036406 | 0.198459327 | 15.81262 | 70.201875 | 0.157192498 | 29.67107 | 68.4459141 | 0.16113469 | 15.78006
68.1074766 | 0.198701918 | 17.16724 | 70.2095469 | 0.157451063 | 22.51705 | 68.4497422 | 0.161377281 | 11.46221
68.1113125 | 0.198925361 | 0 | 70.2152969 | 0.157706425 | 8.565943 | 68.4519375 | 0.161568806 | 27.71311
68.1113125 | 0.199164763 | 7.054379 | 70.2172109 | 0.157929868 | 18.13256 | 68.4576875 | 0.161776289 | 7.890235
68.1132266 | 0.199436098 | 8.479826 | 70.2213203 | 0.158156499 | 36.93827 | 68.4596016 | 0.16201888 | 16.02284
68.1151484 | 0.19966273 | 18.45058 | 70.2289844 | 0.158363983 | 7.994921 | 68.4634375 | 0.162258282 | 36.93827
68.1189766 | 0.199870214 | 12.6498 | 70.2308984 | 0.158603385 | 16.92612 | 68.4711016 | 0.162465766 | 17.16724
68.1228125 | 0.200173452 | 15.81123 | 70.2347344 | 0.158830017 | 27.71298 | 68.4749375 | 0.162689209 | 15.77908
68.1266484 | 0.200416058 | 9.225957 | 70.2404844 | 0.159037501 | 15.0206 | 68.4787656 | 0.162931815 | 16.02326
68.1285625 | 0.200623527 | 0 | 70.2443203 | 0.159292877 | 17.13233 | 68.4826016 | 0.163171217 | 17.16724
68.1285625 | 0.200894862 | 16.93962 | 70.2481484 | 0.15951632 | 16.92619 | 68.4864375 | 0.16339466 | 14.80603
68.1326719 | 0.201137453 | 14.99088 | 70.2519844 | 0.159742951 | 24.01818 | 68.4902656 | 0.16365321 | 17.16769
68.1365 | 0.201392815 | 7.526208 | 70.2577344 | 0.159982353 | 16.02277 | 68.4941016 | 0.163876653 | 20.0283
68.1384219 | 0.201648176 | 7.402394 | 70.2615703 | 0.160221756 | 18.1709 | 68.4979375 | 0.164068177 | 31.59268
68.1403359 | 0.201906741 | 8.566391 | 70.2653984 | 0.160432428 | 15.02099 | 68.5056016 | 0.164310768 | 14.13714
68.14225 | 0.202130184 | 15.02148 | 70.2692344 | 0.160687804 | 24.01818 | 68.5094375 | 0.164582103 | 7.995305
68.1460859 | 0.202385545 | 6.972432 | 70.2749844 | 0.160927206 | 18.48769 | 68.5113516 | 0.164821506 | 8.565981
68.148 | 0.202660069 | 8.601299 | 70.2788203 | 0.16113469 | 16.89126 | 68.5132656 | 0.165044948 | 29.53049
68.1499219 | 0.202883512 | 15.99026 | 70.2826484 | 0.161361322 | 15.02187 | 68.5190156 | 0.165239662 | 25.73363
68.15375 | 0.203122914 | 8.02792 | 70.2864844 | 0.161616683 | 8.565943 | 68.5247656 | 0.165463105 | 22.54769
68.1556719 | 0.203362316 | 6.972449 | 70.2883984 | 0.161840126 | 33.85179 | 68.5305234 | 0.165718466 | 9.017235
68.1575859 | 0.203636825 | 16.02326 | 70.2960703 | 0.162066758 | 15.99026 | 68.5327109 | 0.165961057 | 17.16769
68.1614219 | 0.203876227 | 7.99442 | 70.2998984 | 0.16230616 | 18.39127 | 68.5365469 | 0.1661845 | 15.98926
68.1633359 | 0.204115644 | 0 | 70.3040078 | 0.162529603 | 18.2071 | 68.540375 | 0.166423917 | 18.20793
68.1633359 | 0.204390153 | 0 | 70.3078438 | 0.16274029 | 24.01818 | 68.5442109 | 0.166634589 | 7.995338
68.1633359 | 0.204629555 | 14.13823 | 70.3135938 | 0.162979692 | 21.19261 | 68.546125 | 0.166873991 | 32.04596
68.1671719 | 0.204900876 | 18.16961 | 70.3193438 | 0.163251013 | 8.565981 | 68.5537969 | 0.167113394 | 0
68.171 | 0.205111563 | 16.02284 | 70.3212578 | 0.163474455 | 15.81262 | 68.5537969 | 0.167368755 | 27.29361
68.1748359 | 0.205350965 | 7.495663 | 70.3250938 | 0.163717046 | 30.02219 | 68.5595469 | 0.167579427 | 8.565943
68.17675 | 0.205606326 | 0 | 70.3308438 | 0.163908571 | 17.16724 | 68.5614609 | 0.16780287 | 25.73363
68.17675 | 0.205880836 | 7.525766 | 70.3346797 | 0.164132014 | 16.89014 | 68.5672109 | 0.168026313 | 16.925
68.1786719 | 0.206136212 | 0 | 70.3385078 | 0.164358661 | 16.02326 | 68.5710469 | 0.16825296 | 21.19269
68.1786719 | 0.206375614 | 14.80603 | 70.3423438 | 0.164598063 | 24.01818 | 68.5767969 | 0.16852428 | 0
68.1825 | 0.206634164 | 16.02284 | 70.3480938 | 0.164837465 | 18.48778 | 68.5767969 | 0.168763682 | 18.17081
68.1863359 | 0.206873566 | -7.054401 | 70.3519297 | 0.165044948 | 6.972788 | 68.580625 | 0.168974355 | 16.02284
68.1844219 | 0.207144886 | 23.70098 | 70.3538438 | 0.165319458 | 15.02148 | 68.5844609 | 0.169213757 | 18.48817
68.1901719 | 0.207387492 | 15.99026 | 70.3576797 | 0.165574819 | 27.71298 | 68.5882969 | 0.169421241 | 15.99026
68.194 | 0.207626894 | 0 | 70.3634297 | 0.165782303 | 14.80517 | 68.592125 | 0.169660643 | 13.97291
68.194 | 0.207882255 | 7.922388 | 70.3672578 | 0.166040868 | 24.01818 | 68.5959609 | 0.169935167 | 17.16769
68.1959219 | 0.208124846 | 7.494831 | 70.3730078 | 0.16628027 | 24.01818 | 68.5997969 | 0.17015861 | 21.19269
68.1978359 | 0.208380222 | 6.662838 | 70.3787578 | 0.166519672 | 9.122712 | 68.6055469 | 0.17042993 | 9.08517
68.19975 | 0.208667502 | 15.81221 | 70.3806797 | 0.166730344 | 23.58778 | 68.6074609 | 0.170640603 | 9.994048
68.2035859 | 0.208910093 | 0 | 70.3867031 | 0.166985705 | 7.994837 | 68.609375 | 0.170832127 | 17.16527
68.2035859 | 0.209149495 | 7.495223 | 70.3886172 | 0.167225122 | 16.92568 | 68.6134844 | 0.171071529 | 20.94535
68.2055 | 0.209404871 | 8.601299 | 70.3924531 | 0.167451754 | 25.73363 | 68.6192344 | 0.171346053 | 16.02277
68.2074219 | 0.209628314 | 0 | 70.3982031 | 0.167675197 | 14.10917 | 68.6230703 | 0.171585456 | 9.225334
68.2074219 | 0.209886864 | 6.662513 | 70.4020312 | 0.167946517 | 17.16769 | 68.6249844 | 0.171792939 | 9.224808
68.2093359 | 0.210174143 | 9.137351 | 70.4058672 | 0.16816996 | 16.92568 | 68.6268984 | 0.172000423 | 14.83659
68.2115234 | 0.210413545 | 14.83573 | 70.4097031 | 0.168396592 | 0 | 68.6307344 | 0.172258973 | 17.16724
68.2153594 | 0.21067211 | 0 | 70.4097031 | 0.168620035 | 7.495223 | 68.6345703 | 0.172482416 | 18.4501
68.2153594 | 0.210943431 | 15.02148 | 70.4116172 | 0.168875411 | 36.37865 | 68.6383984 | 0.1726899 | 19.79462
68.2191953 | 0.211198792 | 0 | 70.4192812 | 0.169086084 | 17.16769 | 68.6441484 | 0.172980383 | 7.526208
68.2191953 | 0.211441398 | 0 | 70.4231172 | 0.169309527 | 14.13792 | 68.6460703 | 0.173235744 | 8.566391
68.2191953 | 0.2116808 | 14.10917 | 70.4269531 | 0.169580847 | 8.445851 | 68.6479844 | 0.173459187 | 18.20784
68.2230234 | 0.21195212 | 0 | 70.4288672 | 0.169807479 | 20.0283 | 68.6518203 | 0.17366986 | 15.99026
68.2230234 | 0.21221067 | 14.13751 | 70.4327031 | 0.169999003 | 14.99088 | 68.6556484 | 0.173909262 | 15.02099
68.2268594 | 0.212482005 | 0 | 70.4365312 | 0.170254365 | 24.04967 | 68.6594844 | 0.174164638 | 18.48769
68.2268594 | 0.212689489 | 15.81221 | 70.4422891 | 0.170493782 | 7.402823 | 68.6633203 | 0.174372122 | 15.81221
68.2306953 | 0.21293208 | 14.10917 | 70.4442031 | 0.170752332 | 24.01818 | 68.6671562 | 0.174614713 | 0
68.2345234 | 0.2132034 | 0 | 70.4499531 | 0.170991734 | 7.995338 | 68.6671562 | 0.174822196 | 21.19261
68.2345234 | 0.213490695 | 14.83659 | 70.4518672 | 0.171231136 | 15.81221 | 68.6729062 | 0.175093517 | 23.70245
68.2383594 | 0.213749245 | -7.495663 | 70.4557031 | 0.171473727 | 17.16661 | 68.6786562 | 0.175336108 | 17.13278
68.2364453 | 0.214004606 | 0 | 70.4595391 | 0.171697184 | 16.06151 | 68.6824844 | 0.175559551 | 17.16617
68.2364453 | 0.214244008 | 7.402781 | 70.4636406 | 0.171952546 | 25.37164 | 68.6863203 | 0.175783008 | 7.890235
68.2383594 | 0.214502573 | 15.02148 | 70.4693906 | 0.172179177 | 8.02792 | 68.6882344 | 0.176025599 | 0
68.2421953 | 0.214757934 | 0 | 70.4713125 | 0.172418579 | 15.99019 | 68.6882344 | 0.176249042 | 15.02148
68.2421953 | 0.214997336 | 7.40321 | 70.4751406 | 0.172657982 | 14.83579 | 68.6920703 | 0.176504403 | 17.16527
68.2441094 | 0.215255886 | 7.525374 | 70.4789766 | 0.172916546 | 9.224808 | 68.6961797 | 0.176743805 | 15.77908
68.2460312 | 0.215511262 | 0 | 70.4808906 | 0.17312403 | 25.73363 | 68.7000078 | 0.176986411 | 7.526208
68.2460312 | 0.215766624 | 0 | 70.4866406 | 0.173347473 | 15.02187 | 68.7019297 | 0.177241772 | 7.495634
68.2460312 | 0.216041133 | 14.99133 | 70.4904766 | 0.173602834 | 7.402823 | 68.7038438 | 0.177497134 | 19.70028
68.2498594 | 0.216296494 | 0 | 70.4923906 | 0.173861384 | 25.73363 | 68.7076797 | 0.177691847 | 15.99026
68.2498594 | 0.216567829 | 7.921976 | 70.4981406 | 0.174084827 | 7.526179 | 68.7115078 | 0.177931249 | 17.16769
68.2517812 | 0.21681042 | 7.054769 | 70.5000625 | 0.174340189 | 15.77915 | 68.7153438 | 0.178154692 | 15.81221
68.2536953 | 0.21708174 | -8.566391 | 70.5038906 | 0.174582794 | 18.48817 | 68.7191797 | 0.178397283 | 7.495223
68.2517812 | 0.217305183 | 15.77949 | 70.5077266 | 0.174790278 | 7.994921 | 68.7210938 | 0.178652659 | 7.994921
68.2556094 | 0.217547789 | 7.083123 | 70.5096406 | 0.17502968 | 14.83659 | 68.7230078 | 0.178892061 | 16.02326
68.2575312 | 0.21781911 | 7.495663 | 70.5134766 | 0.17528823 | 27.71298 | 68.7268438 | 0.179131463 | 16.92568
68.2594453 | 0.218074471 | -6.58937 | 70.5192266 | 0.175495714 | 7.994921 | 68.7306797 | 0.179358095 | 14.99093
68.2575312 | 0.218364954 | 7.054769 | 70.5211406 | 0.175735116 | 7.083126 | 68.7345078 | 0.179613456 | 17.16769
68.2594453 | 0.218636274 | 17.16724 | 70.5230625 | 0.176006451 | 23.70245 | 68.7383438 | 0.179836899 | 8.44485
68.2632812 | 0.218859717 | 7.890235 | 70.5288125 | 0.176249042 | 7.995338 | 68.7402578 | 0.180063546 | 7.526208
68.2651953 | 0.219102308 | 0 | 70.5307266 | 0.176488444 | 7.495271 | 68.7421797 | 0.180318907 | 15.99026
68.2651953 | 0.219389603 | 7.054769 | 70.5326406 | 0.176743805 | 18.20831 | 68.7460078 | 0.180558309 | 7.922388
68.2671094 | 0.219660923 | 8.479826 | 70.5364766 | 0.176954478 | 7.99442 | 68.7479297 | 0.1808009 | 7.495663
68.2690312 | 0.219887555 | 0 | 70.5383906 | 0.177193895 | 6.690012 | 68.7498438 | 0.181056261 | 15.0206
68.2690312 | 0.220126957 | 6.662513 | 70.5403125 | 0.177481174 | 24.82945 | 68.7536797 | 0.181311637 | 18.17081
68.2709453 | 0.220414251 | 6.972813 | 70.5463359 | 0.177723765 | 17.13278 | 68.7575078 | 0.18152231 | 0
68.2728594 | 0.22068876 | -7.995338 | 70.5501641 | 0.177947208 | 16.02284 | 68.7575078 | 0.181745753 | 15.02187
68.2709453 | 0.220928162 | 7.495634 | 70.554 | 0.17818661 | 16.92456 | 68.7613438 | 0.182001114 | 15.02148
68.2728594 | 0.221183524 | 7.921519 | 70.5578359 | 0.178413257 | 7.495663 | 68.7651797 | 0.182256475 | 16.89014
68.2747812 | 0.221426129 | 7.054743 | 70.55975 | 0.178668618 | 7.495663 | 68.7690078 | 0.182483122 | 16.02326
68.2766953 | 0.22169745 | 6.662861 | 70.5616641 | 0.178923979 | 15.81221 | 68.7728438 | 0.182722524 | 0
68.2786094 | 0.221984729 | -7.889747 | 70.5655 | 0.17916657 | 22.51705 | 68.7728438 | 0.182977885 | 16.93921
68.2766953 | 0.222227335 | 7.495663 | 70.57125 | 0.179421932 | 18.48778 | 68.7769531 | 0.183220476 | 8.566391
68.2786094 | 0.222482696 | 0 | 70.5750859 | 0.179629415 | 0 | 68.7788672 | 0.183443919 | 15.02148
68.2786094 | 0.222706139 | 7.000863 | 70.5750859 | 0.179852858 | 14.83573 | 68.7827031 | 0.18369928 | 15.81165
68.2805312 | 0.222980648 | -7.082731 | 70.5789219 | 0.180111423 | 7.994921 | 68.7865391 | 0.183941886 | 7.495271
68.2786094 | 0.223251984 | 14.13792 | 70.5808359 | 0.180350825 | 16.02326 | 68.7884531 | 0.184197247 | 8.566391
68.2824453 | 0.223523304 | 7.40321 | 70.5846719 | 0.180590227 | 22.23812 | 68.7903672 | 0.18442069 | 27.29348
68.2843594 | 0.223781854 | 0 | 70.5904219 | 0.180848792 | 0 | 68.7961172 | 0.184631363 | 6.690012
68.2843594 | 0.224053174 | 16.02184 | 70.5904219 | 0.181088194 | 14.10912 | 68.7980391 | 0.184918642 | 0
68.2881953 | 0.224292591 | 0 | 70.59425 | 0.181359515 | 7.922421 | 68.7980391 | 0.185142085 | 17.13118
68.2881953 | 0.224551141 | -7.495663 | 70.5961719 | 0.181602105 | 24.01808 | 68.8018672 | 0.185365543 | 7.001228
68.2862812 | 0.224806502 | 7.495634 | 70.6019219 | 0.181841508 | 17.13241 | 68.8037891 | 0.185640052 | 17.13233
68.2881953 | 0.225061864 | 6.972432 | 70.60575 | 0.18206495 | 0 | 68.8076172 | 0.185863495 | 15.02148
68.2901094 | 0.225336388 | 0 | 70.60575 | 0.182323515 | 16.02284 | 68.8114531 | 0.186118856 | 7.889747
68.2901094 | 0.225591749 | 0 | 70.6095859 | 0.182562917 | 7.995305 | 68.8133672 | 0.186361462 | 0
68.2901094 | 0.22584711 | 0 | 70.6115 | 0.18280232 | 14.8362 | 68.8133672 | 0.186600864 | 22.51714
68.2901094 | 0.226089716 | 8.091184 | 70.6153359 | 0.18306087 | 8.566429 | 68.8191172 | 0.186856225 | 0
68.2923047 | 0.226361036 | 6.662838 | 70.61725 | 0.183284312 | 15.02054 | 68.8191172 | 0.187098816 | 24.01818
68.2942188 | 0.226648316 | 0 | 70.6210859 | 0.183539689 | 15.14595 | 68.8248672 | 0.187338218 | 0
68.2942188 | 0.22692284 | -8.566391 | 70.6251953 | 0.183811009 | 0 | 68.8248672 | 0.187561661 | 16.92456
68.2923047 | 0.227146283 | 7.495663 | 70.6251953 | 0.184037641 | 7.995338 | 68.8287031 | 0.187788308 | 7.995338
68.2942188 | 0.227401644 | 6.589366 | 70.6271094 | 0.184277043 | 15.02148 | 68.8306172 | 0.18802771 | 0
68.2961328 | 0.227692112 | 7.525766 | 70.6309453 | 0.184532404 | 15.77908 | 68.8306172 | 0.188314989 | 25.37153
68.2980547 | 0.227947488 | 0 | 70.6347734 | 0.18477501 | 7.526208 | 68.8363672 | 0.188541621 | 25.73363
68.2980547 | 0.228218809 | 6.972813 | 70.6366953 | 0.185030371 | 7.995338 | 68.8421172 | 0.188765064 | 0
68.2999688 | 0.228493318 | 0 | 70.6386094 | 0.185269773 | 6.972068 | 68.8421172 | 0.18902044 | 8.02792
68.2999688 | 0.228748694 | -7.495663 | 70.6405234 | 0.185544297 | 15.02187 | 68.8440391 | 0.189259842 | 0
68.2980547 | 0.229004055 | 0 | 70.6443594 | 0.185799658 | 8.565943 | 68.8440391 | 0.189534351 | 7.495271
68.2980547 | 0.229262605 | 0 | 70.6462734 | 0.186023101 | 18.20831 | 68.8459531 | 0.189789712 | 7.995338
68.2980547 | 0.229565859 | 0 | 70.6501094 | 0.186233774 | 16.02284 | 68.8478672 | 0.190029114 | 24.82791
68.2980547 | 0.22982122 | 14.80603 | 70.6539453 | 0.186473176 | 7.995338 | 68.8538906 | 0.19027172 | 0
68.3018828 | 0.23007977 | 0 | 70.6558594 | 0.186712578 | 7.994921 | 68.8538906 | 0.190511122 | 17.16769
68.3018828 | 0.230335131 | 6.68964 | 70.6577734 | 0.18695198 | 7.000845 | 68.8577266 | 0.190734565 | 0
68.3038047 | 0.230622426 | 0 | 70.6596953 | 0.187226504 | 7.495663 | 68.8577266 | 0.191009074 | 0
68.3038047 | 0.230880976 | 0 | 70.6616094 | 0.187481865 | 7.495271 | 68.8577266 | 0.191264451 | 27.71311
68.3038047 | 0.231104419 | 0 | 70.6635234 | 0.187737226 | 7.922388 | 68.8634766 | 0.191471934 | 7.402823
68.3038047 | 0.23135978 | 0 | 70.6654453 | 0.187979817 | 15.98926 | 68.8653906 | 0.191730484 | 7.526179
68.3038047 | 0.231634304 | 7.054769 | 70.6692734 | 0.188219234 | 17.16769 | 68.8673125 | 0.191985846 | 7.495663
68.3057188 | 0.231905624 | 0 | 70.6731094 | 0.188442677 | 13.97368 | 68.8692266 | 0.192241207 | 0
68.3057188 | 0.232160985 | 0 | 70.6769453 | 0.188717186 | 7.995305 | 68.8692266 | 0.192483813 | 15.02148
68.3057188 | 0.23241955 | 0 | 70.6788594 | 0.188956589 | 7.495271 | 68.8730625 | 0.192739174 | 7.495663
68.3057188 | 0.232690871 | -6.662861 | 70.6807734 | 0.18921195 | 14.83573 | 68.8749766 | 0.192994535 | 15.81221
68.3038047 | 0.23297815 | 0 | 70.6846094 | 0.189470515 | 8.565943 | 68.8788125 | 0.193237126 | 8.566391
68.3038047 | 0.233236715 | 7.054743 | 70.6865234 | 0.189693958 | 15.02187 | 68.8807266 | 0.193460569 | 0
68.3057188 | 0.233508036 | 7.994921 | 70.6903594 | 0.189949319 | 7.402823 | 68.8807266 | 0.193715945 | 16.02284
68.3076328 | 0.233747438 | -6.589026 | 70.6922734 | 0.190207869 | 7.525766 | 68.8845625 | 0.193955347 | 16.89126
68.3057188 | 0.234037921 | -7.495663 | 70.6941953 | 0.190463245 | 7.495663 | 68.8883906 | 0.194181979 | 7.083518
68.3038047 | 0.234293282 | 6.662838 | 70.6961094 | 0.190718606 | 8.445409 | 68.8903125 | 0.194453299 | 7.995338
68.3057188 | 0.234580562 | 0 | 70.6980234 | 0.190945238 | 7.526208 | 68.8922266 | 0.194692701 | 6.972068
68.3057188 | 0.234839112 | 0 | 70.6999453 | 0.191200599 | 0 | 68.8941406 | 0.194967225 | 7.083492
68.3057188 | 0.235094488 | 0 | 70.6999453 | 0.19145596 | 16.93858 | 68.8960625 | 0.195238546 | 0
68.3057188 | 0.235349849 | 6.589366 | 70.7040547 | 0.191698566 | 7.495663 | 68.8960625 | 0.195493907 | 14.80517
68.3076328 | 0.235640317 | 0 | 70.7059688 | 0.191953927 | 7.994921 | 68.8998906 | 0.195752472 | 8.601299
68.3076328 | 0.235943571 | -7.994921 | 70.7078828 | 0.192193329 | 7.433378 | 68.9018125 | 0.195975915 | -7.526208
68.3057188 | 0.236182973 | 13.97368 | 70.7098047 | 0.192451879 | 7.495223 | 68.8998906 | 0.196231276 | 15.81262
68.3095547 | 0.236457482 | 0 | 70.7117188 | 0.192707255 | 7.495242 | 68.9037266 | 0.196473867 | 17.16724
68.3095547 | 0.236712858 | -8.02792 | 70.7136328 | 0.192962617 | 8.601299 | 68.9075625 | 0.19669731 | 0
68.3076328 | 0.23695226 | 0 | 70.7155547 | 0.19318606 | 23.70254 | 68.9075625 | 0.196920753 | 0
68.3076328 | 0.237242728 | -7.495242 | 70.7213047 | 0.19342865 | 0 | 68.9075625 | 0.197211236 | 7.995338
68.3057188 | 0.23749809 | 0 | 70.7213047 | 0.193684012 | 14.10839 | 68.9094766 | 0.197450638 | 15.02148
68.3057188 | 0.237785384 | 0 | 70.7251328 | 0.193955347 | 7.922388 | 68.9133125 | 0.197705999 | 8.445851
68.3057188 | 0.238059893 | 14.13714 | 70.7270547 | 0.194197938 | 0 | 68.9152266 | 0.197932631 | 7.494831
68.3095547 | 0.238331228 | 0 | 70.7270547 | 0.19443734 | 14.10917 | 68.9171406 | 0.198188007 | 7.526208
68.3095547 | 0.23858659 | 0 | 70.7308828 | 0.19470866 | 7.000845 | 68.9190625 | 0.198443368 | 7.40321
68.3095547 | 0.23884514 | -7.526208 | 70.7328047 | 0.194983184 | 7.995338 | 68.9209766 | 0.198701918 | 13.35248
68.3076328 | 0.239100501 | -7.054011 | 70.7347188 | 0.195222586 | 14.13787 | 68.9248125 | 0.198989198 | 0
68.3057188 | 0.239371836 | 6.589343 | 70.7385547 | 0.195493907 | -8.480305 | 68.9248125 | 0.199244574 | 0
68.3076328 | 0.239662305 | 0 | 70.7366328 | 0.195720538 | 8.027417 | 68.9248125 | 0.199487165 | 8.566391
68.3076328 | 0.239917666 | 0 | 70.7385547 | 0.195959955 | 7.054743 | 68.9267266 | 0.199710608 | 15.02148
68.3076328 | 0.24019219 | -7.994921 | 70.7404688 | 0.196231276 | 14.8362 | 68.9305625 | 0.199965969 | 7.495663
68.3057188 | 0.240431592 | 6.311874 | 70.7443047 | 0.196489826 | 15.99026 | 68.9324766 | 0.20022133 | 0
68.3076328 | 0.24073483 | 0 | 70.7481328 | 0.196729228 | 0 | 68.9324766 | 0.200479895 | 0
68.3076328 | 0.240993395 | -7.054375 | 70.7481328 | 0.19696863 | 8.479706 | 68.9324766 | 0.200703338 | 16.09212
68.3057188 | 0.241264716 | 6.662513 | 70.7500547 | 0.197195277 | 7.054769 | 68.9365859 | 0.200958699 | 0
68.3076328 | 0.241551995 | -20.94535 | 70.7519688 | 0.197466597 | 7.054401 | 68.9365859 | 0.20120129 | 7.495223
68.3018828 | 0.241826519 | 15.02181 | 70.7538828 | 0.197737917 | 7.921898 | 68.9385 | 0.201456666 | 0
68.3057188 | 0.242081881 | -6.662861 | 70.7558047 | 0.197980523 | 0 | 68.9385 | 0.201712027 | 8.480268
68.3038047 | 0.24236916 | 0 | 70.7558047 | 0.198219925 | 0 | 68.9404219 | 0.201938659 | 13.32537
68.3038047 | 0.242643684 | 0 | 70.7558047 | 0.198475286 | 14.80603 | 68.94425 | 0.202225938 | 14.13708
68.3038047 | 0.242930964 | -8.02792 | 70.7596328 | 0.198733836 | 0 | 68.9480859 | 0.202497274 | 0
68.3018828 | 0.243170366 | 0 | 70.7596328 | 0.198973238 | 15.02093 | 68.9480859 | 0.202723905 | 0
68.3018828 | 0.243428931 | 13.35287 | 70.7634688 | 0.199228615 | 7.402823 | 68.9480859 | 0.202995226 | 0
68.3057188 | 0.24371621 | -7.054769 | 70.7653828 | 0.199487165 | 7.526208 | 68.9480859 | 0.203266546 | 7.889747
68.3038047 | 0.24398753 | -7.00082 | 70.7673047 | 0.199742526 | 15.99026 | 68.95 | 0.203509152 | 7.526208
68.3018828 | 0.244262055 | 7.083518 | 70.7711328 | 0.199981928 | 0 | 68.9519219 | 0.203764513 | 0
68.3038047 | 0.244533375 | -7.526208 | 70.7711328 | 0.200253263 | 0 | 68.9519219 | 0.204003915 | 7.402823
68.3018828 | 0.244788736 | -6.24588 | 70.7711328 | 0.200495854 | 15.02187 | 68.9538359 | 0.204262465 | 13.35213
68.2999688 | 0.245095178 | 0 | 70.7749688 | 0.200751215 | 6.24586 | 68.9576719 | 0.20454976 | 7.495271
68.2999688 | 0.245334581 | 0 | 70.7768828 | 0.201057658 | 0 | 68.9595859 | 0.204805121 | -9.085213
68.2999688 | 0.245605901 | 0 | 70.7768828 | 0.20129706 | 7.083518 | 68.9576719 | 0.205015793 | 0
68.2999688 | 0.245880425 | -6.662861 | 70.7788047 | 0.20156838 | 17.13233 | 68.9576719 | 0.205271155 | 7.054011
68.2980547 | 0.246167704 | -7.001202 | 70.7826328 | 0.201791823 | 0 | 68.9595859 | 0.20554249 | 13.20627
68.2961328 | 0.246442214 | 0 | 70.7826328 | 0.202034414 | 8.596344 | 68.9634219 | 0.205832958 | 0
68.2961328 | 0.246713549 | 0 | 70.7848281 | 0.20228979 | 0 | 68.9634219 | 0.206056401 | 0
68.2961328 | 0.246984869 | -6.972449 | 70.7848281 | 0.202513233 | 6.972813 | 68.9634219 | 0.206279844 | 0
68.2942188 | 0.247259378 | 7.053985 | 70.7867422 | 0.202787742 | 7.054401 | 68.9634219 | 0.206503287 | 6.972068
68.2961328 | 0.247530714 | 0 | 70.7886562 | 0.203059062 | 0 | 68.9653359 | 0.206777811 | 7.495663
68.2961328 | 0.247802034 | -6.972449 | 70.7886562 | 0.203282505 | 14.83573 | 68.96725 | 0.207033172 | 6.616541
68.2942188 | 0.248076543 | 0 | 70.7924922 | 0.20354107 | 0 | 68.9691719 | 0.207323641 | -7.525766
68.2942188 | 0.248347878 | -7.054743 | 70.7924922 | 0.203780472 | 0 | 68.96725 | 0.207579017 | 14.13792
68.2923047 | 0.248619199 | 0 | 70.7924922 | 0.204051793 | 6.972068 | 68.9710859 | 0.207850337 | 15.81262
68.2923047 | 0.248893708 | 0 | 70.7944062 | 0.204326317 | 15.02187 | 68.9749219 | 0.208092928 | 0
68.2923047 | 0.249133125 | -7.239504 | 70.7982422 | 0.204581678 | 0 | 68.9749219 | 0.208380222 | 0
68.2901094 | 0.249436364 | -6.972813 | 70.7982422 | 0.204868957 | 7.889335 | 68.9749219 | 0.208603665 | 6.972449
68.2881953 | 0.249710873 | 0 | 70.8001562 | 0.205111563 | 15.02187 | 68.9768359 | 0.208878174 | 7.495634
68.2881953 | 0.249998167 | 0 | 70.8039922 | 0.205366924 | 0 | 68.97875 | 0.209133536 | 0
68.2881953 | 0.250285447 | -14.83534 | 70.8039922 | 0.205622286 | -7.890235 | 68.97875 | 0.209388897 | 15.0206
68.2843594 | 0.250544012 | 7.083149 | 70.8020781 | 0.205864877 | 0 | 68.9825859 | 0.209644273 | -8.445409
68.2862812 | 0.250815332 | -7.083149 | 70.8020781 | 0.206120238 | 7.495223 | 68.9806719 | 0.209870905 | 7.054401
68.2843594 | 0.251086652 | 0 | 70.8039922 | 0.206375614 | 0 | 68.9825859 | 0.210142225 | 0
68.2843594 | 0.251345217 | -6.663186 | 70.8039922 | 0.206634164 | 14.13792 | 68.9825859 | 0.210429519 | 7.890235
68.2824453 | 0.251632482 | 6.58937 | 70.8078281 | 0.206905484 | 7.995338 | 68.9845 | 0.21067211 | 0
68.2843594 | 0.251922965 | -7.995338 | 70.8097422 | 0.207144886 | -7.402781 | 68.9845 | 0.210927472 | 0
68.2824453 | 0.252162367 | -6.662513 | 70.8078281 | 0.207403451 | 20.01532 | 68.9845 | 0.211217955 | 16.02284
68.2805312 | 0.252449661 | 0 | 70.8135781 | 0.207690731 | 0 | 68.9883359 | 0.211457357 | -7.994921
68.2805312 | 0.252740145 | 0 | 70.8135781 | 0.207946092 | 0 | 68.9864219 | 0.211696759 | 0
68.2805312 | 0.252995491 | -12.01674 | 70.8135781 | 0.208188698 | 7.054769 | 68.9864219 | 0.211968079 | 6.972068
68.2766953 | 0.253314704 | -7.402781 | 70.8154922 | 0.208460018 | 7.495271 | 68.9883359 | 0.212242603 | 7.495634
68.2747812 | 0.253573269 | 0 | 70.8174062 | 0.208715379 | 7.922388 | 68.99025 | 0.212497965 | 7.526208
68.2747812 | 0.253828615 | 0 | 70.8193281 | 0.20895797 | 0 | 68.9921719 | 0.212753326 | 0
68.2747812 | 0.254099935 | -6.271006 | 70.8193281 | 0.209229305 | 0 | 68.9921719 | 0.213011876 | -8.02792
68.2728594 | 0.254406393 | -7.054769 | 70.8193281 | 0.209484667 | 7.890268 | 68.99025 | 0.213251278 | 7.525766
68.2709453 | 0.254677713 | 0 | 70.8212422 | 0.209727257 | 7.053985 | 68.9921719 | 0.213506654 | 6.589366
68.2709453 | 0.254933059 | 0 | 70.8231562 | 0.209998593 | 0 | 68.9940859 | 0.213797122 | 0
68.2709453 | 0.25517568 | -6.312183 | 70.8231562 | 0.210285872 | 0 | 68.9940859 | 0.214052483 | 0
68.2690312 | 0.255478919 | -7.083149 | 70.8231562 | 0.210528463 | 0 | 68.9940859 | 0.21430786 | 7.40321
68.2671094 | 0.255750239 | 0 | 70.8231562 | 0.210767865 | 6.68964 | 68.996 | 0.21456641 | 0
68.2671094 | 0.256056666 | -7.054743 | 70.8250781 | 0.21105516 | 0 | 68.996 | 0.214821771 | 0
68.2651953 | 0.256327987 | -15.0206 | 70.8250781 | 0.211345628 | 0 | 68.996 | 0.215061173 | 0
68.2613594 | 0.256583363 | 0 | 70.8250781 | 0.211600989 | 8.566391 | 68.996 | 0.215335697 | 7.083518
68.2613594 | 0.256873846 | 0 | 70.8269922 | 0.211824432 | 7.402394 | 68.9979219 | 0.215607017 | 0
68.2613594 | 0.257161111 | 0 | 70.8289062 | 0.212082997 | 6.690012 | 68.9979219 | 0.215862378 | 0
68.2613594 | 0.25743565 | -6.312204 | 70.8308281 | 0.212370276 | 0 | 68.9979219 | 0.216104984 | 6.66249
68.2594453 | 0.257738888 | -7.496074 | 70.8308281 | 0.212657556 | 8.445292 | 68.9998359 | 0.216392264 | 6.662861
68.2575312 | 0.257994235 | 0 | 70.8327422 | 0.212884203 | 0 | 69.00175 | 0.216679543 | -7.889747
68.2575312 | 0.258268774 | -6.337596 | 70.8327422 | 0.213139564 | 0 | 68.9998359 | 0.216922149 | 7.495663
68.2556094 | 0.258572012 | 0 | 70.8327422 | 0.213410884 | -7.889747 | 69.00175 | 0.21717751 | 0
68.2556094 | 0.258843333 | -6.58937 | 70.8308281 | 0.21365349 | 6.662861 | 69.00175 | 0.217448831 | 7.433378
68.2536953 | 0.259133816 | -7.496103 | 70.8327422 | 0.213940769 | 7.054375 | 69.0036719 | 0.217707381 | 0
68.2517812 | 0.259389162 | -6.336969 | 70.8346562 | 0.21421209 | 7.922388 | 69.0036719 | 0.217930824 | -7.083126
68.2498594 | 0.25969243 | 0 | 70.8365781 | 0.214454681 | 0 | 69.00175 | 0.218202159 | 6.616564
68.2498594 | 0.259950966 | 0 | 70.8365781 | 0.214710057 | 7.054769 | 69.0036719 | 0.218492627 | 6.662142
68.2498594 | 0.26023826 | -13.94563 | 70.8384922 | 0.214981377 | 0 | 69.0055859 | 0.218779922 | 0
68.2460312 | 0.260512769 | -14.13787 | 70.8384922 | 0.215208009 | 0 | 69.0055859 | 0.219019324 | -7.402823
68.2421953 | 0.26078409 | 0 | 70.8384922 | 0.215511262 | 0 | 69.0036719 | 0.219277874 | 0
68.2421953 | 0.26105544 | -12.51815 | 70.8384922 | 0.215734705 | 8.445409 | 69.0036719 | 0.219549194 | 6.972068
68.2383594 | 0.261361867 | 7.054375 | 70.8404062 | 0.215961337 | -7.054401 | 69.0055859 | 0.219823718 | 0
68.2402734 | 0.261633188 | 8.02792 | 70.8384922 | 0.216232657 | 0 | 69.0055859 | 0.220126957 | 0
68.2421953 | 0.26187259 | -12.51815 | 70.8384922 | 0.216519937 | 6.24588 | 69.0055859 | 0.22033444 | 0
68.2383594 | 0.262179017 | -7.054769 | 70.8404062 | 0.216826379 | 0 | 69.0055859 | 0.220589802 | 0
68.2364453 | 0.262450337 | -7.082708 | 70.8404062 | 0.217065781 | -7.495242 | 69.0055859 | 0.220880285 | 7.495663
68.2345234 | 0.262721688 | 0 | 70.8384922 | 0.217321143 | 6.589026 | 69.0075 | 0.221135646 | 8.02792
68.2345234 | 0.263028115 | -14.10917 | 70.8404062 | 0.217611626 | 0 | 69.0094219 | 0.221375048 | 0
68.2306953 | 0.263299435 | -6.337905 | 70.8404062 | 0.217851028 | 7.526208 | 69.0094219 | 0.221649572 | 0
68.2287734 | 0.263602674 | -6.972449 | 70.8423281 | 0.218106389 | 0 | 69.0094219 | 0.221904933 | 0
68.2268594 | 0.263877183 | 0 | 70.8423281 | 0.218380913 | 0 | 69.0094219 | 0.222179443 | -14.13751
68.2268594 | 0.264148533 | -6.972788 | 70.8423281 | 0.218652233 | 0 | 69.0055859 | 0.222450778 | 7.054769
68.2249453 | 0.264423043 | -12.6498 | 70.8423281 | 0.218907595 | 0 | 69.0075 | 0.222722098 | 0
68.2211094 | 0.264726281 | 0 | 70.8423281 | 0.21916616 | 0 | 69.0075 | 0.222996607 | 0
68.2211094 | 0.264965683 | -6.58937 | 70.8423281 | 0.219453439 | 7.495663 | 69.0075 | 0.223236009 | -7.495193
68.2191953 | 0.265256166 | -7.083492 | 70.8442422 | 0.2197088 | 0 | 69.0055859 | 0.223491386 | 6.972813
68.2172734 | 0.265527487 | -14.10917 | 70.8442422 | 0.21996735 | 0 | 69.0075 | 0.223765895 | 6.337612
68.2134453 | 0.265798807 | -5.961191 | 70.8442422 | 0.220222726 | 0 | 69.0094219 | 0.224069148 | -15.02181
68.2115234 | 0.266121209 | -8.062436 | 70.8442422 | 0.220478088 | 6.972449 | 69.0055859 | 0.22432451 | 0
68.2093359 | 0.266392529 | 0 | 70.8461562 | 0.220752597 | -6.662165 | 69.0055859 | 0.2245671 | 6.312183
68.2093359 | 0.266663849 | -7.889823 | 70.8442422 | 0.221039891 | 7.054375 | 69.0075 | 0.224870339 | 7.525766
68.2074219 | 0.26690644 | -6.337278 | 70.8461562 | 0.221311212 | -6.972449 | 69.0094219 | 0.225125715 | 0
68.2055 | 0.267209709 | 0 | 70.8442422 | 0.221585721 | 6.662165 | 69.0094219 | 0.225400224 | 0
68.2055 | 0.267512947 | -11.87369 | 70.8461562 | 0.221873015 | 0 | 69.0094219 | 0.225639626 | -6.68964
68.2016719 | 0.267835349 | -7.52665 | 70.8461562 | 0.222096458 | 0 | 69.0075 | 0.225926921 | 7.922388
68.19975 | 0.268090695 | 0 | 70.8461562 | 0.222370967 | 7.0831 | 69.0094219 | 0.226169512 | 0
68.19975 | 0.268365234 | -5.996873 | 70.8480781 | 0.222642303 | 0 | 69.0094219 | 0.226456791 | 0
68.1978359 | 0.268684417 | -7.054401 | 70.8480781 | 0.222913623 | 0 | 69.0094219 | 0.226728126 | -15.81262
68.1959219 | 0.268955737 | -13.97251 | 70.8480781 | 0.223172173 | 0 | 69.0055859 | 0.226970717 | 7.054743
68.1920859 | 0.269230276 | -7.495682 | 70.8480781 | 0.223427534 | -6.689663 | 69.0075 | 0.227242038 | 0
68.1901719 | 0.269485623 | -5.734327 | 70.8461562 | 0.223714828 | 0 | 69.0075 | 0.227545291 | 0
68.18825 | 0.26982078 | 0 | 70.8461562 | 0.224005297 | 0 | 69.0075 | 0.2278198 | -7.054743
68.18825 | 0.270079345 | -7.054769 | 70.8461562 | 0.224244699 | 7.525766 | 69.0055859 | 0.228091121 | 0
68.1863359 | 0.270350665 | -13.35183 | 70.8480781 | 0.224500075 | 0 | 69.0055859 | 0.228362456 | -7.889823
68.1825 | 0.270637959 | -14.80517 | 70.8480781 | 0.224774584 | -7.526208 | 69.0036719 | 0.228605047 | 7.994921
68.1786719 | 0.270896524 | -5.734327 | 70.8461562 | 0.225029945 | 0 | 69.0055859 | 0.228844449 | 0
68.17675 | 0.271231681 | -6.58937 | 70.8461562 | 0.225285307 | 0 | 69.0055859 | 0.229115769 | 0
68.1748359 | 0.271522164 | -7.054375 | 70.8461562 | 0.225559831 | 0 | 69.0055859 | 0.229406253 | 0
68.1729219 | 0.271793485 | 0 | 70.8461562 | 0.225815192 | 0 | 69.0055859 | 0.229693532 | 0
68.1729219 | 0.272080779 | -7.001228 | 70.8461562 | 0.226089716 | 0 | 69.0055859 | 0.229948893 | 0
68.171 | 0.272355288 | 0 | 70.8461562 | 0.226345077 | 7.526208 | 69.0055859 | 0.230191499 | -6.662513
68.171 | 0.272642553 | -13.32468 | 70.8480781 | 0.226600438 | -7.001202 | 69.0036719 | 0.230478778 | -7.083492
68.1671719 | 0.272929847 | -13.20559 | 70.8461562 | 0.226874948 | 0 | 69.00175 | 0.230750099 | 0
68.1633359 | 0.27322033 | -6.662142 | 70.8461562 | 0.227162242 | -6.662513 | 69.00175 | 0.231024623 | -6.662861
68.1614219 | 0.273507625 | -6.271967 | 70.8442422 | 0.227449521 | 8.445409 | 68.9998359 | 0.231311902 | 0
68.1595 | 0.273814052 | -14.99176 | 70.8461562 | 0.227676153 | -7.054011 | 68.9998359 | 0.231586426 | 0
68.1556719 | 0.274069399 | -6.689663 | 70.8442422 | 0.227947488 | 7.495242 | 68.9998359 | 0.231857747 | -7.054401
68.15375 | 0.274356693 | 0 | 70.8461562 | 0.22820285 | 0 | 68.9979219 | 0.232129067 | 0
68.15375 | 0.274663121 | -21.19034 | 70.8461562 | 0.2284614 | 0 | 68.9979219 | 0.232355699 | 6.662165
68.148 | 0.274934471 | -7.995338 | 70.8461562 | 0.228764653 | -6.66249 | 68.9998359 | 0.232642993 | -7.054375
68.1460859 | 0.275173873 | -13.20661 | 70.8442422 | 0.229051933 | -7.40321 | 68.9979219 | 0.232914314 | 0
68.14225 | 0.275464326 | 0 | 70.8423281 | 0.229310483 | 7.054379 | 68.9979219 | 0.233188823 | 0
68.14225 | 0.275751621 | -6.662513 | 70.8442422 | 0.229581818 | 0 | 68.9979219 | 0.233444199 | 6.662513
68.1403359 | 0.276038915 | 0 | 70.8442422 | 0.229837179 | -6.972813 | 68.9998359 | 0.233731478 | -6.24586
68.1403359 | 0.276345342 | -11.44508 | 70.8423281 | 0.230111688 | 0 | 68.9979219 | 0.234037921 | -8.601299
68.1365 | 0.276680499 | -13.17835 | 70.8423281 | 0.23036705 | 0 | 68.996 | 0.234261364 | 7.083518
68.1326719 | 0.276970983 | 0 | 70.8423281 | 0.230638385 | -7.001228 | 68.9979219 | 0.234532684 | -13.20627
68.1326719 | 0.277226359 | -15.14595 | 70.8404062 | 0.230912894 | 7.083518 | 68.9940859 | 0.234823152 | 0
68.1285625 | 0.277497679 | -6.58937 | 70.8423281 | 0.231184214 | 0 | 68.9940859 | 0.235126406 | 0
68.1266484 | 0.277788162 | -14.13787 | 70.8423281 | 0.231471509 | -7.922388 | 68.9940859 | 0.235349849 | -7.402823
68.1228125 | 0.278059483 | 0 | 70.8404062 | 0.2317141 | 6.690012 | 68.9921719 | 0.235608399 | 0
68.1228125 | 0.278362721 | -13.20525 | 70.8423281 | 0.232001379 | -7.525766 | 68.9921719 | 0.235895693 | -7.083492
68.1189766 | 0.278653204 | -14.10949 | 70.8404062 | 0.232256755 | -6.972449 | 68.99025 | 0.236167014 | -6.972813
68.1151484 | 0.278924525 | 0 | 70.8384922 | 0.232531264 | -12.64946 | 68.9883359 | 0.236441523 | 0
68.1151484 | 0.279195845 | -5.960881 | 70.8346562 | 0.232834518 | 0 | 68.9883359 | 0.236728817 | 0
68.1132266 | 0.279518247 | -21.19269 | 70.8346562 | 0.233105838 | 0 | 68.9883359 | 0.236984178 | 0
68.1074766 | 0.279789567 | -13.20559 | 70.8346562 | 0.233380347 | 0 | 68.9883359 | 0.237274647 | -6.662165
68.1036406 | 0.28008005 | -6.662837 | 70.8346562 | 0.233651683 | 0 | 68.9864219 | 0.237561941 | 0
68.1017266 | 0.280367315 | -6.662513 | 70.8346562 | 0.233926192 | 0 | 68.9864219 | 0.237852409 | 0
68.0998125 | 0.280654609 | -7.001228 | 70.8346562 | 0.234165594 | -7.495271 | 68.9864219 | 0.238091812 | -7.525766
68.0978906 | 0.280929118 | -6.662142 | 70.8327422 | 0.234420955 | -6.58937 | 68.9845 | 0.238347188 | 0
68.0959766 | 0.281216413 | 0 | 70.8308281 | 0.234711438 | 0 | 68.9845 | 0.238653615 | -6.66249
68.0959766 | 0.281503707 | -11.33751 | 70.8308281 | 0.234982759 | 0 | 68.9825859 | 0.23894091 | -7.495271
68.0921406 | 0.281842053 | -30.01065 | 70.8308281 | 0.235270038 | 6.972432 | 68.9806719 | 0.239196271 | -7.001228
68.0844766 | 0.282097429 | 0 | 70.8327422 | 0.235544562 | 0 | 68.97875 | 0.23947078 | 0
68.0844766 | 0.282400668 | -7.402781 | 70.8327422 | 0.235831842 | -7.495663 | 68.97875 | 0.2397421 | -6.311871
68.0825625 | 0.282659233 | -6.337926 | 70.8308281 | 0.236087203 | 0 | 68.9768359 | 0.240045354 | 0
68.0806406 | 0.282962471 | -6.246165 | 70.8308281 | 0.236329809 | 0 | 68.9768359 | 0.240335822 | 0
68.0787266 | 0.283268899 | -21.19269 | 70.8308281 | 0.236633047 | -14.13787 | 68.9768359 | 0.240575239 | -7.054401
68.0729766 | 0.283540219 | -12.65009 | 70.8269922 | 0.236904368 | 0 | 68.9749219 | 0.240846559 | -7.001202
68.0691406 | 0.283843458 | -7.402394 | 70.8269922 | 0.237178892 | 7.054401 | 68.973 | 0.241121069 | 0
68.0672266 | 0.284102023 | 0 | 70.8289062 | 0.237450212 | -14.10912 | 68.973 | 0.241392404 | 0
68.0672266 | 0.284389317 | -18.96194 | 70.8250781 | 0.237721533 | -7.432947 | 68.973 | 0.241663724 | 0
68.0614766 | 0.284692556 | -6.246512 | 70.8231562 | 0.237980098 | 0 | 68.973 | 0.241954193 | -13.32468
68.0595625 | 0.284998983 | 0 | 70.8231562 | 0.238267377 | 0 | 68.9691719 | 0.242241487 | -6.616564
68.0595625 | 0.285286278 | -13.97368 | 70.8231562 | 0.238522738 | -6.972068 | 68.96725 | 0.242531955 | 7.526208
68.0557266 | 0.285560787 | -12.01709 | 70.8212422 | 0.238797262 | -7.054743 | 68.9691719 | 0.242787316 | -13.35213
68.0518906 | 0.285879999 | -7.054375 | 70.8193281 | 0.239068583 | 0 | 68.9653359 | 0.243074611 | -7.402823
68.0499766 | 0.28615132 | -14.14678 | 70.8193281 | 0.239339903 | 0 | 68.9634219 | 0.243333161 | 0
68.0458672 | 0.286441803 | -12.62404 | 70.8193281 | 0.239646345 | -7.526179 | 68.9634219 | 0.243620455 | -6.689989
68.0420391 | 0.286745042 | -6.689663 | 70.8174062 | 0.239901707 | 0 | 68.9615 | 0.243907735 | -6.972813
68.0401172 | 0.287032336 | -19.79462 | 70.8174062 | 0.240176231 | 0 | 68.9595859 | 0.244182244 | 0
68.0343672 | 0.287322819 | -6.312183 | 70.8174062 | 0.240479469 | -7.054375 | 68.9595859 | 0.24443762 | 0
68.0324531 | 0.287626058 | 6.972813 | 70.8154922 | 0.24075079 | -7.402781 | 68.9595859 | 0.2447249 | -12.51815
68.0343672 | 0.287900567 | -13.32468 | 70.8135781 | 0.241009355 | -7.083518 | 68.95575 | 0.245031327 | -7.495223
68.0305391 | 0.288187861 | -13.35352 | 70.8116562 | 0.241280675 | 0 | 68.9538359 | 0.245286703 | 0
68.0267031 | 0.288475126 | -14.83534 | 70.8116562 | 0.241567954 | 0 | 68.9538359 | 0.245558023 | 0
68.0228672 | 0.288733691 | -20.01434 | 70.8116562 | 0.241826519 | -7.495242 | 68.9538359 | 0.245880425 | -6.662513
68.0171172 | 0.289020985 | 6.690338 | 70.8097422 | 0.242081881 | -6.662861 | 68.9519219 | 0.246167704 | -7.001202
68.0190391 | 0.28930825 | -19.79462 | 70.8078281 | 0.24236916 | -6.27166 | 68.95 | 0.246442214 | -7.054379
68.0132891 | 0.289598733 | -18.96194 | 70.8059062 | 0.242675602 | 0 | 68.9480859 | 0.246713549 | -7.054401
68.0075391 | 0.289901972 | 0 | 70.8059062 | 0.242930964 | -13.32537 | 68.9461719 | 0.246984869 | 0
68.0075391 | 0.29020524 | -6.271946 | 70.8020781 | 0.243218243 | 0 | 68.9461719 | 0.247192353 | 0
68.0056172 | 0.290511668 | -13.32607 | 70.8020781 | 0.243492767 | 6.662838 | 68.9461719 | 0.247498795 | -6.689989
68.0017891 | 0.290798932 | -27.94466 | 70.8039922 | 0.243780047 | -7.054379 | 68.94425 | 0.247786075 | -13.94526
67.9941172 | 0.291073471 | -7.496074 | 70.8020781 | 0.244051382 | -7.433378 | 68.9404219 | 0.248060584 | 0
67.9922031 | 0.291328818 | -6.662165 | 70.8001562 | 0.244309932 | -6.311853 | 68.9404219 | 0.248331919 | -12.01762
67.9902891 | 0.291616112 | -12.51848 | 70.7982422 | 0.244613171 | -7.402781 | 68.9365859 | 0.248651117 | -7.889823
67.9864531 | 0.291922539 | -11.44406 | 70.7963281 | 0.244871736 | -6.690012 | 68.9346719 | 0.248893708 | 6.311541
67.9826172 | 0.292257726 | -12.62404 | 70.7944062 | 0.245159015 | 0 | 68.9365859 | 0.249196962 | -7.054401
67.9787891 | 0.292560965 | -14.83745 | 70.7944062 | 0.245430335 | -6.589003 | 68.9346719 | 0.249468282 | -7.557413
67.9749531 | 0.2928195 | -6.311249 | 70.7924922 | 0.245720819 | -7.995338 | 68.9324766 | 0.249758765 | -7.495663
67.9730391 | 0.293122768 | -13.41065 | 70.7905781 | 0.245960221 | -6.690012 | 68.9305625 | 0.250014126 | -13.35178
67.9689297 | 0.293429196 | 0 | 70.7886562 | 0.2462475 | -6.972068 | 68.9267266 | 0.250301421 | -6.590051
67.9689297 | 0.293732435 | -15.0206 | 70.7867422 | 0.246522024 | 0 | 68.9248125 | 0.250591874 | 7.495223
67.9650938 | 0.293987811 | -6.58937 | 70.7867422 | 0.246809304 | 0 | 68.9267266 | 0.25084725 | -5.936998
67.9631797 | 0.294278294 | -18.962 | 70.7867422 | 0.247080624 | -6.58937 | 68.9248125 | 0.251169652 | -13.35322
67.9574297 | 0.294581532 | -13.35318 | 70.7848281 | 0.247371107 | -7.641674 | 68.9209766 | 0.251456916 | -7.053989
67.9535938 | 0.294868797 | 0 | 70.7826328 | 0.247658387 | 0 | 68.9190625 | 0.251728266 | -7.922388
67.9535938 | 0.295191199 | -13.35218 | 70.7826328 | 0.247945681 | -13.94526 | 68.9171406 | 0.251970857 | 0
67.9497578 | 0.295478493 | -14.80517 | 70.7788047 | 0.24822019 | -8.601299 | 68.9171406 | 0.25229007 | -6.311853
67.9459297 | 0.295737058 | -14.13792 | 70.7768828 | 0.248443633 | -6.66249 | 68.9152266 | 0.252593309 | -7.40364
67.9420938 | 0.296008378 | -13.35352 | 70.7749688 | 0.248730913 | 0 | 68.9133125 | 0.252851844 | -7.082734
67.9382578 | 0.296295643 | -12.49148 | 70.7749688 | 0.249053314 | -6.66249 | 68.9113906 | 0.253123194 | -14.10917
67.9344297 | 0.2966021 | -13.35318 | 70.7730547 | 0.249340609 | -7.001228 | 68.9075625 | 0.253394514 | 0
67.9305938 | 0.296889365 | -12.01709 | 70.7711328 | 0.249615118 | 0 | 68.9075625 | 0.253669024 | -13.35183
67.9267578 | 0.297208577 | -11.87369 | 70.7711328 | 0.249870479 | 0 | 68.9037266 | 0.253956318 | 0
67.9229297 | 0.297530979 | -12.64976 | 70.7711328 | 0.250157773 | -6.972424 | 68.9037266 | 0.254262745 | 0
67.9190938 | 0.297834218 | -7.402809 | 70.7692188 | 0.250432283 | -12.65013 | 68.9037266 | 0.254565984 | -15.02099
67.9171797 | 0.298092782 | -20.01427 | 70.7653828 | 0.250735521 | -7.054375 | 68.8998906 | 0.25482136 | -7.403253
67.9114297 | 0.298380077 | -12.64976 | 70.7634688 | 0.251006842 | 0 | 68.8979766 | 0.255079895 | -6.66249
67.9075938 | 0.298683316 | -6.972813 | 70.7634688 | 0.251313299 | -13.35352 | 68.8960625 | 0.25536719 | -14.13792
67.9056797 | 0.298957825 | -13.35183 | 70.7596328 | 0.251600564 | -7.994921 | 68.8922266 | 0.25563851 | 0
67.9018438 | 0.299245119 | -5.996873 | 70.7577188 | 0.251839966 | -7.402781 | 68.8922266 | 0.255944967 | -6.663186
67.8999297 | 0.299564302 | -12.51693 | 70.7558047 | 0.252098531 | -6.689663 | 68.8903125 | 0.256232232 | -6.689663
67.8960938 | 0.299870759 | -14.13823 | 70.7538828 | 0.252385825 | 6.271967 | 68.8883906 | 0.256519526 | -7.402394
67.8922578 | 0.30014208 | -13.38524 | 70.7558047 | 0.252692252 | -12.64976 | 68.8864766 | 0.256778091 | -7.054743
67.8881562 | 0.300448507 | -21.19269 | 70.7519688 | 0.252995491 | -7.054769 | 68.8845625 | 0.257049412 | -6.690361
67.8824062 | 0.300719827 | -6.336948 | 70.7500547 | 0.253266811 | -7.432947 | 68.8826406 | 0.257336676 | -11.87369
67.8804844 | 0.301023096 | 0 | 70.7481328 | 0.253525376 | -14.10912 | 68.8788125 | 0.257659078 | -6.337926
67.8804844 | 0.301313549 | -18.96007 | 70.7443047 | 0.253796697 | 0 | 68.8768906 | 0.257962316 | 0
67.8747344 | 0.301616818 | -13.32642 | 70.7443047 | 0.254083991 | -13.20525 | 68.8768906 | 0.258220881 | -7.494831
67.8709062 | 0.301904082 | -13.2052 | 70.7404688 | 0.254374474 | -7.054743 | 68.8749766 | 0.258476257 | -14.13823
67.8670703 | 0.302194566 | -7.054769 | 70.7385547 | 0.254645795 | 0 | 68.8711406 | 0.258747578 | -6.589026
67.8651562 | 0.302465886 | -19.79462 | 70.7385547 | 0.254965007 | -7.001228 | 68.8692266 | 0.259038061 | -6.663209
67.8594062 | 0.302756369 | -12.01674 | 70.7366328 | 0.255239516 | -6.662837 | 68.8673125 | 0.259325325 | -6.337905
67.8555703 | 0.303075582 | -6.663209 | 70.7347188 | 0.255526781 | -7.053989 | 68.8653906 | 0.259628564 | -5.936688
67.8536562 | 0.303362846 | -13.2052 | 70.7328047 | 0.255798131 | -7.001228 | 68.8634766 | 0.259950966 | -7.054769
67.8498203 | 0.30365333 | -13.35183 | 70.7308828 | 0.25607264 | -7.495682 | 68.8615625 | 0.260222286 | -7.082734
67.8459844 | 0.303940624 | -11.99262 | 70.7289688 | 0.256327987 | -6.972051 | 68.8596406 | 0.260493636 | -6.972449
67.8421562 | 0.304259837 | -5.961454 | 70.7270547 | 0.256602526 | -5.734327 | 68.8577266 | 0.260768145 | -12.65009
67.8402344 | 0.304582208 | -21.19261 | 70.7251328 | 0.256937683 | -7.494831 | 68.8538906 | 0.261071384 | -7.138731
67.8344844 | 0.304853529 | -13.20559 | 70.7232188 | 0.257193059 | -6.590051 | 68.8517031 | 0.261377811 | -14.13787
67.8306484 | 0.305144012 | -18.01305 | 70.7213047 | 0.257483512 | -12.64851 | 68.8478672 | 0.261649132 | -6.662513
67.8248984 | 0.305463225 | -14.10917 | 70.7174688 | 0.257786781 | -6.663209 | 68.8459531 | 0.261936426 | -6.589026
67.8210703 | 0.305734545 | -6.616222 | 70.7155547 | 0.258074045 | 0 | 68.8440391 | 0.262226909 | 0
67.8191484 | 0.306025028 | -12.62404 | 70.7155547 | 0.258316636 | -6.689663 | 68.8440391 | 0.26249823 | -12.65013
67.8153203 | 0.306328267 | -27.65564 | 70.7136328 | 0.25860393 | -14.10912 | 68.8402031 | 0.262801468 | -6.971687
67.807375 | 0.306615561 | 0 | 70.7098047 | 0.258875251 | -6.616222 | 68.8382891 | 0.263076007 | -6.690338
67.807375 | 0.306906044 | -13.32602 | 70.7078828 | 0.259165734 | -13.32468 | 68.8363672 | 0.263363272 | -14.99005
67.8035469 | 0.307193309 | -5.679776 | 70.7040547 | 0.259453028 | 6.590028 | 68.8325391 | 0.263618648 | -13.20559
67.801625 | 0.307531685 | -13.32607 | 70.7059688 | 0.259743482 | -7.054769 | 68.8287031 | 0.263909131 | -6.311853
67.7977969 | 0.307818949 | -20.01427 | 70.7040547 | 0.260014802 | -19.88762 | 68.8267891 | 0.26421237 | 0
67.7920469 | 0.308106244 | -13.20559 | 70.6980234 | 0.260318071 | -6.589706 | 68.8267891 | 0.264518797 | -14.13823
67.7882109 | 0.308396727 | -6.311874 | 70.6961094 | 0.260608524 | 0 | 68.8229531 | 0.264790118 | -13.35183
67.7862969 | 0.308699965 | -13.35213 | 70.6961094 | 0.260895818 | -7.054743 | 68.8191172 | 0.265077412 | -13.94526
67.7824609 | 0.30898726 | -13.20661 | 70.6941953 | 0.261167139 | -13.20525 | 68.8152891 | 0.265351921 | -6.68964
67.778625 | 0.309277713 | -21.19034 | 70.6903594 | 0.261457622 | -5.99631 | 68.8133672 | 0.265639216 | 0
67.772875 | 0.309549063 | -16.99444 | 70.6884453 | 0.261776835 | -7.083518 | 68.8133672 | 0.26592648 | -13.17835
67.767125 | 0.309887409 | -12.62404 | 70.6865234 | 0.262048155 | -14.80517 | 68.8095391 | 0.266216964 | -13.35218
67.7632969 | 0.310190648 | -13.35218 | 70.6826953 | 0.26230672 | -6.337905 | 68.8057031 | 0.266504258 | -6.589026
67.7594609 | 0.310477942 | -6.246165 | 70.6807734 | 0.262609959 | -7.402394 | 68.8037891 | 0.266794741 | -12.65009
67.7575469 | 0.31078437 | -18.962 | 70.6788594 | 0.262868524 | -6.663209 | 68.7999531 | 0.26709798 | -7.054401
67.7517969 | 0.311087608 | -13.97251 | 70.6769453 | 0.263155788 | -13.35178 | 68.7980391 | 0.2673693 | -13.20559
67.7479609 | 0.311362147 | -5.99656 | 70.6731094 | 0.263443083 | -6.972813 | 68.7942031 | 0.267659783 | -6.311853
67.7460469 | 0.31168133 | -21.19261 | 70.6711953 | 0.263717592 | -20.01434 | 68.7922891 | 0.267963022 | 0
67.7402969 | 0.311952651 | -5.679793 | 70.6654453 | 0.264004886 | 0 | 68.7922891 | 0.268282235 | -20.94649
67.738375 | 0.312291026 | -20.01636 | 70.6654453 | 0.264276206 | 0 | 68.7865391 | 0.268556744 | -7.525766
67.732625 | 0.312578291 | -19.86164 | 70.6654453 | 0.26456669 | -6.337926 | 68.7846172 | 0.26881212 | 0
67.7266016 | 0.312881559 | -13.18006 | 70.6635234 | 0.264869928 | -13.32463 | 68.7846172 | 0.269099385 | -12.51725
67.7227734 | 0.313172013 | -20.01434 | 70.6596953 | 0.265157223 | -6.271967 | 68.7807812 | 0.269405842 | -13.32607
67.7170234 | 0.313459307 | 0 | 70.6577734 | 0.26546365 | -14.10912 | 68.7769531 | 0.269693106 | -7.001202
67.7170234 | 0.31374979 | -12.01674 | 70.6539453 | 0.265734971 | 0 | 68.7750312 | 0.269967616 | -13.52434
67.7131875 | 0.314069003 | -18.962 | 70.6539453 | 0.26600948 | -15.0206 | 68.7709297 | 0.270270884 | -6.690338
67.7074375 | 0.314372241 | -12.51811 | 70.6501094 | 0.266264856 | -12.01705 | 68.7690078 | 0.270558149 | -13.1784
67.7036016 | 0.314678669 | -14.13829 | 70.6462734 | 0.266584069 | -5.937259 | 68.7651797 | 0.270848632 | -6.689663
67.6997656 | 0.314949989 | -20.01427 | 70.6443594 | 0.26690644 | -7.053989 | 68.7632578 | 0.271135926 | -7.054375
67.6940156 | 0.315237284 | -11.31419 | 70.6424453 | 0.26717779 | -13.35318 | 68.7613438 | 0.271407247 | -12.51848
67.6901875 | 0.315575629 | -13.35178 | 70.6386094 | 0.267465055 | -14.83573 | 68.7575078 | 0.271713674 | -13.32468
67.6863516 | 0.315862924 | -13.20559 | 70.6347734 | 0.26772362 | 0 | 68.7536797 | 0.272000968 | 0
67.6825156 | 0.316153407 | -18.96194 | 70.6347734 | 0.26799494 | -11.99231 | 68.7536797 | 0.272291452 | -14.13792
67.6767656 | 0.316456646 | -12.62408 | 70.6309453 | 0.268314153 | -13.97368 | 68.7498438 | 0.272562772 | -13.35352
67.6729375 | 0.316759884 | -5.961191 | 70.6271094 | 0.268588662 | -6.66249 | 68.7460078 | 0.272850037 | -13.1784
67.6710156 | 0.317082286 | -20.01434 | 70.6251953 | 0.268875957 | -5.96121 | 68.7421797 | 0.27314052 | -6.689663
67.6652656 | 0.31736958 | -20.94649 | 70.6232734 | 0.269198358 | -8.566807 | 68.7402578 | 0.273427814 | -6.662142
67.6595156 | 0.317644089 | -12.62404 | 70.6210859 | 0.269453704 | -7.054375 | 68.7383438 | 0.273715109 | -13.20696
67.6556875 | 0.317947328 | -12.64976 | 70.6191719 | 0.269725025 | -13.20559 | 68.7345078 | 0.274005562 | -5.995996
67.6518516 | 0.318250567 | -19.65529 | 70.6153359 | 0.270015508 | -5.995996 | 68.7325938 | 0.274324775 | -6.246512
67.6458281 | 0.318557024 | -6.662837 | 70.6134219 | 0.270334721 | -18.962 | 68.7306797 | 0.274631202 | -18.01305
67.6439141 | 0.318844289 | -18.01311 | 70.6076719 | 0.270637959 | -7.001228 | 68.7249297 | 0.274950415 | -13.35183
67.6381641 | 0.319163501 | -19.79462 | 70.60575 | 0.270912468 | -7.495193 | 68.7210938 | 0.275237709 | -7.890235
67.6324141 | 0.319453984 | -12.65009 | 70.6038359 | 0.271167845 | -6.246186 | 68.7191797 | 0.2754803 | -12.64976
67.6285781 | 0.319757223 | -11.89788 | 70.6019219 | 0.271474272 | -12.65009 | 68.7153438 | 0.275783539 | -7.054769
67.6247422 | 0.320079625 | -20.01434 | 70.5980859 | 0.271777511 | -6.662165 | 68.7134297 | 0.276054859 | -5.961191
67.6189922 | 0.320366919 | 0 | 70.5961719 | 0.272064805 | -13.97404 | 68.7115078 | 0.276377261 | -13.32468
67.6189922 | 0.320670158 | -18.76466 | 70.5923359 | 0.272339314 | -12.64976 | 68.7076797 | 0.276664555 | -12.51811
67.6132422 | 0.320976585 | -21.19269 | 70.5885 | 0.272642553 | -12.62283 | 68.7038438 | 0.276970983 | -14.13829
67.6074922 | 0.321247905 | -11.87369 | 70.5846719 | 0.272945821 | -6.616883 | 68.7000078 | 0.277242303 | -13.32468
67.6036641 | 0.321570307 | -13.35218 | 70.58275 | 0.273236275 | -7.053989 | 68.6961797 | 0.277529597 | 0
67.5998281 | 0.321857601 | -22.8669 | 70.5808359 | 0.273507625 | -6.246186 | 68.6961797 | 0.277820081 | -15.14595
67.5921641 | 0.322192758 | -13.97399 | 70.5789219 | 0.273814052 | -13.35213 | 68.6920703 | 0.278091401 | -6.662513
67.5883281 | 0.322467268 | -12.01678 | 70.5750859 | 0.274101347 | -12.01787 | 68.6901562 | 0.278378695 | -11.89899
67.5844922 | 0.32278648 | -6.246492 | 70.57125 | 0.27442053 | -6.58937 | 68.6863203 | 0.278701067 | -13.35183
67.5825781 | 0.323092908 | -13.35183 | 70.5693359 | 0.274711013 | -14.13792 | 68.6824844 | 0.278988361 | -13.17869
67.5787422 | 0.323380202 | -25.27412 | 70.5655 | 0.274982333 | -14.13787 | 68.6786562 | 0.279278845 | -12.6498
67.5710781 | 0.323683441 | -5.936706 | 70.5616641 | 0.275253654 | -5.937016 | 68.6748203 | 0.279582083 | -6.312183
67.5691641 | 0.324005842 | -13.55169 | 70.55975 | 0.275576055 | -14.13792 | 68.6729062 | 0.279885322 | -13.20525
67.5650547 | 0.324309081 | -21.19269 | 70.5559141 | 0.275847375 | -14.99045 | 68.6690703 | 0.280175805 | -13.35183
67.5593047 | 0.324580401 | -11.89788 | 70.5520859 | 0.276102751 | -5.679984 | 68.6652344 | 0.280463099 | -6.663186
67.5554688 | 0.324902803 | -20.01434 | 70.5501641 | 0.276441097 | -14.99045 | 68.6633203 | 0.280750364 | -14.83534
67.5497188 | 0.325190097 | -13.97404 | 70.5463359 | 0.276696473 | -6.615855 | 68.6594844 | 0.281008929 | -17.15614
67.5458828 | 0.325464606 | -18.01305 | 70.5444141 | 0.276986957 | -12.85035 | 68.6537344 | 0.281344086 | -6.245901
67.5401328 | 0.325783819 | -12.62404 | 70.5403125 | 0.277306139 | -13.35178 | 68.6518203 | 0.281650543 | -14.13787
67.5363047 | 0.326087058 | -19.79462 | 70.5364766 | 0.277593434 | 0 | 68.6479844 | 0.281921864 | 0
67.5305547 | 0.326377541 | -12.6498 | 70.5364766 | 0.277883917 | -14.13829 | 68.6479844 | 0.282209128 | -18.76283
67.5267188 | 0.326680779 | -17.83488 | 70.5326406 | 0.278155237 | -6.311853 | 68.6422344 | 0.282515585 | 0
67.5209688 | 0.327003181 | -12.01705 | 70.5307266 | 0.278458476 | -6.245901 | 68.6422344 | 0.282786906 | -18.01311
67.5171328 | 0.327322394 | -21.19269 | 70.5288125 | 0.278764933 | -20.01636 | 68.6364844 | 0.283106118 | -19.79659
67.5113828 | 0.327593714 | -13.1784 | 70.5230625 | 0.279052198 | -12.51815 | 68.6307344 | 0.283396572 | -6.662513
67.5075547 | 0.327884197 | -17.15614 | 70.5192266 | 0.279358625 | -13.35213 | 68.6288203 | 0.283683866 | -13.20525
67.5018047 | 0.328219354 | -13.35178 | 70.5153906 | 0.27964592 | -6.662165 | 68.6249844 | 0.283974349 | -6.312183
67.4979688 | 0.328506649 | -13.20696 | 70.5134766 | 0.279933214 | -13.20559 | 68.6230703 | 0.284277588 | -18.96194
67.4941328 | 0.328797102 | -18.01305 | 70.5096406 | 0.280223697 | -12.62404 | 68.6173203 | 0.284580827 | -13.20525
67.4883828 | 0.329116315 | -14.11993 | 70.5058125 | 0.280526936 | -13.35318 | 68.6134844 | 0.28487131 | -7.213782
67.4842812 | 0.329406798 | -25.29952 | 70.5019766 | 0.280814201 | -6.245901 | 68.6112969 | 0.285174549 | -6.337926
67.4766094 | 0.329710037 | -11.99266 | 70.5000625 | 0.281120658 | -20.01636 | 68.609375 | 0.285477787 | -22.23812
67.4727812 | 0.330029249 | -12.51811 | 70.4943125 | 0.281407923 | -7.000463 | 68.603625 | 0.285736352 | -14.99005
67.4689453 | 0.330335677 | -15.0206 | 70.4923906 | 0.281682462 | -12.62408 | 68.5997969 | 0.285991728 | -5.68028
67.4651094 | 0.330591053 | -5.937016 | 70.4885625 | 0.2819857 | -14.13792 | 68.597875 | 0.286330074 | -22.86719
67.4631953 | 0.330913454 | -28.60122 | 70.4847266 | 0.28225702 | -6.972788 | 68.5902109 | 0.286665231 | -7.053621
67.4536094 | 0.331248611 | -11.99262 | 70.4828125 | 0.28253153 | -18.962 | 68.5882969 | 0.286936581 | 0
67.4497812 | 0.331567824 | -20.94649 | 70.4770625 | 0.282834768 | -6.337278 | 68.5882969 | 0.287258953 | -21.19269
67.4440312 | 0.331842333 | -12.64976 | 70.4751406 | 0.283138037 | -12.4927 | 68.5825469 | 0.287530273 | -18.96007
67.4401953 | 0.332145572 | -18.962 | 70.4713125 | 0.283444464 | -18.01305 | 68.5767969 | 0.287833542 | -12.51848
67.4344453 | 0.33244881 | -13.2052 | 70.4655625 | 0.283763677 | -7.001228 | 68.5729609 | 0.288139969 | -12.64976
67.4306094 | 0.332739294 | -12.62441 | 70.4636406 | 0.284038186 | -15.11684 | 68.569125 | 0.288443208 | -6.245901
67.4267812 | 0.333042532 | -23.79576 | 70.4595391 | 0.284309506 | -6.337905 | 68.5672109 | 0.288749665 | -7.054401
67.4191094 | 0.333364934 | -12.65013 | 70.4576172 | 0.284612745 | -13.1784 | 68.5652969 | 0.289020985 | -21.19261
67.4152734 | 0.333668172 | -18.96194 | 70.4537891 | 0.284903228 | -12.65009 | 68.5595469 | 0.289292306 | -18.76466
67.4095234 | 0.333971411 | -6.589026 | 70.4499531 | 0.285206467 | -12.64976 | 68.5537969 | 0.289598733 | -6.68964
67.4076094 | 0.334261894 | -19.86387 | 70.4461172 | 0.285509706 | -6.58937 | 68.551875 | 0.289886028 | -5.996328
67.4015859 | 0.334565133 | -17.83493 | 70.4442031 | 0.285800189 | -12.6498 | 68.5499609 | 0.29020524 | -11.33721
67.3958359 | 0.334887534 | -18.96194 | 70.4403672 | 0.286103427 | -6.972051 | 68.546125 | 0.290543586 | -13.32468
67.3900859 | 0.335190773 | -6.311249 | 70.4384531 | 0.286377966 | -6.337905 | 68.5422969 | 0.29083088 | -27.94762
67.3881719 | 0.335494041 | -11.33751 | 70.4365312 | 0.286681205 | -20.01434 | 68.534625 | 0.29110539 | -6.663209
67.3843359 | 0.335832387 | -18.01305 | 70.4307812 | 0.286968499 | -5.656931 | 68.5327109 | 0.291392654 | -14.30342
67.3785859 | 0.3361516 | -26.38364 | 70.4288672 | 0.287306845 | -21.19261 | 68.5286016 | 0.291679949 | -13.20559
67.3709219 | 0.336442083 | -18.96194 | 70.4231172 | 0.287578166 | -18.76466 | 68.5247656 | 0.291970432 | -6.311874
67.3651719 | 0.336745322 | -20.01643 | 70.4173672 | 0.287884593 | -15.02099 | 68.5228516 | 0.29227367 | -21.19261
67.3594219 | 0.337032586 | -7.000463 | 70.4135312 | 0.288139969 | 0 | 68.5171016 | 0.292544991 | -5.937016
67.3575 | 0.337307125 | -18.01474 | 70.4135312 | 0.288427263 | -11.87369 | 68.5151875 | 0.292867392 | -12.64976
67.35175 | 0.337626308 | -17.83488 | 70.4097031 | 0.288749665 | -24.03605 | 68.5113516 | 0.293170631 | -13.20559
67.346 | 0.33794871 | -11.99234 | 70.4020312 | 0.289068848 | -13.32468 | 68.5075156 | 0.293461114 | -18.96194
67.3421719 | 0.338267922 | -21.19261 | 70.3982031 | 0.289356142 | -5.961191 | 68.5017656 | 0.293764353 | -6.311874
67.3364219 | 0.338539243 | -18.76466 | 70.3962812 | 0.289678544 | -7.054401 | 68.4998516 | 0.294067591 | -17.83488
67.3306719 | 0.33884567 | -10.9247 | 70.3943672 | 0.289949864 | -13.20559 | 68.4941016 | 0.294389993 | -13.35218
67.3268359 | 0.339196801 | -14.30342 | 70.3905312 | 0.290240347 | -11.42181 | 68.4902656 | 0.294677287 | -13.17835
67.3227266 | 0.339484096 | -25.01118 | 70.3867031 | 0.290575504 | -23.5864 | 68.4864375 | 0.294967771 | -20.01643
67.3150625 | 0.339790523 | -12.01674 | 70.3806797 | 0.29083088 | -12.51811 | 68.4806875 | 0.295255035 | -6.68964
67.3112266 | 0.340109736 | -12.49302 | 70.3768438 | 0.291137308 | -6.662513 | 68.4787656 | 0.29554233 | -12.4927
67.3073984 | 0.340416163 | -20.01427 | 70.3749297 | 0.291424602 | -13.35318 | 68.4749375 | 0.295848757 | -18.96013
67.3016484 | 0.340703458 | -18.962 | 70.3710938 | 0.291711867 | -11.89823 | 68.4691875 | 0.296152025 | -6.021311
67.2958984 | 0.341006696 | -17.83488 | 70.3672578 | 0.292034268 | -6.662142 | 68.4672656 | 0.296471208 | -18.76277
67.2901484 | 0.341329098 | -18.03754 | 70.3653438 | 0.292321563 | -19.79462 | 68.4615156 | 0.296777666 | -6.311874
67.2843906 | 0.34164831 | -20.94641 | 70.3595938 | 0.292612046 | -6.663186 | 68.4596016 | 0.297080904 | -13.97404
67.2786406 | 0.34192282 | -5.996015 | 70.3576797 | 0.292899311 | -18.962 | 68.4557656 | 0.297355413 | -14.10912
67.2767266 | 0.342242032 | -18.96194 | 70.3519297 | 0.293202549 | -5.961191 | 68.4519375 | 0.297626734 | -7.239528
67.2709766 | 0.342545271 | -23.77195 | 70.3500078 | 0.293524951 | -12.62408 | 68.4497422 | 0.297929972 | -11.87369
67.2633125 | 0.342867672 | -18.96194 | 70.3461797 | 0.293828189 | -26.70391 | 68.4459141 | 0.298252374 | -18.01305
67.2575625 | 0.343170911 | -19.79462 | 70.3385078 | 0.294115484 | -6.972449 | 68.4401641 | 0.298571587 | -27.94772
67.2518125 | 0.343461394 | -6.020745 | 70.3365938 | 0.294389993 | -6.662513 | 68.4324922 | 0.298846096 | 0
67.2498906 | 0.343780607 | -18.87131 | 70.3346797 | 0.294677287 | -23.79607 | 68.4324922 | 0.299149364 | -12.62404
67.2438672 | 0.34409979 | -18.76283 | 70.3270078 | 0.294999689 | -6.311874 | 68.4286641 | 0.299452603 | -23.79614
67.2381172 | 0.344406247 | -13.32602 | 70.3250938 | 0.295302927 | -6.312183 | 68.4209922 | 0.299775004 | -6.663186
67.2342891 | 0.344693512 | -16.99298 | 70.3231797 | 0.295606166 | -18.76283 | 68.4190781 | 0.300062269 | -18.01305
67.2285391 | 0.345031887 | -17.15614 | 70.3174297 | 0.295912623 | -20.01636 | 68.4133281 | 0.300381482 | -20.94649
67.2227891 | 0.345367044 | -18.96194 | 70.3116797 | 0.296199888 | -6.271353 | 68.4075781 | 0.300655991 | -13.35183
67.2170391 | 0.345670283 | -6.616222 | 70.3097578 | 0.296506345 | -12.62404 | 68.4037422 | 0.300943285 | -11.87369
67.2151172 | 0.345960766 | -25.27412 | 70.3059297 | 0.296809584 | -26.20145 | 68.3999141 | 0.301265687 | -12.65013
67.2074531 | 0.346264005 | -28.24709 | 70.2979844 | 0.297112823 | -6.58937 | 68.3960781 | 0.301568925 | -20.01427
67.1997891 | 0.346535325 | -11.89819 | 70.2960703 | 0.297403306 | -13.35322 | 68.3903281 | 0.30185622 | -12.51815
67.1959531 | 0.346857727 | -22.86696 | 70.2922344 | 0.29769057 | -12.64884 | 68.3864922 | 0.302162647 | -20.01427
67.1882891 | 0.347192883 | -6.271332 | 70.2883984 | 0.297993839 | -23.77378 | 68.3807422 | 0.302449942 | -5.937569
67.1863672 | 0.347499341 | -25.27421 | 70.2807344 | 0.298316211 | -6.662513 | 68.3788281 | 0.302772313 | -12.64851
67.1787031 | 0.347802579 | -11.33721 | 70.2788203 | 0.298603505 | -17.83493 | 68.3749922 | 0.303075582 | -14.30531
67.1748672 | 0.348140925 | -18.96194 | 70.2730703 | 0.298925906 | -20.01427 | 68.3708828 | 0.303362846 | -18.76277
67.1691172 | 0.348444164 | -14.27666 | 70.2673203 | 0.299213201 | 0 | 68.3651328 | 0.303669304 | -5.99656
67.1650156 | 0.348731458 | -17.85907 | 70.2673203 | 0.299500465 | -18.76277 | 68.3632188 | 0.303988487 | -18.96013
67.1592578 | 0.34905386 | -20.01434 | 70.2615703 | 0.299806923 | -12.6498 | 68.3574688 | 0.304291755 | -13.97404
67.1535078 | 0.349341154 | -18.01474 | 70.2577344 | 0.300110161 | -12.51844 | 68.3536328 | 0.304566264 | -14.10917
67.1477578 | 0.349660337 | -20.9442 | 70.2538984 | 0.300416589 | -6.662165 | 68.3498047 | 0.304837584 | -11.89788
67.1420078 | 0.349934876 | -18.96194 | 70.2519844 | 0.300703883 | -26.67676 | 68.3459688 | 0.305159986 | -18.01305
67.1362578 | 0.350238115 | -21.63023 | 70.2443203 | 0.300991178 | -10.82701 | 68.3402188 | 0.305479199 | -12.01818
67.1285938 | 0.350592434 | -13.35352 | 70.2404844 | 0.301345468 | -20.01434 | 68.3363828 | 0.305798382 | -18.76283
67.1247578 | 0.350879699 | -5.995996 | 70.2347344 | 0.301632762 | -15.02099 | 68.3306328 | 0.306104839 | -14.10917
67.1228438 | 0.351198912 | -18.76466 | 70.2308984 | 0.301888138 | -5.401897 | 68.3268047 | 0.306376159 | -12.51811
67.1170938 | 0.351505339 | -24.00936 | 70.2289844 | 0.302242458 | -18.962 | 68.3229688 | 0.306682587 | -18.01311
67.1094297 | 0.351824552 | -16.99298 | 70.2232344 | 0.302545696 | -13.41065 | 68.3172188 | 0.307001799 | -12.01705
67.1036797 | 0.352162927 | -12.64976 | 70.219125 | 0.302852124 | -21.19269 | 68.3133828 | 0.307321012 | -20.94649
67.0998438 | 0.352466166 | -18.96194 | 70.213375 | 0.303123444 | -11.99231 | 68.3076328 | 0.307595521 | -18.96194
67.0940938 | 0.352769405 | -20.94649 | 70.2095469 | 0.303442657 | -12.51848 | 68.3018828 | 0.30789876 | -20.01434
67.0883438 | 0.353043914 | -12.26002 | 70.2057109 | 0.303749084 | -12.64851 | 68.2961328 | 0.308186054 | -5.93724
67.0842344 | 0.353379101 | -17.83659 | 70.201875 | 0.304052353 | -13.17976 | 68.2942188 | 0.308508426 | -13.55039
67.0784844 | 0.353701472 | -13.32498 | 70.1980469 | 0.304342806 | -18.96007 | 68.2901094 | 0.308811694 | -19.79659
67.0746562 | 0.353988767 | -24.03356 | 70.1922969 | 0.304646075 | -6.021311 | 68.2843594 | 0.309102148 | -12.62316
67.0669844 | 0.354307979 | -17.83488 | 70.190375 | 0.304965258 | -19.79462 | 68.2805312 | 0.309405416 | -12.64976
67.0612344 | 0.354630381 | -18.01474 | 70.184625 | 0.305255741 | -11.99231 | 68.2766953 | 0.309708655 | -18.76466
67.0554844 | 0.354949564 | -17.83493 | 70.1807969 | 0.305574954 | -13.35357 | 68.2709453 | 0.310015082 | -18.01305
67.0497344 | 0.355271965 | -20.01427 | 70.1769609 | 0.305862218 | -18.76283 | 68.2651953 | 0.310334295 | -19.79462
67.0439844 | 0.35555926 | -24.00944 | 70.1712109 | 0.306168675 | -13.35318 | 68.2594453 | 0.310624778 | 0
67.0363203 | 0.355878472 | -18.7646 | 70.167375 | 0.30645594 | -5.656725 | 68.2594453 | 0.310943961 | -20.01427
67.0305703 | 0.3561849 | -12.01678 | 70.1654609 | 0.306794316 | -18.962 | 68.2536953 | 0.311231256 | -18.76466
67.0267344 | 0.356504112 | -18.7646 | 70.1597109 | 0.307097554 | -18.96194 | 68.2479453 | 0.311537683 | -25.29743
67.0209844 | 0.35681054 | -24.00936 | 70.1539609 | 0.307400793 | -13.20525 | 68.2402734 | 0.311840951 | -12.49266
67.0133203 | 0.357129753 | -18.962 | 70.150125 | 0.307691276 | -12.64976 | 68.2364453 | 0.312147379 | -6.020745
67.0075703 | 0.357432991 | -14.14673 | 70.1462891 | 0.307994515 | -19.79462 | 68.2345234 | 0.312466592 | -13.32607
67.0034609 | 0.357723475 | -17.15619 | 70.1405391 | 0.308284998 | -20.96633 | 68.2306953 | 0.312753856 | -25.03418
66.9977109 | 0.358058631 | -17.83488 | 70.1345156 | 0.308572292 | -17.15614 | 68.2230234 | 0.313060313 | -18.01474
66.9919609 | 0.358381033 | -12.64976 | 70.1287656 | 0.308907449 | -12.49266 | 68.2172734 | 0.313379496 | -11.87369
66.988125 | 0.358684272 | -30.00545 | 70.1249375 | 0.309213877 | -12.6498 | 68.2134453 | 0.313701898 | -13.55173
66.9785469 | 0.359003484 | -17.83488 | 70.1211016 | 0.309517115 | -13.97251 | 68.2093359 | 0.314005136 | -20.01427
66.9727969 | 0.359325886 | -12.65013 | 70.1172656 | 0.309791654 | -18.96194 | 68.2035859 | 0.314292431 | -13.97368
66.9689609 | 0.359629124 | -13.2052 | 70.1115156 | 0.310094893 | -18.01305 | 68.19975 | 0.31456694 | -13.32468
66.965125 | 0.359919608 | -16.37705 | 70.1057656 | 0.310414106 | -11.87483 | 68.1959219 | 0.314854234 | -17.15614
66.959375 | 0.360270709 | -20.01434 | 70.1019375 | 0.310736477 | -12.64851 | 68.1901719 | 0.315189391 | -12.51721
66.953625 | 0.360558003 | -23.77187 | 70.0981016 | 0.311039746 | -7.054769 | 68.1863359 | 0.315495849 | -12.01787
66.9459609 | 0.360880405 | -25.27388 | 70.0961875 | 0.311311066 | -22.67472 | 68.1825 | 0.315815032 | -25.00873
66.9382969 | 0.361183643 | -11.3365 | 70.0885156 | 0.311649412 | -18.01305 | 68.1748359 | 0.316121489 | -13.35322
66.9344609 | 0.361522019 | -25.27379 | 70.0827656 | 0.311968625 | -13.94526 | 68.171 | 0.316408753 | -18.96007
66.9267969 | 0.361825258 | -19.86394 | 70.0789375 | 0.312243134 | -18.01311 | 68.16525 | 0.316712022 | -11.87479
66.9207734 | 0.362128496 | -12.51811 | 70.0731875 | 0.312562346 | -17.15614 | 68.1614219 | 0.317034394 | -18.96013
66.9169375 | 0.362434924 | -17.15465 | 70.0674375 | 0.312897503 | -13.97363 | 68.1556719 | 0.317337662 | -11.8993
66.9111875 | 0.36277011 | -13.97363 | 70.0636016 | 0.313172013 | -15.14428 | 68.1518359 | 0.317660034 | -20.01434
66.9073516 | 0.36304462 | -25.27421 | 70.0594922 | 0.313443363 | -11.87483 | 68.1460859 | 0.317947328 | -11.44508
66.8996875 | 0.363347858 | -16.37565 | 70.0556641 | 0.313765734 | -18.96007 | 68.14225 | 0.318282485 | -20.9442
66.8939375 | 0.363698989 | -13.20525 | 70.0499141 | 0.314069003 | -12.01818 | 68.1365 | 0.318557024 | -18.01474
66.8901016 | 0.363989472 | -20.01636 | 70.0460781 | 0.314388186 | -16.99298 | 68.13075 | 0.318876207 | -6.785029
66.8843516 | 0.364276737 | -25.88754 | 70.0403281 | 0.314726561 | -20.01636 | 68.1285625 | 0.319198608 | -18.96194
66.8747656 | 0.364647031 | -11.99231 | 70.0345781 | 0.315013826 | -6.245574 | 68.1228125 | 0.319501847 | -26.67685
66.8709375 | 0.364966244 | -18.962 | 70.0326641 | 0.315320283 | -11.44538 | 68.1151484 | 0.319789141 | -11.89788
66.8651875 | 0.365269482 | -12.51811 | 70.0288281 | 0.31565544 | -25.29985 | 68.1113125 | 0.320111543 | -14.13792
66.8613516 | 0.36557591 | -26.67685 | 70.0211562 | 0.315958679 | -18.76283 | 68.1074766 | 0.320382863 | -12.01705
66.8536875 | 0.365863204 | -17.83488 | 70.0154062 | 0.316265136 | -11.99343 | 68.1036406 | 0.320702076 | -25.01085
66.8479375 | 0.366185606 | -24.89269 | 70.0115781 | 0.316584319 | -13.20525 | 68.0959766 | 0.321008503 | -20.01427
66.8399922 | 0.366504788 | -18.96194 | 70.0077422 | 0.316874802 | -12.65009 | 68.0902266 | 0.321295798 | -12.51848
66.8342422 | 0.366808027 | -22.64966 | 70.0039062 | 0.317178041 | -11.99234 | 68.0863906 | 0.321602225 | -11.99231
66.8265781 | 0.367146403 | -5.996015 | 70.0000781 | 0.317497253 | -25.03655 | 68.0825625 | 0.321921438 | -20.01434
66.8246641 | 0.367465615 | -25.03655 | 69.9924062 | 0.317803681 | -18.96013 | 68.0768125 | 0.322208732 | -16.99444
66.8169922 | 0.367772043 | -18.962 | 69.9866562 | 0.318106949 | -13.17971 | 68.0710625 | 0.322547078 | -12.01674
66.8112422 | 0.368075281 | -11.99231 | 69.9828281 | 0.318397403 | -12.87326 | 68.0672266 | 0.322866291 | -20.94649
66.8074141 | 0.368394494 | -23.79607 | 69.9787188 | 0.318716615 | -21.19261 | 68.0614766 | 0.3231408 | -18.01305
66.7997422 | 0.368716896 | -11.99347 | 69.9729688 | 0.318987936 | -18.76466 | 68.0557266 | 0.323460013 | -18.01474
66.7959141 | 0.369036078 | -18.76277 | 69.9672188 | 0.319294363 | -18.01305 | 68.0499766 | 0.323779196 | -19.65529
66.7901641 | 0.369342536 | -18.962 | 69.9614688 | 0.319613576 | -18.96194 | 68.0439531 | 0.324085653 | -13.35322
66.7844141 | 0.369645774 | -30.03011 | 69.9557188 | 0.319916815 | -12.51725 | 68.0401172 | 0.324372917 | -16.99293
66.7748281 | 0.369964987 | -12.51811 | 69.9518828 | 0.320223272 | -10.42866 | 68.0343672 | 0.324711293 | -12.62404
66.7709922 | 0.370271415 | -17.15619 | 69.9480547 | 0.320590347 | -13.97368 | 68.0305391 | 0.325014532 | -14.13829
66.7652422 | 0.370606571 | -19.6549 | 69.9442188 | 0.320864856 | -21.19261 | 68.0267031 | 0.325285852 | -16.99444
66.7592188 | 0.370913029 | -24.01162 | 69.9384688 | 0.321136177 | -17.15465 | 68.0209531 | 0.325624198 | -20.01434
66.7515547 | 0.371232212 | -12.64855 | 69.9327188 | 0.321471363 | -18.7646 | 68.0152031 | 0.325911492 | -18.7646
66.7477188 | 0.37153548 | -25.0111 | 69.9269688 | 0.321777791 | -17.15614 | 68.0094531 | 0.32621792 | -17.15465
66.7400547 | 0.371841908 | -25.29993 | 69.9212188 | 0.322112948 | -12.51725 | 68.0037031 | 0.326553106 | -13.35318
66.7323828 | 0.372145146 | -25.01077 | 69.9173828 | 0.322419405 | -21.19269 | 67.9998672 | 0.326840371 | -18.76283
66.7247188 | 0.372451574 | -5.996328 | 69.9116328 | 0.322690725 | -18.01305 | 67.9941172 | 0.327146828 | -18.01474
66.7228047 | 0.372770786 | -18.01305 | 69.9058828 | 0.323009938 | -13.17976 | 67.9883672 | 0.327466011 | -18.96013
66.7170547 | 0.373089999 | -11.89792 | 69.9020547 | 0.323300391 | -12.26002 | 67.9826172 | 0.327769279 | -18.7646
66.7132188 | 0.3734124 | -22.86719 | 69.8979453 | 0.323635578 | -19.79659 | 67.9768672 | 0.328075707 | -20.01434
66.7055547 | 0.373747557 | -18.7646 | 69.8921953 | 0.323926032 | -12.64855 | 67.9711172 | 0.328363001 | -13.41065
66.6998047 | 0.374053985 | -18.96013 | 69.8883594 | 0.3242293 | -18.01474 | 67.9670078 | 0.328669429 | -11.42181
66.6940547 | 0.374357253 | -31.6117 | 69.8826094 | 0.324548483 | -19.79462 | 67.9631797 | 0.329004586 | -12.6498
66.6844688 | 0.374660492 | -19.65721 | 69.8768594 | 0.324838966 | -17.15614 | 67.9593438 | 0.329307824 | -17.83488
66.6784453 | 0.374966919 | -16.37565 | 69.8711094 | 0.325174123 | -12.51725 | 67.9535938 | 0.329630226 | -21.19269
66.6726953 | 0.37531805 | -17.83488 | 69.8672734 | 0.32548058 | -11.42181 | 67.9478438 | 0.329901546 | -17.83488
66.6669453 | 0.375640452 | -18.96194 | 69.8634453 | 0.325815737 | -25.29985 | 67.9420938 | 0.330223948 | -12.01709
66.6611953 | 0.375943691 | -18.01311 | 69.8557734 | 0.326118976 | -19.79462 | 67.9382578 | 0.33054316 | -20.01427
66.6554453 | 0.376262903 | -19.79659 | 69.8500234 | 0.326409459 | -18.01305 | 67.9325078 | 0.330830455 | -17.83493
66.6496953 | 0.376553357 | -24.00944 | 69.8442734 | 0.326728672 | -18.76466 | 67.9267578 | 0.331152856 | -17.15614
66.6420312 | 0.376872569 | -13.2052 | 69.8385234 | 0.327035099 | -20.01427 | 67.9210078 | 0.331488013 | -26.38355
66.6381953 | 0.377163053 | -24.00944 | 69.8327734 | 0.327322394 | -18.962 | 67.9133438 | 0.331778497 | -12.65013
66.6305312 | 0.377482265 | -30.03261 | 69.8270234 | 0.327625632 | -12.49266 | 67.9095078 | 0.332081735 | -20.01636
66.6209453 | 0.377801448 | -11.89788 | 69.8231953 | 0.32793206 | -12.01678 | 67.9037578 | 0.332369 | -11.87372
66.6171094 | 0.37812385 | -11.42112 | 69.8193594 | 0.328251272 | -13.55169 | 67.8999297 | 0.332691401 | -18.01305
66.6132812 | 0.378459036 | -20.94641 | 69.81525 | 0.328554511 | -25.0111 | 67.8941797 | 0.333010614 | -19.65721
66.6075312 | 0.378733546 | -17.9952 | 69.8075859 | 0.328860939 | -10.92441 | 67.8881562 | 0.333317041 | -12.01674
66.6015 | 0.379068702 | -11.42181 | 69.80375 | 0.32921207 | -12.49148 | 67.8843203 | 0.333636254 | -26.67685
66.5976719 | 0.379403859 | -31.27998 | 69.7999219 | 0.329518527 | -18.962 | 67.8766562 | 0.333923548 | -22.67442
66.5880859 | 0.379710317 | -24.0113 | 69.7941719 | 0.329821765 | -18.7646 | 67.8689844 | 0.334261894 | -5.99631
66.5804219 | 0.3800295 | -25.03418 | 69.7884219 | 0.330128193 | -26.704 | 67.8670703 | 0.334581107 | -25.01118
66.57275 | 0.380335957 | -18.01474 | 69.78075 | 0.330415487 | -11.42181 | 67.8594062 | 0.334887534 | -12.01674
66.567 | 0.38065514 | -11.31319 | 69.7769219 | 0.330750644 | -18.7646 | 67.8555703 | 0.335206747 | -20.01434
66.5631719 | 0.380993515 | -18.01305 | 69.7711719 | 0.331057072 | -18.01311 | 67.8498203 | 0.335494041 | -12.51811
66.5574219 | 0.381312728 | -22.89047 | 69.7654219 | 0.331376284 | -12.65009 | 67.8459844 | 0.335800469 | -20.01434
66.54975 | 0.381647885 | -17.83493 | 69.7615859 | 0.331679523 | -19.79462 | 67.8402344 | 0.336087763 | -23.77409
66.544 | 0.381970286 | -20.01636 | 69.7558359 | 0.331970006 | -25.27379 | 67.8325703 | 0.336410135 | -12.64855
66.53825 | 0.382257551 | -17.83493 | 69.7481719 | 0.332273245 | -11.33653 | 67.8287344 | 0.336713403 | -18.96194
66.5325 | 0.382579952 | -24.00936 | 69.7443359 | 0.33261162 | -26.20145 | 67.8229844 | 0.337016642 | -25.0111
66.5248359 | 0.382899165 | -19.86354 | 69.7363906 | 0.332914859 | -18.01305 | 67.8153203 | 0.33732307 | -12.01678
66.5188125 | 0.383202404 | -18.76283 | 69.7306406 | 0.333234072 | -18.76466 | 67.8114844 | 0.337642282 | -19.65715
66.5130625 | 0.383508861 | -17.15614 | 69.7248906 | 0.333540499 | -12.62404 | 67.8054609 | 0.33794871 | -25.27388
66.5073125 | 0.383844018 | -17.83488 | 69.7210625 | 0.333843738 | -22.67277 | 67.7977969 | 0.338251948 | -11.44436
66.5015625 | 0.38416642 | -24.01169 | 69.7133906 | 0.334182113 | -12.62404 | 67.7939609 | 0.338587135 | -19.79462
66.4938984 | 0.384485602 | -31.60857 | 69.7095625 | 0.334485352 | -12.01787 | 67.7882109 | 0.338877618 | -18.01474
66.4843125 | 0.384788871 | -13.20661 | 69.7057266 | 0.334804535 | -18.76283 | 67.7824609 | 0.339196801 | -18.96194
66.4804766 | 0.385079324 | -18.01305 | 69.6999766 | 0.335110992 | -26.67955 | 67.7767109 | 0.33950004 | -18.76283
66.4747266 | 0.385398537 | -16.99298 | 69.6923125 | 0.335398257 | -5.96121 | 67.7709609 | 0.339806497 | -11.44508
66.4689766 | 0.385736912 | -30.03293 | 69.6903906 | 0.335720658 | -22.86485 | 67.767125 | 0.340141654 | -18.76466
66.4593906 | 0.386056095 | -18.01305 | 69.6827266 | 0.336055845 | -18.96194 | 67.761375 | 0.340448081 | -18.96007
66.4536406 | 0.386375308 | -12.49266 | 69.6769766 | 0.336359084 | -12.51848 | 67.755625 | 0.34075135 | -25.27412
66.4498125 | 0.386681736 | -18.01311 | 69.6731406 | 0.336665511 | -18.01305 | 67.7479609 | 0.341054589 | -23.77164
66.4440625 | 0.387000948 | -12.14556 | 69.6673906 | 0.336984724 | -25.01085 | 67.7402969 | 0.34137699 | -17.15614
66.4399531 | 0.387339294 | -18.96013 | 69.6597266 | 0.337291151 | -8.062406 | 67.7345469 | 0.341712147 | -7.001228
66.4342031 | 0.387642562 | -28.60122 | 69.6575391 | 0.337562472 | -18.01311 | 67.732625 | 0.341986656 | -18.86953
66.4246172 | 0.387977719 | -26.3839 | 69.6517891 | 0.337881684 | -21.65246 | 67.7266016 | 0.342305869 | -20.01434
66.4169531 | 0.388268203 | -17.15619 | 69.6441172 | 0.338236004 | -18.96194 | 67.7208516 | 0.342593163 | -18.7646
66.4112031 | 0.388603359 | -19.79455 | 69.6383672 | 0.338539243 | -17.83493 | 67.7151016 | 0.342899591 | -16.37565
66.4054531 | 0.388893843 | -18.962 | 69.6326172 | 0.338861644 | -11.42181 | 67.7093516 | 0.343250722 | -19.79666
66.3997031 | 0.389197081 | -21.82661 | 69.6287891 | 0.339196801 | -12.65009 | 67.7036016 | 0.343541175 | -18.96007
66.3920391 | 0.389548212 | -18.7646 | 69.6249531 | 0.33950004 | -25.0084 | 67.6978516 | 0.343844444 | -11.44542
66.3862891 | 0.38985464 | -20.01434 | 69.6172891 | 0.339806497 | -31.61203 | 67.6940156 | 0.3441796 | -23.77156
66.3805391 | 0.390141934 | -23.79607 | 69.6077031 | 0.340109736 | -16.99449 | 67.6863516 | 0.344502002 | -18.96194
66.3728672 | 0.390464336 | -17.15614 | 69.6019531 | 0.340448081 | -12.64851 | 67.6806016 | 0.344805241 | -19.79462
66.3671172 | 0.390799493 | -17.15614 | 69.5981172 | 0.34075135 | -18.96194 | 67.6748516 | 0.345095724 | -12.65013
66.3613672 | 0.39113465 | -19.65688 | 69.5923672 | 0.341054589 | -11.89823 | 67.6710156 | 0.345398962 | -17.15614
66.3553438 | 0.391441077 | -18.01305 | 69.5885312 | 0.34137699 | -26.6792 | 67.6652656 | 0.345734119 | -27.91589
66.3495938 | 0.39176029 | -17.83493 | 69.5808672 | 0.341664255 | -18.68294 | 67.6576016 | 0.346008658 | -25.27412
66.3438438 | 0.392082691 | -28.57825 | 69.5748438 | 0.341986656 | -18.01305 | 67.6499375 | 0.346311897 | -12.14556
66.3342656 | 0.392417848 | -18.78828 | 69.5690938 | 0.342305869 | -12.65013 | 67.6458281 | 0.346650243 | -12.01678
66.3285078 | 0.392724305 | -18.01474 | 69.5652578 | 0.342609107 | -25.01077 | 67.6419922 | 0.346969455 | -24.00936
66.3227578 | 0.393043488 | -18.01305 | 69.5575938 | 0.342915535 | -18.96013 | 67.6343281 | 0.347288668 | -18.7646
66.3170078 | 0.393362701 | -16.99293 | 69.5518438 | 0.343218803 | -16.99444 | 67.6285781 | 0.347595096 | -18.01311
66.3112578 | 0.393701077 | -26.67929 | 69.5460938 | 0.343557149 | -12.01705 | 67.6228281 | 0.347914308 | -17.83654
66.3035938 | 0.393988341 | -25.00873 | 69.5422578 | 0.343876362 | -18.01474 | 67.6170781 | 0.34823668 | -20.01434
66.2959297 | 0.394294798 | -25.29985 | 69.5365078 | 0.344195545 | -25.0084 | 67.6113281 | 0.348523974 | -24.00905
66.2882578 | 0.394598037 | -23.68293 | 69.5288438 | 0.344502002 | -24.00936 | 67.6036641 | 0.348843187 | -19.79462
66.2803203 | 0.394933194 | -17.83493 | 69.5211797 | 0.344821215 | -18.76466 | 67.5979141 | 0.34913367 | -18.96194
66.2745703 | 0.395255595 | -12.01674 | 69.5154297 | 0.345127642 | -18.01305 | 67.5921641 | 0.349436909 | -11.33751
66.2707344 | 0.395574808 | -29.71164 | 69.5096797 | 0.345446855 | -12.6498 | 67.5883281 | 0.349775255 | -24.00912
66.2611562 | 0.39589718 | -10.44905 | 69.5058438 | 0.345750093 | -17.83488 | 67.5806641 | 0.350094467 | -18.01305
66.2573203 | 0.396264285 | -18.962 | 69.5000938 | 0.346072495 | -13.55169 | 67.5749141 | 0.35041368 | -16.99444
66.2515703 | 0.396567523 | -26.3839 | 69.4959844 | 0.346375734 | -22.65173 | 67.5691641 | 0.350752026 | -22.22947
66.2439062 | 0.396858007 | -16.37565 | 69.4883203 | 0.346714079 | -18.96194 | 67.5631328 | 0.351023346 | -18.76283
66.2381562 | 0.397209138 | -26.41322 | 69.4825703 | 0.347017318 | -13.35183 | 67.5573828 | 0.351329803 | -11.42181
66.2304844 | 0.397499591 | -25.27162 | 69.4787344 | 0.347304612 | -22.64966 | 67.5535547 | 0.35166496 | -18.01305
66.2228203 | 0.39780286 | -18.0148 | 69.4710703 | 0.347642988 | -18.01474 | 67.5478047 | 0.351984173 | -31.28272
66.2170703 | 0.398122042 | -17.83488 | 69.4653203 | 0.347962171 | -22.67277 | 67.5382188 | 0.352290601 | -18.962
66.2113203 | 0.398444444 | -27.30007 | 69.4576484 | 0.348300546 | -20.01636 | 67.5324688 | 0.352593839 | -13.97404
66.2017344 | 0.398795575 | -14.14678 | 69.4518984 | 0.348587811 | -12.62283 | 67.5286328 | 0.352868348 | -18.01305
66.197625 | 0.399086058 | -17.15614 | 69.4480703 | 0.348891079 | -23.79828 | 67.5228828 | 0.353187561 | -28.57795
66.191875 | 0.399421215 | -26.67685 | 69.4403984 | 0.349213451 | -22.86485 | 67.5133047 | 0.353522718 | -13.20525
66.1842109 | 0.399708509 | -23.77156 | 69.4327344 | 0.349548638 | -13.97404 | 67.5094688 | 0.353813201 | -18.96194
66.1765469 | 0.400030911 | -11.44538 | 69.4288984 | 0.349823147 | -18.01305 | 67.5037188 | 0.35411644 | -16.99298
66.1727109 | 0.400366068 | -23.77164 | 69.4231484 | 0.35014236 | -18.962 | 67.4979688 | 0.354454815 | -11.44538
66.1650469 | 0.400688469 | -26.7067 | 69.4173984 | 0.350445598 | -18.68289 | 67.4941328 | 0.354789972 | -23.68293
66.157375 | 0.400975734 | -16.22827 | 69.411375 | 0.350768 | -11.99343 | 67.4861953 | 0.355125129 | -27.91625
66.151625 | 0.401330054 | -18.962 | 69.4075469 | 0.351087183 | -23.79614 | 67.4785312 | 0.355399668 | -16.37705
66.145875 | 0.401633292 | -22.86515 | 69.399875 | 0.351409584 | -20.01427 | 67.4727812 | 0.355750769 | -19.79455
66.1382109 | 0.401968479 | -12.51811 | 69.394125 | 0.351696879 | -11.31419 | 67.4670312 | 0.356041253 | -18.962
66.134375 | 0.402274907 | -25.27421 | 69.3902969 | 0.352035224 | -30.03011 | 67.4612812 | 0.356344491 | -12.01674
66.1267109 | 0.402578145 | -27.82598 | 69.3807109 | 0.352354437 | -24.00905 | 67.4574453 | 0.356663704 | -12.51815
66.1168516 | 0.402932465 | -20.01434 | 69.3730469 | 0.35267365 | -11.89823 | 67.4536094 | 0.356970131 | -31.58318
66.1111016 | 0.403219759 | -11.42211 | 69.3692109 | 0.352996051 | -18.96194 | 67.4440312 | 0.3572734 | -18.76466
66.1072734 | 0.403554916 | -22.67241 | 69.3634609 | 0.35329929 | -25.01085 | 67.4382812 | 0.357579827 | -12.64976
66.0996016 | 0.403893292 | -26.67955 | 69.3557969 | 0.353605717 | -18.96194 | 67.4344453 | 0.357883066 | -22.86719
66.0919375 | 0.404180557 | -16.99298 | 69.3500469 | 0.353908956 | -10.9247 | 67.4267812 | 0.358218223 | -23.79583
66.0861875 | 0.404518932 | -24.01162 | 69.3462109 | 0.354260087 | -18.76283 | 67.4191094 | 0.358540624 | -12.01705
66.0785234 | 0.404838115 | -20.01434 | 69.3404609 | 0.354566544 | -18.87131 | 67.4152734 | 0.358859837 | -25.01077
66.0727734 | 0.405125409 | -17.83488 | 69.3344375 | 0.354885727 | -25.03418 | 67.4076094 | 0.359166265 | -19.86197
66.0670234 | 0.405447811 | -18.96194 | 69.3267656 | 0.355192184 | -18.01474 | 67.4015859 | 0.359469533 | -24.0113
66.0612734 | 0.40575105 | -23.79583 | 69.3210156 | 0.355511367 | -31.58285 | 67.3939219 | 0.359788716 | -19.79462
66.0536016 | 0.406073451 | -31.61203 | 69.3114375 | 0.355814636 | -11.89902 | 67.3881719 | 0.360079199 | -12.01705
66.0440156 | 0.40637669 | -11.99234 | 69.3076016 | 0.356137007 | -14.13667 | 67.3843359 | 0.360398412 | -16.22827
66.0401875 | 0.406695902 | -17.80249 | 69.3037656 | 0.356408358 | -22.65144 | 67.3785859 | 0.360752732 | -20.01643
66.0341641 | 0.407034248 | -31.61203 | 69.2961016 | 0.356746703 | -17.15614 | 67.3728359 | 0.361039996 | -26.67641
66.0245781 | 0.407337487 | -19.79462 | 69.2903516 | 0.35708186 | -22.86719 | 67.3651719 | 0.361327291 | -11.89823
66.0188281 | 0.40762797 | -17.1546 | 69.2826875 | 0.357417017 | -18.76277 | 67.3613359 | 0.361649692 | -24.00905
66.0130781 | 0.407963157 | -15.66437 | 69.2769375 | 0.357723475 | -18.962 | 67.3536719 | 0.361968905 | -18.76466
66.0073281 | 0.408330232 | -17.83493 | 69.2711875 | 0.358026713 | -25.03655 | 67.3479219 | 0.362275332 | -24.0338
66.0015781 | 0.408652633 | -36.02949 | 69.2635156 | 0.358333141 | -12.62408 | 67.34025 | 0.362594545 | -22.86719
65.9900781 | 0.408971816 | -26.38355 | 69.2596875 | 0.358636379 | -17.97027 | 67.3325859 | 0.362929702 | -5.936706
65.9824141 | 0.4092623 | -17.15465 | 69.2536641 | 0.358971566 | -26.41084 | 67.3306719 | 0.363252103 | -26.20145
65.9766641 | 0.409597486 | -17.83654 | 69.2459922 | 0.359262049 | -21.82876 | 67.3227266 | 0.363555342 | -27.9193
65.9709141 | 0.409919858 | -25.29743 | 69.2383281 | 0.35961315 | -18.76277 | 67.3150625 | 0.363829851 | -17.1546
65.9632422 | 0.410223126 | -19.86354 | 69.2325781 | 0.359919608 | -12.01787 | 67.3093125 | 0.364165038 | -18.01474
65.9572188 | 0.410526365 | -22.65166 | 69.2287422 | 0.360238791 | -20.01434 | 67.3035625 | 0.364484221 | -17.83493
65.9495547 | 0.410864711 | -18.01311 | 69.2229922 | 0.360526085 | -22.65166 | 67.2978125 | 0.364806622 | -17.15614
65.9438047 | 0.411183923 | -23.77187 | 69.2153281 | 0.360864431 | -12.01678 | 67.2920625 | 0.365141779 | -25.03418
65.9361406 | 0.411506325 | -17.15614 | 69.2114922 | 0.361183643 | -29.70856 | 67.2843906 | 0.365448236 | -12.62404
65.9303906 | 0.411841482 | -18.96194 | 69.2019141 | 0.361506045 | -17.17971 | 67.2805625 | 0.365751475 | -28.60122
65.9246406 | 0.412144721 | -23.79583 | 69.1961562 | 0.361841202 | -18.96013 | 67.2709766 | 0.366086632 | -12.51725
65.9169688 | 0.412467122 | -24.00936 | 69.1904062 | 0.36214447 | -18.7646 | 67.2671406 | 0.366393089 | -18.96194
65.9093047 | 0.412786335 | -18.76466 | 69.1846562 | 0.362450898 | -22.8669 | 67.2613906 | 0.366696328 | -26.38364
65.9035547 | 0.413092762 | -17.15614 | 69.1769922 | 0.362786055 | -24.61996 | 67.2537266 | 0.366986811 | -17.15614
65.8978047 | 0.413427919 | -24.0338 | 69.1690547 | 0.363108456 | -10.92441 | 67.2479766 | 0.367321968 | -27.63128
65.8901328 | 0.413747132 | -17.83493 | 69.1652188 | 0.363459587 | -11.33751 | 67.2400391 | 0.367609233 | -12.51725
65.8843828 | 0.414069533 | -24.86584 | 69.1613828 | 0.363797933 | -21.19269 | 67.2362031 | 0.36791569 | -17.15614
65.8764453 | 0.414388746 | -17.83488 | 69.1556328 | 0.364069253 | -26.67641 | 67.2304531 | 0.368250847 | -31.28282
65.8706953 | 0.414711148 | -18.0148 | 69.1479688 | 0.364356548 | -26.38399 | 67.2208672 | 0.368557274 | -6.311558
65.8649453 | 0.41503033 | -18.96007 | 69.1403047 | 0.364647031 | -16.37565 | 67.2189531 | 0.368860543 | -18.01474
65.8591953 | 0.415333599 | -21.63228 | 69.1345547 | 0.364998162 | -18.01474 | 67.2132031 | 0.369179726 | -27.05443
65.8515312 | 0.415687889 | -24.03348 | 69.1288047 | 0.365317345 | -17.83493 | 67.2036172 | 0.369534045 | -18.01305
65.8438594 | 0.416007102 | -25.00873 | 69.1230547 | 0.365639746 | -18.96194 | 67.1978672 | 0.369853258 | -26.38399
65.8361953 | 0.416313559 | -24.01162 | 69.1173047 | 0.365942985 | -25.03418 | 67.1902031 | 0.370143741 | -12.01787
65.8285312 | 0.416632742 | -18.01311 | 69.1096328 | 0.366249442 | -18.01474 | 67.1863672 | 0.370462924 | -31.58285
65.8227812 | 0.416951954 | -16.99444 | 69.1038828 | 0.366568625 | -30.86215 | 67.1767891 | 0.370766193 | -25.03663
65.8170312 | 0.4172903 | -20.01427 | 69.0940312 | 0.366887838 | -11.33624 | 67.1691172 | 0.37107262 | -19.86354
65.8112812 | 0.417577595 | -28.33173 | 69.0901953 | 0.367226213 | -12.01787 | 67.1630938 | 0.371375859 | -17.83493
65.8016953 | 0.41791594 | -23.68081 | 69.0863594 | 0.367545396 | -29.70887 | 67.1573438 | 0.37169826 | -12.01705
65.7937578 | 0.418251127 | -12.51815 | 69.0767812 | 0.367867798 | -24.03356 | 67.1535078 | 0.372017473 | -21.63016
65.7899219 | 0.418557554 | -37.53666 | 69.0691094 | 0.36818701 | -18.7646 | 67.1458438 | 0.372371793 | -12.01818
65.7803359 | 0.418812931 | -18.0148 | 69.0633594 | 0.368493438 | -16.37565 | 67.1420078 | 0.372690976 | -28.24397
65.7745859 | 0.419132113 | -21.63016 | 69.0576094 | 0.368844569 | -18.01311 | 67.1343438 | 0.372962326 | -22.65166
65.7669219 | 0.419486433 | -25.29734 | 69.0518594 | 0.369163781 | -18.7646 | 67.1266797 | 0.373300672 | -17.15619
65.75925 | 0.419789702 | -17.83659 | 69.0461094 | 0.369470209 | -24.00936 | 67.1209297 | 0.373635828 | -14.13787
65.7535 | 0.420112073 | -21.8269 | 69.0384453 | 0.369789422 | -18.76466 | 67.1170938 | 0.373907149 | -23.77195
65.7458359 | 0.420463204 | -20.01427 | 69.0326953 | 0.370095849 | -17.15614 | 67.1094297 | 0.37422955 | -17.1546
65.7400859 | 0.420750499 | -12.51815 | 69.0269453 | 0.370431006 | -24.0338 | 67.1036797 | 0.374564737 | -18.7646
65.73625 | 0.421056926 | -17.15614 | 69.0192734 | 0.370750219 | -18.68294 | 67.0979297 | 0.374871165 | -18.01311
65.7305 | 0.421392083 | -28.30609 | 69.01325 | 0.37107262 | -13.32463 | 67.0921797 | 0.375190377 | -34.32162
65.7209219 | 0.421730459 | -24.89035 | 69.0094219 | 0.371359915 | -31.28314 | 67.0823203 | 0.375477642 | -21.63045
65.7129766 | 0.422049671 | -18.96194 | 68.9998359 | 0.371666342 | -16.37565 | 67.0746562 | 0.375831962 | -17.15614
65.7072266 | 0.42235291 | -23.77187 | 68.9940859 | 0.372017473 | -18.01305 | 67.0689062 | 0.376167119 | -13.20525
65.6995625 | 0.422675312 | -17.15619 | 68.9883359 | 0.372336686 | -25.01085 | 67.0650703 | 0.376457602 | -25.27421
65.6938125 | 0.423010468 | -29.73276 | 68.9806719 | 0.372643113 | -18.01305 | 67.0574062 | 0.37676084 | -16.22827
65.6842266 | 0.42333287 | -18.01305 | 68.9749219 | 0.372962326 | -23.79828 | 67.0516562 | 0.37711516 | -25.29701
65.6784766 | 0.423652083 | -17.15614 | 68.96725 | 0.373284698 | -18.01311 | 67.0439844 | 0.377418429 | -25.27421
65.6727266 | 0.42398724 | -17.83493 | 68.9615 | 0.37360391 | -18.96194 | 67.0363203 | 0.377721667 | -10.82609
65.6669766 | 0.424309641 | -24.01162 | 68.95575 | 0.373907149 | -22.64972 | 67.0324844 | 0.378075987 | -28.24746
65.6593125 | 0.424628824 | -25.00873 | 68.9480859 | 0.374245524 | -24.00905 | 67.0248203 | 0.378347307 | -25.0111
65.6516484 | 0.424935281 | -24.03574 | 68.9404219 | 0.374564737 | -12.51844 | 67.0171562 | 0.378653735 | -22.89017
65.6439766 | 0.425254464 | -27.6284 | 68.9365859 | 0.374871165 | -19.86361 | 67.0094844 | 0.378988892 | -19.86197
65.6360391 | 0.425541759 | -16.22831 | 68.9305625 | 0.375174403 | -26.70391 | 67.0034609 | 0.37929216 | -18.7646
65.6302891 | 0.425896078 | -22.01409 | 68.9228906 | 0.375461698 | -19.91679 | 66.9977109 | 0.379598588 | -20.90665
65.6168672 | 0.426505774 | #DIV/0! | 68.9094766 | 0.3761352 | #DIV/0! | 66.9842969 | 0.380240202 | #DIV/0!
65.6168672 | 0.426505774 | -20.87884 | 68.9094766 | 0.3761352 | -11.3365 | 66.9842969 | 0.380240202 | -17.15614
65.6092031 | 0.426872849 | -17.83488 | 68.9056406 | 0.376473576 | -20.01643 | 66.9785469 | 0.380575359 | -18.01305
65.6034531 | 0.427195251 | -24.0113 | 68.8998906 | 0.37676084 | -25.00832 | 66.9727969 | 0.380894572 | -23.79836
65.5957891 | 0.427514434 | -17.1546 | 68.8922266 | 0.377067298 | -21.8269 | 66.965125 | 0.381216943 | -21.19034
65.5900391 | 0.427849621 | -29.73316 | 68.8845625 | 0.377418429 | -18.962 | 66.959375 | 0.381488293 | -23.77409
65.5804531 | 0.428172022 | -18.01474 | 68.8788125 | 0.377721667 | -29.73276 | 66.9517109 | 0.381810665 | -17.1546
65.5747031 | 0.428491205 | -25.0084 | 68.8692266 | 0.378044069 | -18.01474 | 66.9459609 | 0.382145852 | -17.15614
65.5670391 | 0.428797662 | -18.01474 | 68.8634766 | 0.378363252 | -25.00873 | 66.9402109 | 0.382481009 | -18.76466
65.5612891 | 0.429116845 | -32.51041 | 68.8558125 | 0.378669709 | -12.87475 | 66.9344609 | 0.382787436 | -25.27379
65.5514297 | 0.429420114 | -10.82612 | 68.8517031 | 0.378988892 | -22.86485 | 66.9267969 | 0.383090675 | -17.80126
65.5475938 | 0.429774433 | -24.01162 | 68.8440391 | 0.379324079 | -16.22831 | 66.9207734 | 0.38342905 | -25.29952
65.5399297 | 0.430093616 | -16.99293 | 68.8382891 | 0.379678398 | -26.7067 | 66.9131016 | 0.383732289 | -24.00936
65.5341797 | 0.430431992 | -17.15614 | 68.8306172 | 0.379965663 | -12.49148 | 66.9054375 | 0.384051502 | -16.99444
65.5284297 | 0.430767149 | -29.73285 | 68.8267891 | 0.38027212 | -22.89047 | 66.8996875 | 0.384389848 | -20.01434
65.5188438 | 0.43108955 | -26.67955 | 68.8191172 | 0.380607277 | -18.96194 | 66.8939375 | 0.384677142 | -29.73285
65.5111797 | 0.431376815 | -26.69043 | 68.8133672 | 0.380910516 | -22.65166 | 66.8843516 | 0.384999543 | -20.01636
65.5035117 | 0.431664109 | -16.99293 | 68.8057031 | 0.381248862 | -18.96013 | 66.8786016 | 0.385286808 | -10.9247
65.4977617 | 0.432002485 | -17.15614 | 68.7999531 | 0.38155213 | -25.01085 | 66.8747656 | 0.385637939 | -31.2543
65.4920117 | 0.432337642 | -25.02358 | 68.7922891 | 0.381858557 | -27.30035 | 66.8651875 | 0.385944396 | -24.03605
65.4843438 | 0.432644069 | -26.18891 | 68.7827031 | 0.382209688 | -18.96194 | 66.8575156 | 0.386263579 | -11.31315
65.4764023 | 0.432947308 | -18.01305 | 68.7769531 | 0.382512927 | -18.68289 | 66.8536875 | 0.386601955 | -12.01787
65.4706523 | 0.433266521 | -15.52824 | 68.7709297 | 0.382835329 | -17.15619 | 66.8498516 | 0.386921138 | -30.58117
65.4649023 | 0.433636814 | -31.59884 | 68.7651797 | 0.383170485 | -18.7646 | 66.8399922 | 0.387243539 | -25.27412
65.4553203 | 0.433940053 | -27.93351 | 68.7594297 | 0.383476913 | -30.02979 | 66.8323281 | 0.387546778 | -18.96013
65.4476523 | 0.434214562 | -11.43345 | 68.7498438 | 0.383796126 | -16.99298 | 66.8265781 | 0.387850046 | -16.22827
65.4438203 | 0.434549719 | -22.87678 | 68.7440938 | 0.384134501 | -18.96194 | 66.8208281 | 0.388204366 | -18.01474
65.4361523 | 0.434884906 | -25.01085 | 68.7383438 | 0.38443774 | -18.01305 | 66.8150781 | 0.388523549 | -25.0084
65.4284883 | 0.435191333 | -22.87883 | 68.7325938 | 0.384756953 | -23.77416 | 66.8074141 | 0.388830006 | -24.03605
65.4208203 | 0.43552649 | -23.78397 | 68.7249297 | 0.385079324 | -26.70391 | 66.7997422 | 0.389149189 | -18.96013
65.4131523 | 0.435848892 | -18.01311 | 68.7172578 | 0.385366619 | -17.83493 | 66.7939922 | 0.389452457 | -17.83654
65.4074023 | 0.436168104 | -18.01474 | 68.7115078 | 0.38568902 | -22.8669 | 66.7882422 | 0.389774829 | -18.01305
65.4016523 | 0.436487287 | -33.92751 | 68.7038438 | 0.386024177 | -18.96194 | 66.7824922 | 0.390094042 | -16.99298
65.3917969 | 0.436777771 | -24.02165 | 68.6980938 | 0.386327416 | -18.68325 | 66.7767422 | 0.390432417 | -17.15614
65.3841289 | 0.437096983 | -22.66319 | 68.6920703 | 0.386649817 | -22.86515 | 66.7709922 | 0.390767574 | -26.67955
65.3764609 | 0.437435329 | -18.01305 | 68.6844062 | 0.386985004 | -19.79666 | 66.7633281 | 0.391054839 | -33.94106
65.3707109 | 0.437754542 | -12.00456 | 68.6786562 | 0.387275457 | -27.30007 | 66.7534688 | 0.391345322 | -24.00936
65.3668789 | 0.438073754 | -22.66319 | 68.6690703 | 0.387626588 | -18.01305 | 66.7458047 | 0.391664535 | -16.22827
65.3592109 | 0.4384121 | -25.27379 | 68.6633203 | 0.387945801 | -25.03663 | 66.7400547 | 0.392018855 | -12.01678
65.3515469 | 0.438715339 | -22.66125 | 68.6556484 | 0.388252228 | -24.00905 | 66.7362188 | 0.392338067 | -26.67955
65.3438789 | 0.439053714 | -16.37565 | 68.6479844 | 0.388571441 | -11.89819 | 66.7285547 | 0.392625332 | -22.67277
65.3381289 | 0.439404845 | -33.00316 | 68.6441484 | 0.388893843 | -18.01311 | 66.7208828 | 0.392963707 | -24.0113
65.328543 | 0.439695299 | -12.00487 | 68.6383984 | 0.389213055 | -37.92388 | 66.7132188 | 0.39328289 | -18.76277
65.3247109 | 0.440014511 | -22.87853 | 68.6268984 | 0.389516294 | -17.83488 | 66.7074688 | 0.393589348 | -21.8269
65.317043 | 0.440349668 | -30.56898 | 68.6211484 | 0.389838696 | -18.962 | 66.6998047 | 0.393940479 | -18.962
65.3071875 | 0.44067207 | -18.01311 | 68.6153984 | 0.390141934 | -23.45971 | 66.6940547 | 0.394243717 | -17.83488
65.3014375 | 0.440991282 | -18.7646 | 68.6074609 | 0.39048028 | -12.64976 | 66.6883047 | 0.394566119 | -24.89262
65.2956875 | 0.44129771 | -31.59582 | 68.603625 | 0.390783519 | -16.37565 | 66.6803594 | 0.394885302 | -23.77195
65.2861055 | 0.441600978 | -24.02384 | 68.597875 | 0.39113465 | -25.01118 | 66.6726953 | 0.395207703 | -25.27412
65.2784375 | 0.441920161 | -21.64145 | 68.5902109 | 0.391441077 | -22.86485 | 66.6650312 | 0.395510942 | -11.33624
65.2707695 | 0.442274481 | -17.1546 | 68.5825469 | 0.391776264 | -16.99449 | 66.6611953 | 0.395849317 | -18.96194
65.2650195 | 0.442609668 | -26.3998 | 68.5767969 | 0.392114609 | -24.0338 | 66.6554453 | 0.396152556 | -27.30007
65.2573516 | 0.442900121 | -22.86515 | 68.569125 | 0.392433822 | -25.0111 | 66.6458594 | 0.396503687 | -25.01118
65.2496875 | 0.443235308 | -11.89899 | 68.5614609 | 0.39274025 | -24.00912 | 66.6381953 | 0.396810114 | -17.15614
65.2458516 | 0.44355768 | -21.8269 | 68.5537969 | 0.393059462 | -24.0338 | 66.6324453 | 0.397145271 | -18.76277
65.2381875 | 0.443908811 | -27.64207 | 68.546125 | 0.393378675 | -11.87369 | 66.6266953 | 0.397451729 | -24.00944
65.2302461 | 0.444196105 | -25.0239 | 68.5422969 | 0.393701077 | -25.29993 | 66.6190312 | 0.397770941 | -24.03574
65.2225781 | 0.444502532 | -18.01305 | 68.534625 | 0.394004315 | -12.1225 | 66.6113594 | 0.398090124 | -18.76283
65.2168281 | 0.444821745 | -16.99444 | 68.5305234 | 0.394342661 | -25.29952 | 66.6056094 | 0.398396581 | -17.97217
65.2110781 | 0.445160091 | -34.30921 | 68.5228516 | 0.3946459 | -24.00944 | 66.5995859 | 0.398731738 | -23.77156
65.1995781 | 0.445495278 | -22.87853 | 68.5151875 | 0.394965112 | -17.83488 | 66.5919219 | 0.39905414 | -18.962
65.1919102 | 0.445830435 | -12.50575 | 68.5094375 | 0.395287514 | -22.89047 | 66.5861719 | 0.399357378 | -22.89047
65.1880781 | 0.446136862 | -25.28666 | 68.5017656 | 0.395622671 | -18.76283 | 66.5785 | 0.399692535 | -25.0111
65.1804102 | 0.446440101 | -21.63051 | 68.4960156 | 0.395929128 | -31.58598 | 66.5708359 | 0.399998963 | -24.00905
65.1727461 | 0.44679442 | -25.28448 | 68.4864375 | 0.396232367 | -22.89053 | 66.5631719 | 0.400318176 | -18.76283
65.1650781 | 0.447097689 | -18.01474 | 68.4787656 | 0.396567523 | -11.31416 | 66.5574219 | 0.400624633 | -17.15614
65.1593281 | 0.447416872 | -24.63206 | 68.4749375 | 0.396905869 | -24.0338 | 66.5516719 | 0.40095979 | -24.03387
65.1513867 | 0.447739273 | -25.27379 | 68.4672656 | 0.397225082 | -23.77164 | 66.544 | 0.401279002 | -16.99444
65.1437227 | 0.448042512 | -11.89823 | 68.4596016 | 0.397547483 | -24.00936 | 66.53825 | 0.401617348 | -18.96194
65.1398867 | 0.448364913 | -28.58959 | 68.4519375 | 0.397866696 | -18.68289 | 66.5325 | 0.401920587 | -26.38399
65.1303047 | 0.44870007 | -22.66118 | 68.4459141 | 0.398189098 | -22.89047 | 66.5248359 | 0.40221107 | -17.97188
65.1226367 | 0.449038446 | -22.87853 | 68.4382422 | 0.398524255 | -13.32468 | 66.5188125 | 0.402546227 | -22.64966
65.1149688 | 0.449373603 | -18.01305 | 68.4344141 | 0.398811549 | -21.65429 | 66.5111484 | 0.402884603 | -24.03582
65.1092188 | 0.449692816 | -25.01118 | 68.4267422 | 0.399165839 | -24.00936 | 66.5034766 | 0.403203785 | -18.01305
65.1015547 | 0.449999243 | -16.37565 | 68.4190781 | 0.399485052 | -26.38364 | 66.4977266 | 0.403522998 | -23.77187
65.0958047 | 0.450350374 | -17.83488 | 68.4114141 | 0.399775535 | -18.01305 | 66.4900625 | 0.4038454 | -17.15614
65.0900547 | 0.450672776 | -25.28707 | 68.4056641 | 0.400094748 | -17.15619 | 66.4843125 | 0.404180557 | -25.00873
65.0823867 | 0.450976014 | -36.88258 | 68.3999141 | 0.400429904 | -25.03655 | 66.4766484 | 0.404487014 | -25.2996
65.0706133 | 0.451295227 | -18.76466 | 68.3922422 | 0.400736332 | -30.00536 | 66.4689766 | 0.404790252 | -24.01162
65.0648633 | 0.451601654 | -12.01705 | 68.3826641 | 0.401055545 | -19.79462 | 66.4613125 | 0.405109435 | -21.65246
65.0610273 | 0.451920867 | -22.65137 | 68.3769141 | 0.401346028 | -20.74225 | 66.4536406 | 0.405463755 | -18.01305
65.0533633 | 0.452259213 | -34.30931 | 68.3689688 | 0.401729077 | -17.15614 | 66.4478906 | 0.405782968 | -16.22827
65.0418633 | 0.452594399 | -22.87883 | 68.3632188 | 0.402064234 | -23.77187 | 66.4421406 | 0.406137288 | -26.17581
65.0341953 | 0.452929556 | -18.7646 | 68.3555547 | 0.402386636 | -18.962 | 66.4342031 | 0.406440526 | -25.27379
65.0284453 | 0.453235984 | -18.01305 | 68.3498047 | 0.402689874 | -22.67472 | 66.4265391 | 0.406743765 | -23.79614
65.0226953 | 0.453555197 | -28.32021 | 68.3421328 | 0.40302822 | -18.96013 | 66.4188672 | 0.407066166 | -18.01305
65.0131133 | 0.453893542 | -22.87678 | 68.3363828 | 0.403331488 | -18.96194 | 66.4131172 | 0.407385379 | -16.99444
65.0054453 | 0.454228729 | -11.88689 | 68.3306328 | 0.403634727 | -21.63016 | 66.4073672 | 0.407723725 | -25.27171
65.0016133 | 0.454551101 | -27.64207 | 68.3229688 | 0.403989047 | -26.67964 | 66.3997031 | 0.408026993 | -25.27379
64.9936719 | 0.454838395 | -18.01305 | 68.3153047 | 0.404276311 | -28.32914 | 66.3920391 | 0.408330232 | -22.67472
64.9879219 | 0.455157608 | -28.33194 | 68.3057188 | 0.404614687 | -18.01305 | 66.3843672 | 0.408668578 | -33.33902
64.9783359 | 0.455495954 | -18.01311 | 68.2999688 | 0.4049339 | -25.01118 | 66.3747891 | 0.408955872 | -16.99444
64.9725859 | 0.455815166 | -17.83488 | 68.2923047 | 0.405240327 | -26.20145 | 66.3690391 | 0.409294218 | -6.020745
64.9668359 | 0.456137568 | -22.8669 | 68.2843594 | 0.405543566 | -17.15614 | 66.3671172 | 0.409613431 | -21.43573
64.9591719 | 0.456472725 | -24.02165 | 68.2786094 | 0.405878723 | -17.83493 | 66.3591797 | 0.409983724 | -20.01636
64.9515039 | 0.456791937 | -23.78397 | 68.2728594 | 0.406201124 | -34.31228 | 66.3534297 | 0.410270989 | -28.60122
64.9438359 | 0.457114339 | -24.0113 | 68.2613594 | 0.406536281 | -17.83488 | 66.3438438 | 0.410606146 | -23.77195
64.9361719 | 0.457433522 | -25.02145 | 68.2556094 | 0.406858683 | -18.96013 | 66.3361797 | 0.410928547 | -17.1546
64.9285039 | 0.457739979 | -25.28698 | 68.2498594 | 0.407161951 | -21.82876 | 66.3304297 | 0.411263734 | -18.7646
64.9208359 | 0.458043218 | -16.37565 | 68.2421953 | 0.407513052 | -25.0341 | 66.3246797 | 0.411570162 | -21.84911
64.9150859 | 0.458394349 | -36.51788 | 68.2345234 | 0.40781951 | -18.0148 | 66.3170078 | 0.411921293 | -28.57804
64.9033125 | 0.45871675 | -20.01636 | 68.2287734 | 0.408138692 | -17.83488 | 66.3074297 | 0.412256449 | -27.94762
64.8975625 | 0.459004015 | -23.78405 | 68.2230234 | 0.408461094 | -17.1546 | 66.2997578 | 0.412530959 | -12.62408
64.8898945 | 0.459326416 | -20.87857 | 68.2172734 | 0.408796281 | -32.48768 | 66.2959297 | 0.412834197 | -22.67271
64.8822305 | 0.459693491 | -17.83488 | 68.2074219 | 0.409099519 | -18.7646 | 66.2882578 | 0.413172573 | -23.68293
64.8764805 | 0.460015893 | -31.61203 | 68.2016719 | 0.409405947 | -22.89047 | 66.2803203 | 0.41350773 | -21.63045
64.8668945 | 0.460319132 | -18.01311 | 68.194 | 0.409741104 | -16.22831 | 66.2726562 | 0.41386205 | -24.03356
64.8611445 | 0.460638344 | -17.83488 | 68.18825 | 0.410095423 | -24.00936 | 66.2649844 | 0.414181262 | -25.27412
64.8553945 | 0.460960746 | -24.02134 | 68.1805859 | 0.410414636 | -25.01077 | 66.2573203 | 0.414484501 | -18.76466
64.8477266 | 0.461279958 | -25.0111 | 68.1729219 | 0.410721064 | -18.01311 | 66.2515703 | 0.414790928 | -18.01305
64.8400625 | 0.461586386 | -16.37565 | 68.1671719 | 0.411040276 | -25.29985 | 66.2458203 | 0.415110141 | -21.63045
64.8343125 | 0.461937517 | -17.15428 | 68.1595 | 0.411343515 | -16.99298 | 66.2381562 | 0.415464461 | -24.03348
64.8282891 | 0.462288648 | -26.39741 | 68.15375 | 0.41168189 | -24.01162 | 66.2304844 | 0.415783674 | -22.86726
64.8206211 | 0.462579131 | -24.02384 | 68.1460859 | 0.412001073 | -23.77156 | 66.2228203 | 0.41611883 | -25.0111
64.8129531 | 0.462898314 | -32.98644 | 68.1384219 | 0.412323475 | -18.01305 | 66.2151562 | 0.416425258 | -20.01434
64.8033711 | 0.463188797 | -15.66437 | 68.1326719 | 0.412642688 | -23.70627 | 66.2094062 | 0.416712552 | -21.65218
64.7976211 | 0.463555872 | -24.02158 | 68.1247266 | 0.412977844 | -31.25453 | 66.2017344 | 0.417066872 | -14.30376
64.7899531 | 0.463875085 | -17.83488 | 68.1151484 | 0.413284302 | -22.89017 | 66.197625 | 0.417354167 | -20.87884
64.7842031 | 0.464197487 | -21.83772 | 68.1074766 | 0.413619459 | -11.89823 | 66.1899609 | 0.417721242 | -25.01085
64.7765352 | 0.464548618 | -25.01118 | 68.1036406 | 0.41394186 | -24.0113 | 66.1822969 | 0.418027669 | -25.29985
64.7688711 | 0.464855045 | -20.01434 | 68.0959766 | 0.414261043 | -24.00936 | 66.174625 | 0.418330908 | -22.64972
64.7631211 | 0.465142339 | -23.78397 | 68.0883125 | 0.414580256 | -31.27976 | 66.1669609 | 0.418669283 | -17.15614
64.7554531 | 0.465464741 | -22.61856 | 68.0787266 | 0.414886713 | -16.37705 | 66.1612109 | 0.41900444 | -17.83488
64.7475117 | 0.465815842 | -25.27129 | 68.0729766 | 0.415237814 | -13.20559 | 66.1554609 | 0.419326842 | -17.15614
64.7398477 | 0.466119111 | -27.05472 | 68.0691406 | 0.415528297 | -18.96194 | 66.1497109 | 0.419661999 | -36.02621
64.7302617 | 0.46647343 | -26.69277 | 68.0633906 | 0.415831536 | -24.00905 | 66.1382109 | 0.419981211 | -17.83488
64.7225938 | 0.466760695 | -23.77187 | 68.0557266 | 0.416150749 | -22.40207 | 66.1324609 | 0.420303613 | -22.8669
64.7149297 | 0.467083097 | -10.92444 | 68.0477891 | 0.416505069 | -28.60161 | 66.1247969 | 0.42063877 | -25.92885
64.7110938 | 0.467434227 | -25.27412 | 68.0382031 | 0.416840225 | -25.00832 | 66.1168516 | 0.420945197 | -22.86515
64.7034297 | 0.467737466 | -17.83488 | 68.0305391 | 0.417146683 | -21.85098 | 66.1091875 | 0.421280384 | -17.15614
64.6976797 | 0.468059868 | -37.92401 | 68.0228672 | 0.417497784 | -18.76283 | 66.1034375 | 0.421615541 | -28.33165
64.6861797 | 0.468363106 | -23.78397 | 68.0171172 | 0.417804241 | -24.01162 | 66.0938516 | 0.421953887 | -25.27171
64.6785117 | 0.468685508 | -29.40562 | 68.0094531 | 0.418123424 | -22.86485 | 66.0861875 | 0.422257155 | -17.83654
64.6686562 | 0.469020665 | -20.01434 | 68.0017891 | 0.418458611 | -17.83493 | 66.0804375 | 0.422579527 | -17.1546
64.6629062 | 0.469307959 | -10.82609 | 67.9960391 | 0.418781012 | -17.15614 | 66.0746875 | 0.422914714 | -17.83493
64.6590703 | 0.469662279 | -22.87883 | 67.9902891 | 0.419116169 | -23.79607 | 66.0689375 | 0.423237115 | -28.60122
64.6514023 | 0.469997436 | -25.0084 | 67.9826172 | 0.419438571 | -24.01162 | 66.0593516 | 0.423572272 | -24.00936
64.6437383 | 0.470303893 | -22.87883 | 67.9749531 | 0.419757754 | -19.86164 | 66.0516875 | 0.423891485 | -23.79836
64.6360703 | 0.47063905 | -18.76466 | 67.9689297 | 0.420061022 | -37.52921 | 66.0440156 | 0.424213856 | -19.86158
64.6303203 | 0.470945477 | -31.59884 | 67.9574297 | 0.42036745 | -21.84917 | 66.0379922 | 0.424517125 | -25.01118
64.6207383 | 0.471248716 | -21.838 | 67.9497578 | 0.42071858 | -17.83488 | 66.0303281 | 0.424823552 | -16.37565
64.6130703 | 0.471599847 | -18.7646 | 67.9440078 | 0.421040982 | -11.42181 | 66.0245781 | 0.425174683 | -22.8669
64.6073203 | 0.471906275 | -22.87685 | 67.9401797 | 0.421376139 | -23.79614 | 66.0169141 | 0.42550984 | -18.7646
64.5996523 | 0.472241461 | -17.83488 | 67.9325078 | 0.42169854 | -30.00536 | 66.0111641 | 0.425816268 | -28.59905
64.5939023 | 0.472563863 | -19.86361 | 67.9229297 | 0.422017753 | -24.03605 | 66.0015781 | 0.426151454 | -33.00316
64.5878789 | 0.472867101 | -24.02158 | 67.9152578 | 0.422336936 | -13.1784 | 65.9919922 | 0.426441908 | -11.99231
64.5802109 | 0.473186314 | -23.77378 | 67.9114297 | 0.422627419 | -24.0338 | 65.9881641 | 0.426761121 | -21.84911
64.5725469 | 0.473508686 | -34.30921 | 67.9037578 | 0.422946632 | -21.63016 | 65.9804922 | 0.427112252 | -27.03242
64.5610469 | 0.473843873 | -23.78405 | 67.8960938 | 0.423300952 | -24.86849 | 65.9709141 | 0.427466571 | -18.01305
64.5533789 | 0.474166274 | -22.87883 | 67.8881562 | 0.423620135 | -25.2971 | 65.9651641 | 0.427785784 | -24.64637
64.5457109 | 0.474501431 | -18.96194 | 67.8804844 | 0.423923403 | -21.63045 | 65.9572188 | 0.428108156 | -26.67685
64.5399609 | 0.47480467 | -17.83493 | 67.8728203 | 0.424277723 | -17.15614 | 65.9495547 | 0.42839545 | -23.77187
64.5342109 | 0.475127071 | -25.27379 | 67.8670703 | 0.42461288 | -26.38399 | 65.9418906 | 0.428717852 | -10.92441
64.5265469 | 0.47543031 | -17.83493 | 67.8594062 | 0.424903363 | -21.85069 | 65.9380547 | 0.429068983 | -17.15614
64.5207969 | 0.475752711 | -26.85929 | 67.8517344 | 0.425254464 | -18.96007 | 65.9323047 | 0.42940414 | -23.77195
64.5109375 | 0.476119787 | -20.01434 | 67.8459844 | 0.425557733 | -31.25769 | 65.9246406 | 0.429726541 | -26.70366
64.5051875 | 0.476407081 | -23.78405 | 67.8364062 | 0.42586416 | -25.29952 | 65.9169688 | 0.430013835 | -29.73583
64.4975195 | 0.476729482 | -21.82661 | 67.8287344 | 0.426167399 | -16.99298 | 65.9073828 | 0.430336207 | -17.1546
64.4898555 | 0.477080613 | -23.78618 | 67.8229844 | 0.426505774 | -16.37705 | 65.9016328 | 0.430671394 | -17.15614
64.4821875 | 0.477402985 | -22.87678 | 67.8172344 | 0.426856875 | -29.13741 | 65.8958828 | 0.431006551 | -23.77164
64.4745195 | 0.477738172 | -19.79666 | 67.807375 | 0.427195251 | -18.96194 | 65.8882188 | 0.431328952 | -22.86719
64.4687695 | 0.478028625 | -22.86485 | 67.801625 | 0.42749849 | -31.58608 | 65.8805547 | 0.431664109 | -23.48068
64.4611055 | 0.478363812 | -18.01305 | 67.7920469 | 0.427801728 | -18.7646 | 65.8726094 | 0.432002485 | -25.27421
64.4553555 | 0.478683025 | -26.40014 | 67.7862969 | 0.428108156 | -11.44439 | 65.8649453 | 0.432305723 | -17.83488
64.4476875 | 0.478973478 | -22.87678 | 67.7824609 | 0.428443342 | -21.63016 | 65.8591953 | 0.432628125 | -17.15614
64.4400195 | 0.479308665 | -26.61722 | 67.7747969 | 0.428797662 | -31.61203 | 65.8534453 | 0.432963282 | -31.6117
64.4301641 | 0.479678929 | -17.15614 | 67.7652109 | 0.429100901 | -28.60122 | 65.8438594 | 0.433266521 | -17.83493
64.4244141 | 0.480014086 | -18.96013 | 67.755625 | 0.429436058 | -22.64972 | 65.8381094 | 0.433588922 | -22.86719
64.4186641 | 0.480317354 | -35.67307 | 67.7479609 | 0.429774433 | -25.27379 | 65.8304453 | 0.433924079 | -29.73285
64.4071641 | 0.480639726 | -26.69043 | 67.7402969 | 0.430077672 | -16.99444 | 65.8208594 | 0.43424648 | -12.62437
64.3994961 | 0.48092702 | -16.99444 | 67.7345469 | 0.430416018 | -20.01434 | 65.8170312 | 0.434549719 | -22.88812
64.3937461 | 0.481265366 | -22.87678 | 67.7287969 | 0.430703312 | -32.51363 | 65.8093594 | 0.434884906 | -22.65166
64.3860781 | 0.481600553 | -25.01085 | 67.7189375 | 0.431006551 | -16.22827 | 65.8016953 | 0.435223252 | -36.8827
64.3784141 | 0.48190698 | -18.02527 | 67.7131875 | 0.431360871 | -22.86719 | 65.7899219 | 0.435542464 | -16.99444
64.3726602 | 0.482226193 | -25.27412 | 67.7055234 | 0.431696028 | -25.03385 | 65.7841719 | 0.43588081 | -22.89047
64.3649961 | 0.482529432 | -16.22831 | 67.6978516 | 0.432002485 | -22.86719 | 65.7765 | 0.436215967 | -16.99293
64.3592461 | 0.482883751 | -30.88659 | 67.6901875 | 0.432337642 | -18.76466 | 65.77075 | 0.436554343 | -24.01169
64.3493867 | 0.483202964 | -16.99444 | 67.6844375 | 0.432644069 | -18.01305 | 65.7630859 | 0.436873525 | -17.1546
64.3436367 | 0.48354131 | -24.00905 | 67.6786875 | 0.432963282 | -30.02979 | 65.7573359 | 0.437208712 | -28.33165
64.3359727 | 0.483860523 | -30.03302 | 67.6691016 | 0.433282495 | -16.22831 | 65.74775 | 0.437547058 | -25.27421
64.3263867 | 0.484179705 | -23.77156 | 67.6633516 | 0.433636814 | -24.01162 | 65.7400859 | 0.437850296 | -25.00832
64.3187227 | 0.484502107 | -17.16624 | 67.6556875 | 0.433955997 | -25.0341 | 65.7324219 | 0.438156754 | -12.65013
64.3129688 | 0.484837294 | -18.76466 | 67.6480156 | 0.434262455 | -18.87136 | 65.7285859 | 0.438459992 | -10.92441
64.3072188 | 0.485143721 | -22.86719 | 67.6419922 | 0.434581637 | -22.86515 | 65.72475 | 0.438811123 | -33.22816
64.2995547 | 0.485478878 | -23.78397 | 67.6343281 | 0.434916824 | -31.28272 | 65.7129766 | 0.439165443 | -28.57825
64.2918867 | 0.48580128 | -31.59894 | 67.6247422 | 0.435223252 | -26.09303 | 65.7033984 | 0.4395006 | -26.4105
64.2823047 | 0.486104518 | -24.02158 | 67.6151641 | 0.435590327 | -18.76283 | 65.6957266 | 0.439791083 | -24.01162
64.2746367 | 0.486423731 | -24.63206 | 67.6094141 | 0.435896784 | -21.85098 | 65.6880625 | 0.440110266 | -22.64966
64.2666953 | 0.486746132 | -18.96194 | 67.6017422 | 0.436247885 | -18.76277 | 65.6803984 | 0.440448642 | -12.01678
64.2609453 | 0.487049371 | -15.5282 | 67.5959922 | 0.436554343 | -31.58608 | 65.6765625 | 0.440767854 | -21.8287
64.2551953 | 0.487419665 | -24.02384 | 67.5864141 | 0.436857581 | -11.44538 | 65.6688984 | 0.441118956 | -33.98596
64.2475273 | 0.487738848 | -24.00912 | 67.5825781 | 0.437192738 | -18.76283 | 65.6573984 | 0.441457331 | -18.01474
64.2398633 | 0.48805806 | -29.73307 | 67.5768281 | 0.437499195 | -28.08109 | 65.6516484 | 0.441776514 | -17.83488
64.2302773 | 0.488380462 | -24.00905 | 67.5669688 | 0.437850296 | -21.63045 | 65.6458984 | 0.442098916 | -21.84883
64.2226133 | 0.488699675 | -18.76466 | 67.5593047 | 0.438204616 | -31.6117 | 65.6382266 | 0.442450047 | -23.4577
64.2168633 | 0.489006102 | -24.02158 | 67.5497188 | 0.438507855 | -18.96013 | 65.6302891 | 0.442788422 | -26.7067
64.2091953 | 0.489325315 | -17.15614 | 67.5439688 | 0.438811123 | -23.77187 | 65.6226172 | 0.443075687 | -31.58608
64.2034453 | 0.489660472 | -23.78405 | 67.5363047 | 0.439133525 | -18.01474 | 65.6130391 | 0.443378925 | -18.76277
64.1957773 | 0.489982873 | -30.87406 | 67.5305547 | 0.439452708 | -23.79614 | 65.6072891 | 0.443685383 | -16.37565
64.1859219 | 0.490302086 | -18.76466 | 67.5228828 | 0.439775109 | -24.00905 | 65.6015391 | 0.444036514 | -28.33203
64.1801719 | 0.490608513 | -22.87883 | 67.5152188 | 0.440094322 | -18.96194 | 65.5919531 | 0.444374859 | -18.96194
64.1725039 | 0.49094367 | -22.66118 | 67.5094688 | 0.440397561 | -20.69739 | 65.5862031 | 0.444678098 | -22.8669
64.1648359 | 0.491282046 | -21.82848 | 67.5018047 | 0.440767854 | -30.03261 | 65.5785391 | 0.445013255 | -25.03418
64.1571719 | 0.491633147 | -22.87678 | 67.4922188 | 0.441087037 | -18.6832 | 65.5708672 | 0.445319712 | -22.86719
64.1495039 | 0.491968334 | -18.76466 | 67.4861953 | 0.441409439 | -22.86719 | 65.5632031 | 0.445654869 | -24.61988
64.1437539 | 0.492274761 | -28.58959 | 67.4785312 | 0.441744596 | -18.76283 | 65.5552656 | 0.445977271 | -16.37565
64.1341719 | 0.492609918 | -19.79462 | 67.4727812 | 0.442051053 | -18.96194 | 65.5495156 | 0.446328402 | -24.03582
64.1284219 | 0.492900401 | -25.28698 | 67.4670312 | 0.442354292 | -26.11428 | 65.5418438 | 0.446647584 | -29.72097
64.1207539 | 0.49320364 | -22.87883 | 67.4574453 | 0.442721367 | -18.76283 | 65.5322617 | 0.446969986 | -16.37565
64.1130859 | 0.493538797 | -19.65496 | 67.4516953 | 0.443027824 | -31.6117 | 65.5265117 | 0.447321117 | -26.39707
64.1070625 | 0.493845254 | -24.02158 | 67.4421094 | 0.443331063 | -22.65166 | 65.5188438 | 0.4476116 | -25.27412
64.0993945 | 0.494164467 | -17.83654 | 67.4344453 | 0.443669409 | -22.86726 | 65.5111797 | 0.447914839 | -21.64145
64.0936445 | 0.494486839 | -22.86492 | 67.4267812 | 0.444004565 | -25.29701 | 65.5035117 | 0.448269159 | -18.01311
64.0859805 | 0.494822025 | -27.30268 | 67.4191094 | 0.444307834 | -21.63045 | 65.4977617 | 0.448588371 | -24.02352
64.0763945 | 0.495173126 | -31.26693 | 67.4114453 | 0.444662154 | -18.87131 | 65.4900938 | 0.448907554 | -29.72097
64.0668125 | 0.495479584 | -26.69322 | 67.4054219 | 0.444981337 | -29.73316 | 65.4805117 | 0.449229956 | -15.72488
64.0591445 | 0.495766848 | -21.63016 | 67.3958359 | 0.445303738 | -22.8669 | 65.4744883 | 0.449613005 | -26.39741
64.0514805 | 0.496121168 | -17.1546 | 67.3881719 | 0.445638895 | -18.76283 | 65.4668203 | 0.449903488 | -24.02158
64.0457305 | 0.496456355 | -22.66319 | 67.3824219 | 0.445945352 | -30.03011 | 65.4591523 | 0.450222701 | -17.15614
64.0380625 | 0.496794701 | -22.87883 | 67.3728359 | 0.446264565 | -18.01474 | 65.4534023 | 0.450557858 | -27.04335
64.0303945 | 0.497129858 | -30.87415 | 67.3670859 | 0.446583748 | -22.64943 | 65.4438203 | 0.450912178 | -20.01434
64.0205391 | 0.49744907 | -19.79462 | 67.3594219 | 0.446922123 | -22.89047 | 65.4380703 | 0.451199472 | -28.32012
64.0147891 | 0.497739553 | -26.69034 | 67.35175 | 0.44725728 | -17.83488 | 65.4284883 | 0.451537818 | -24.02165
64.0071211 | 0.498026848 | -16.22964 | 67.346 | 0.447579682 | -28.57795 | 65.4208203 | 0.45185703 | -18.7646
64.0013711 | 0.498381138 | -22.87678 | 67.3364219 | 0.447914839 | -25.29993 | 65.4150703 | 0.452163458 | -25.28698
63.9937031 | 0.498716325 | -16.37565 | 67.32875 | 0.448218077 | -18.68289 | 65.4074023 | 0.452466697 | -22.86492
63.9879531 | 0.499067456 | -22.65144 | 67.3227266 | 0.448540479 | -24.00936 | 65.3997383 | 0.452801883 | -21.44794
63.9802891 | 0.499405801 | -31.61203 | 67.3150625 | 0.448859692 | -22.65173 | 65.3917969 | 0.453172147 | -24.02158
63.9707031 | 0.49970904 | -29.72343 | 67.3073984 | 0.449198037 | -24.03348 | 65.3841289 | 0.45349136 | -23.78405
63.9611211 | 0.500031412 | -18.96013 | 67.2997266 | 0.44951725 | -25.0111 | 65.3764609 | 0.453813761 | -18.96194
63.9553711 | 0.50033468 | -24.8804 | 67.2920625 | 0.449823678 | -21.84911 | 65.3707109 | 0.454117 | -22.8669
63.9474297 | 0.500653863 | -17.83493 | 67.2843906 | 0.450174809 | -24.00912 | 65.3630469 | 0.454452157 | -22.66319
63.9416797 | 0.500976264 | -24.01932 | 67.2767266 | 0.450494021 | -25.0111 | 65.3553789 | 0.454790503 | -26.69043
63.9340117 | 0.501295507 | -22.65338 | 67.2690625 | 0.450800449 | -16.37565 | 65.3477109 | 0.455077797 | -16.99444
63.9263477 | 0.501633823 | -22.8748 | 67.2633125 | 0.45115158 | -23.79614 | 65.3419609 | 0.455416143 | -26.10152
63.9186797 | 0.501969039 | -25.02382 | 67.2556406 | 0.451473981 | -16.37565 | 65.3323789 | 0.455783248 | -25.0239
63.9110117 | 0.502275467 | -24.0113 | 67.2498906 | 0.451825112 | -30.86474 | 65.3247109 | 0.456089675 | -18.96194
63.9033477 | 0.50259465 | -22.87883 | 67.2400391 | 0.452144295 | -22.67271 | 65.3189609 | 0.456392914 | -23.69245
63.8956797 | 0.502929807 | -11.89792 | 67.2323672 | 0.452482671 | -25.27421 | 65.3110195 | 0.456728101 | -22.65137
63.8918438 | 0.503252208 | -36.02272 | 67.2247031 | 0.452785909 | -25.01077 | 65.3033555 | 0.457066447 | -24.02165
63.8803438 | 0.503571451 | -22.65367 | 67.2170391 | 0.453092337 | -22.88849 | 65.2956875 | 0.457385659 | -27.04335
63.8726797 | 0.503909767 | -18.86813 | 67.2093672 | 0.453427523 | -17.83654 | 65.2861055 | 0.457739979 | -18.96194
63.8666562 | 0.504229009 | -31.61483 | 67.2036172 | 0.453749895 | -22.86515 | 65.2803555 | 0.458043218 | -22.87883
63.8570703 | 0.504532218 | -22.64966 | 67.1959531 | 0.454085082 | -35.33061 | 65.2726875 | 0.458378375 | -18.76466
63.8494062 | 0.504870594 | -30.03271 | 67.1863672 | 0.454356402 | -21.63045 | 65.2669375 | 0.458684802 | -33.36617
63.8398203 | 0.505189776 | -25.02382 | 67.1787031 | 0.454710722 | -24.0113 | 65.2573516 | 0.458972096 | -21.63045
63.8321523 | 0.505496204 | -10.00316 | 67.1710391 | 0.455029905 | -17.80126 | 65.2496875 | 0.459326416 | -22.87883
63.8283203 | 0.505879283 | -27.93046 | 67.1650156 | 0.45536828 | -18.98766 | 65.2420195 | 0.459661573 | -18.01305
63.8206523 | 0.506153822 | -24.0113 | 67.1592578 | 0.455671519 | -30.00536 | 65.2362695 | 0.459980786 | -23.47124
63.8129883 | 0.506473005 | -24.02384 | 67.1496797 | 0.455990732 | -23.79614 | 65.2283281 | 0.460319132 | -22.86492
63.8053203 | 0.506792188 | -22.66125 | 67.1420078 | 0.456313133 | -24.0113 | 65.2206641 | 0.460654318 | -23.78397
63.7976523 | 0.507130563 | -21.82661 | 67.1343438 | 0.456632316 | -16.99293 | 65.2129961 | 0.46097672 | -25.28707
63.7899883 | 0.507481694 | -18.6832 | 67.1285938 | 0.456970692 | -21.8269 | 65.2053281 | 0.461279958 | -22.6629
63.7839648 | 0.507804096 | -26.69008 | 67.1209297 | 0.457321823 | -25.29993 | 65.1976602 | 0.461618304 | -16.37565
63.7762969 | 0.50809139 | -30.03293 | 67.1132578 | 0.457625061 | -23.77156 | 65.1919102 | 0.461969435 | -24.00936
63.7667109 | 0.508410573 | -17.83488 | 67.1055938 | 0.457947463 | -18.962 | 65.1842461 | 0.462288648 | -25.0239
63.7609609 | 0.508732975 | -22.86696 | 67.0998438 | 0.458250701 | -22.65166 | 65.1765781 | 0.462595075 | -31.59884
63.7532969 | 0.509068131 | -25.02382 | 67.0921797 | 0.458589047 | -29.41463 | 65.1669961 | 0.462898314 | -15.5282
63.7456289 | 0.509374559 | -21.838 | 67.0823203 | 0.458924234 | -23.77409 | 65.1612461 | 0.463268608 | -24.8804
63.7379609 | 0.50972569 | -25.27138 | 67.0746562 | 0.459246606 | -18.01311 | 65.1533047 | 0.463587791 | -23.78405
63.7302969 | 0.510028958 | -23.78397 | 67.0689062 | 0.459565818 | -25.29952 | 65.1456367 | 0.463910192 | -18.01305
63.7226289 | 0.51035136 | -22.87883 | 67.0612344 | 0.459869057 | -29.70896 | 65.1398867 | 0.464229405 | -26.69008
63.7149609 | 0.510686517 | -32.16231 | 67.0516562 | 0.460191458 | -17.15614 | 65.1322188 | 0.464516699 | -22.65166
63.7051055 | 0.510992944 | -22.87883 | 67.0459062 | 0.460526615 | -16.99293 | 65.1245547 | 0.464855045 | -36.0261
63.6974375 | 0.511328101 | -21.63962 | 67.0401562 | 0.460864991 | -31.6117 | 65.1130547 | 0.465174258 | -10.82609
63.6897695 | 0.511682451 | -18.96382 | 67.0305703 | 0.46116823 | -27.30007 | 65.1092188 | 0.465528578 | -25.27421
63.6840195 | 0.51198566 | -25.27138 | 67.0209844 | 0.461519361 | -23.77195 | 65.1015547 | 0.465831816 | -28.60122
63.6763555 | 0.512288928 | -21.64329 | 67.0133203 | 0.461841762 | -30.88949 | 65.0919688 | 0.466166973 | -16.99293
63.6686875 | 0.512643218 | -25.28457 | 67.0034609 | 0.462160945 | -16.99293 | 65.0862188 | 0.466505349 | -17.15614
63.6610195 | 0.512946486 | -23.77156 | 66.9977109 | 0.462499321 | -17.15619 | 65.0804688 | 0.466840506 | -30.56907
63.6533555 | 0.513268888 | -25.28949 | 66.9919609 | 0.462834477 | -23.77156 | 65.0706133 | 0.467162907 | -24.02158
63.6456875 | 0.513572097 | -18.01141 | 66.9842969 | 0.463156879 | -25.29985 | 65.0629453 | 0.46748212 | -25.28707
63.6399375 | 0.513891339 | -21.64329 | 66.976625 | 0.463460118 | -22.86726 | 65.0552773 | 0.467785358 | -16.22827
63.6322695 | 0.514245629 | -29.40532 | 66.9689609 | 0.463795274 | -22.64936 | 65.0495273 | 0.468139678 | -28.58959
63.6224141 | 0.514580786 | -25.02382 | 66.9612969 | 0.46413365 | -13.35218 | 65.0399453 | 0.468474835 | -25.02382
63.6147461 | 0.514887214 | -22.8748 | 66.9574609 | 0.464420944 | -21.632 | 65.0322773 | 0.468781263 | -30.01767
63.6070781 | 0.51522243 | -26.68199 | 66.9497969 | 0.464775234 | -31.6089 | 65.0226953 | 0.469100475 | -11.32568
63.5994141 | 0.515509665 | -17.83488 | 66.9402109 | 0.465078503 | -28.60122 | 65.0188633 | 0.469438821 | -25.28448
63.5936641 | 0.515832067 | -20.88776 | 66.930625 | 0.46541366 | -10.80408 | 65.0111953 | 0.46974209 | -27.29129
63.5859961 | 0.516199172 | -28.31769 | 66.9267969 | 0.46576798 | -30.88668 | 65.0016133 | 0.470093191 | -11.89823
63.5764141 | 0.516537547 | -24.02384 | 66.9169375 | 0.466087192 | -23.77409 | 64.9977773 | 0.470415592 | -26.18858
63.5687461 | 0.51685673 | -18.76466 | 66.9092734 | 0.466409564 | -30.02979 | 64.9898359 | 0.470718831 | -21.63016
63.5629961 | 0.517163157 | -25.28448 | 66.8996875 | 0.466728777 | -23.77195 | 64.9821719 | 0.471073151 | -21.838
63.5553281 | 0.517466426 | -17.15614 | 66.8920234 | 0.467051178 | -18.01305 | 64.9745039 | 0.471424282 | -25.02145
63.5495781 | 0.517801583 | -29.12567 | 66.8862734 | 0.467370391 | -24.03348 | 64.9668359 | 0.471730739 | -33.35608
63.5397227 | 0.518139958 | -22.87883 | 66.8786016 | 0.467689604 | -23.77416 | 64.9572539 | 0.472018003 | -24.02158
63.5320547 | 0.518475115 | -25.02382 | 66.8709375 | 0.468011975 | -18.01305 | 64.9495859 | 0.472337216 | -22.65137
63.5243867 | 0.518781543 | -26.67651 | 66.8651875 | 0.468331188 | -27.05436 | 64.9419219 | 0.472675562 | -22.87678
63.5167227 | 0.519068837 | -22.87883 | 66.8556016 | 0.468685508 | -26.67685 | 64.9342539 | 0.473010749 | -16.99449
63.5090547 | 0.519403994 | -21.64329 | 66.8479375 | 0.468972802 | -22.62774 | 64.9285039 | 0.473349094 | -22.87883
63.5013867 | 0.519758284 | -18.01136 | 66.8399922 | 0.469323933 | -21.63228 | 64.9208359 | 0.473684251 | -30.87406
63.4956367 | 0.520077527 | -28.32263 | 66.8323281 | 0.469678223 | -26.67641 | 64.9109805 | 0.474003464 | -23.78397
63.4860547 | 0.520415843 | -24.0194 | 66.8246641 | 0.469965518 | -25.03663 | 64.9033125 | 0.474325866 | -17.15619
63.4783867 | 0.520735085 | -25.02358 | 66.8169922 | 0.470271945 | -22.86515 | 64.8975625 | 0.474661022 | -23.78397
63.4707188 | 0.521041512 | -18.87162 | 66.8093281 | 0.470607132 | -18.01474 | 64.8898945 | 0.474983424 | -36.0261
63.4646953 | 0.521360695 | -22.8631 | 66.8035781 | 0.470926315 | -22.64943 | 64.8783945 | 0.475302637 | -12.00569
63.4570312 | 0.521695912 | -23.78809 | 66.7959141 | 0.47126469 | -27.30035 | 64.8745625 | 0.475621819 | -16.99293
63.4493633 | 0.522018254 | -22.8748 | 66.7863281 | 0.471615821 | -26.38628 | 64.8688125 | 0.475960195 | -28.58959
63.4416953 | 0.52235347 | -31.26999 | 66.7786641 | 0.471906275 | -10.9247 | 64.8592305 | 0.476295352 | -18.77739
63.4321133 | 0.522659898 | -28.60152 | 66.7748281 | 0.472257406 | -23.77164 | 64.8534766 | 0.476601779 | -24.00936
63.4225273 | 0.522995055 | -12.63815 | 66.7671641 | 0.472579807 | -28.07898 | 64.8458125 | 0.476920992 | -23.78397
63.4186953 | 0.523298264 | -22.66125 | 66.7573047 | 0.472930938 | -25.27412 | 64.8381445 | 0.477243394 | -29.40532
63.4110273 | 0.523636639 | -28.58959 | 66.7496406 | 0.473234177 | -17.01603 | 64.8282891 | 0.477578551 | -18.01311
63.4014453 | 0.523971796 | -26.39469 | 66.7438828 | 0.473572552 | -22.8669 | 64.8225391 | 0.477897763 | -25.02382
63.3937773 | 0.524262309 | -23.68293 | 66.7362188 | 0.473907709 | -31.28304 | 64.8148711 | 0.478204191 | -21.838
63.3858398 | 0.524597466 | -22.66089 | 66.7266328 | 0.474214137 | -24.00912 | 64.8072031 | 0.478555322 | -23.77164
63.3781719 | 0.524935842 | -13.34139 | 66.7189688 | 0.474533349 | -22.65166 | 64.7995391 | 0.478877723 | -24.02158
63.3743398 | 0.525223076 | -27.30007 | 66.7113047 | 0.474871695 | -30.02979 | 64.7918711 | 0.479196936 | -28.60122
63.3647539 | 0.525574207 | -15.52694 | 66.7017188 | 0.475190908 | -16.37565 | 64.7822852 | 0.479532093 | -21.63045
63.3590039 | 0.525944531 | -33.35944 | 66.6959688 | 0.475542039 | -25.01118 | 64.7746211 | 0.479886413 | -18.01311
63.3494219 | 0.526231766 | -16.99298 | 66.6883047 | 0.475848466 | -23.7062 | 64.7688711 | 0.480205625 | -23.78397
63.3436719 | 0.526570141 | -37.92013 | 66.6803594 | 0.476183623 | -16.99293 | 64.7612031 | 0.480528027 | -29.40532
63.3321719 | 0.52687341 | -17.15614 | 66.6746094 | 0.476521999 | -31.58641 | 64.7513477 | 0.480863184 | -23.78405
63.3264219 | 0.527208567 | -16.99594 | 66.6650312 | 0.476825237 | -20.01427 | 64.7436797 | 0.481185585 | -11.43345
63.3206719 | 0.527546883 | -21.838 | 66.6592812 | 0.477112532 | -22.67449 | 64.7398477 | 0.481520742 | -30.03011
63.3130039 | 0.527898014 | -38.41403 | 66.6516094 | 0.477450877 | -25.00509 | 64.7302617 | 0.481839955 | -22.6629
63.3012305 | 0.528204501 | -24.02384 | 66.6420312 | 0.477833927 | -17.83493 | 64.7225938 | 0.482178301 | -18.01311
63.2935625 | 0.528523684 | -23.78405 | 66.6362812 | 0.478156328 | -26.70635 | 64.7168438 | 0.482497513 | -31.27031
63.2858945 | 0.528846085 | -28.58959 | 66.6286094 | 0.478443593 | -31.58329 | 64.7072617 | 0.482803941 | -11.43345
63.2763125 | 0.529181242 | -18.01474 | 66.6190312 | 0.478746861 | -16.99444 | 64.7034297 | 0.483139098 | -29.73285
63.2705625 | 0.529500425 | -23.78405 | 66.6132812 | 0.479085207 | -22.89017 | 64.6938438 | 0.483461499 | -30.01789
63.2628945 | 0.529822826 | -18.96007 | 66.6056094 | 0.479420364 | -30.58117 | 64.6842617 | 0.483780712 | -16.37565
63.2571445 | 0.530126095 | -17.83493 | 66.59575 | 0.479742765 | -18.01305 | 64.6785117 | 0.484131843 | -27.33861
63.2513945 | 0.530448496 | -28.58959 | 66.59 | 0.480061978 | -22.65166 | 64.6705703 | 0.484422326 | -22.86719
63.2418125 | 0.530783653 | -30.0204 | 66.5823359 | 0.480400324 | -24.00905 | 64.6629062 | 0.484757483 | -28.33165
63.2322305 | 0.531102836 | -22.41118 | 66.5746719 | 0.480719537 | -24.03387 | 64.6533203 | 0.485095829 | -18.01311
63.2242891 | 0.531457186 | -25.28949 | 66.567 | 0.481038749 | -22.65166 | 64.6475703 | 0.485415041 | -24.02158
63.2166211 | 0.531760395 | -18.76099 | 66.5593359 | 0.481377095 | -24.00905 | 64.6399023 | 0.485734254 | -23.77156
63.2108711 | 0.532066882 | -21.84174 | 66.5516719 | 0.481696308 | -22.67478 | 64.6322383 | 0.486056656 | -30.03293
63.2032031 | 0.532417953 | -29.72066 | 66.544 | 0.482034653 | -24.00936 | 64.6226523 | 0.486375839 | -22.64943
63.1936211 | 0.532740355 | -16.37565 | 66.5363359 | 0.482353866 | -22.65137 | 64.6149883 | 0.486714214 | -18.01305
63.1878711 | 0.533091486 | -31.59582 | 66.5286719 | 0.482692212 | -17.1546 | 64.6092383 | 0.487033427 | -30.03293
63.1782891 | 0.533394754 | -16.22964 | 66.5229219 | 0.483027399 | -26.20153 | 64.5996523 | 0.48735261 | -22.41314
63.1725391 | 0.533749044 | -26.69043 | 66.5149766 | 0.483330637 | -29.70887 | 64.5917109 | 0.487706929 | -12.6369
63.1648711 | 0.534036338 | -29.72066 | 66.5053984 | 0.483653039 | -28.60122 | 64.5878789 | 0.488010168 | -23.78397
63.1552891 | 0.53435874 | -21.838 | 66.4958125 | 0.483988196 | -16.99449 | 64.5802109 | 0.48833257 | -28.58711
63.1476211 | 0.534709871 | -12.87475 | 66.4900625 | 0.484326541 | -17.1546 | 64.5706289 | 0.488667756 | -23.78618
63.1435117 | 0.535029054 | -28.31769 | 66.4843125 | 0.484661728 | -25.27412 | 64.5629609 | 0.488990128 | -24.00905
63.1339297 | 0.535367429 | -25.28448 | 66.4766484 | 0.484964967 | -22.67442 | 64.5552969 | 0.489309341 | -31.61213
63.1262617 | 0.535670698 | -20.69874 | 66.4689766 | 0.485303313 | -33.36652 | 64.5457109 | 0.489612579 | -16.99293
63.1185977 | 0.536040962 | -18.01474 | 66.4593906 | 0.485590607 | -15.52946 | 64.5399609 | 0.489950955 | -18.96194
63.1128477 | 0.536360145 | -32.9968 | 66.4536406 | 0.485960871 | -22.86485 | 64.5342109 | 0.490254194 | -27.04343
63.1032617 | 0.536650658 | -20.88027 | 66.4459766 | 0.486296058 | -30.58117 | 64.5246289 | 0.490608513 | -16.37565
63.0955977 | 0.537017703 | -28.60152 | 66.4361172 | 0.486618459 | -22.86719 | 64.5188789 | 0.490959644 | -23.47124
63.0860117 | 0.53735286 | -25.00595 | 66.4284531 | 0.486953616 | -26.67641 | 64.5109375 | 0.49129799 | -24.02158
63.0783477 | 0.537659347 | -18.02696 | 66.4207891 | 0.487240911 | -21.65429 | 64.5032695 | 0.491617203 | -25.27388
63.0725938 | 0.53797853 | -33.93148 | 66.4131172 | 0.487595201 | -22.86522 | 64.4956055 | 0.491920441 | -22.66319
63.0627383 | 0.538268983 | -30.01507 | 66.4054531 | 0.487930387 | -29.73276 | 64.4879375 | 0.492258787 | -28.58703
63.0531562 | 0.538588226 | -15.66565 | 66.3958672 | 0.488252789 | -21.82876 | 64.4783555 | 0.492593974 | -17.83493
63.0474062 | 0.538955271 | -22.66089 | 66.3882031 | 0.48860389 | -18.01305 | 64.4726055 | 0.492916375 | -22.87883
63.0397383 | 0.539293647 | -18.01141 | 66.3824531 | 0.488923103 | -31.28282 | 64.4649375 | 0.493251532 | -24.02158
63.0339883 | 0.539612889 | -31.27031 | 66.3728672 | 0.48922953 | -22.86515 | 64.4572695 | 0.493570745 | -22.65137
63.0244062 | 0.539919317 | -27.30007 | 66.3652031 | 0.489564717 | -23.45971 | 64.4496055 | 0.493909091 | -24.02165
63.0148203 | 0.540270448 | -29.72075 | 66.3572656 | 0.489903063 | -24.03356 | 64.4419375 | 0.494228303 | -25.02382
63.0052383 | 0.540592849 | -17.15614 | 66.3495938 | 0.490222275 | -22.65166 | 64.4342695 | 0.494534731 | -23.69457
62.9994883 | 0.540928006 | -24.02384 | 66.3419297 | 0.490560621 | -18.96194 | 64.4263281 | 0.494869888 | -27.04335
62.9918203 | 0.541247189 | -24.63198 | 66.3361797 | 0.49086386 | -22.88849 | 64.4167461 | 0.495224208 | -18.01311
62.9838789 | 0.541569591 | -22.86726 | 66.3285078 | 0.491199046 | -16.99444 | 64.4109961 | 0.49554342 | -22.87883
62.9762148 | 0.541904747 | -19.79659 | 66.3227578 | 0.491537392 | -25.27379 | 64.4033281 | 0.495878577 | -29.72066
62.9704648 | 0.542195201 | -31.32619 | 66.3150938 | 0.491840631 | -35.66986 | 64.3937461 | 0.496200979 | -30.01767
62.9589648 | 0.542562306 | -24.01908 | 66.3035938 | 0.492163032 | -27.30035 | 64.3841641 | 0.496520191 | -18.7646
62.9512969 | 0.542881548 | -22.6652 | 66.2940078 | 0.492514163 | -18.01305 | 64.3784141 | 0.496826619 | -18.02527
62.9436289 | 0.543219864 | -24.01932 | 66.2882578 | 0.492833376 | -17.83493 | 64.3726602 | 0.497145832 | -22.86719
62.9359609 | 0.543539107 | -25.01085 | 66.2825078 | 0.493155777 | -26.17572 | 64.3649961 | 0.497480989 | -22.66125
62.9282969 | 0.543845534 | -28.60152 | 66.2745703 | 0.493459016 | -22.65166 | 64.3573281 | 0.497819364 | -24.8804
62.9187109 | 0.544180691 | -21.632 | 66.2669062 | 0.493797362 | -10.92441 | 64.3493867 | 0.498138547 | -28.31761
62.9110469 | 0.544534981 | -24.87572 | 66.2630703 | 0.494148493 | -32.45654 | 64.3398047 | 0.498476923 | -24.02391
62.9031055 | 0.544854224 | -24.02384 | 66.2515703 | 0.494502813 | -31.6118 | 64.3321367 | 0.498796105 | -17.83488
62.8954375 | 0.545173407 | -16.99298 | 66.2419844 | 0.494806051 | -30.00567 | 64.3263867 | 0.499118507 | -22.86485
62.8896875 | 0.545511782 | -16.37565 | 66.2324062 | 0.495125264 | -23.79583 | 64.3187227 | 0.499453694 | -27.30268
62.8839375 | 0.545862913 | -29.72066 | 66.2247344 | 0.495447665 | -11.99375 | 64.3091367 | 0.499804795 | -23.78374
62.8743555 | 0.546185315 | -30.03293 | 66.2209062 | 0.495766848 | -22.67241 | 64.3014688 | 0.500127196 | -24.01162
62.8647695 | 0.546504498 | -25.27138 | 66.2132344 | 0.496105224 | -22.86719 | 64.2938047 | 0.500446379 | -26.39469
62.8571055 | 0.546807766 | -22.6652 | 66.2055703 | 0.496440381 | -18.68294 | 64.2861367 | 0.500736892 | -20.88748
62.8494375 | 0.547146082 | -27.28896 | 66.1995469 | 0.496762782 | -34.31228 | 64.2784688 | 0.501103997 | -24.01162
62.8398555 | 0.547497213 | -20.9442 | 66.1880469 | 0.497097939 | -20.89838 | 64.2708047 | 0.50142318 | -25.91604
62.8341055 | 0.547771752 | -21.838 | 66.180375 | 0.497465044 | -23.77409 | 64.2628633 | 0.501729608 | -24.02391
62.8264375 | 0.548122883 | -22.41497 | 66.1727109 | 0.497787416 | -18.96013 | 64.2551953 | 0.50204879 | -22.66118
62.8184961 | 0.548477173 | -24.0194 | 66.1669609 | 0.498090684 | -31.28272 | 64.2475273 | 0.502387166 | -17.15614
62.8108281 | 0.548796415 | -30.0204 | 66.157375 | 0.498397112 | -20.87884 | 64.2417773 | 0.502722323 | -27.04106
62.8012461 | 0.549115598 | -28.31761 | 66.1497109 | 0.498764187 | -30.02979 | 64.2321953 | 0.503076673 | -20.01434
62.7916641 | 0.549453974 | -24.02384 | 66.140125 | 0.4990834 | -23.77195 | 64.2264453 | 0.503363967 | -25.28949
62.7839961 | 0.549773157 | -20.70955 | 66.1324609 | 0.499405801 | -16.37565 | 64.2187773 | 0.503667176 | -29.72075
62.7763281 | 0.550143421 | -30.01485 | 66.1267109 | 0.499756932 | -23.45763 | 64.2091953 | 0.503989577 | -27.28896
62.7667461 | 0.550462663 | -17.83488 | 66.1187734 | 0.500095308 | -26.70914 | 64.1996133 | 0.504340708 | -22.66118
62.7609961 | 0.550785065 | -24.02384 | 66.1111016 | 0.500382543 | -23.77195 | 64.1919453 | 0.504679084 | -17.97188
62.7533281 | 0.551104248 | -27.28896 | 66.1034375 | 0.500704944 | -24.0071 | 64.1859219 | 0.505014241 | -24.02384
62.7437461 | 0.551455379 | -32.17536 | 66.0957734 | 0.501024187 | -22.89017 | 64.1782539 | 0.505333424 | -23.78405
62.7338867 | 0.551761806 | -20.01434 | 66.0881016 | 0.501359344 | -22.64972 | 64.1705859 | 0.505655825 | -12.00565
62.7281367 | 0.5520491 | -28.32263 | 66.0804375 | 0.501697719 | -24.01162 | 64.1667539 | 0.505975008 | -33.98586
62.7185547 | 0.552387416 | -26.10152 | 66.0727734 | 0.502016902 | -23.79583 | 64.1552539 | 0.506313384 | -30.01485
62.7089727 | 0.552754521 | -25.28448 | 66.0651016 | 0.502339303 | -24.01162 | 64.1456719 | 0.506632626 | -11.9004
62.7013047 | 0.55305779 | -16.99594 | 66.0574375 | 0.502658486 | -28.60122 | 64.1418359 | 0.506954968 | -28.58455
62.6955547 | 0.553396106 | -26.10152 | 66.0478516 | 0.502993643 | -22.64966 | 64.1322539 | 0.507290184 | -20.01845
62.6859727 | 0.553763211 | -23.78405 | 66.0401875 | 0.503332019 | -17.97188 | 64.1265039 | 0.507577419 | -27.04106
62.6783047 | 0.554085612 | -24.02384 | 66.0341641 | 0.503667176 | -31.28314 | 64.1169219 | 0.507931769 | -23.69457
62.6706367 | 0.554404795 | -25.00595 | 66.0245781 | 0.503973603 | -20.00632 | 64.1089805 | 0.508266926 | -17.83493
62.6629727 | 0.554711282 | -28.0837 | 66.0169141 | 0.504356682 | -23.79607 | 64.1032305 | 0.508589327 | -22.87883
62.6531133 | 0.555062354 | -27.28925 | 66.0092422 | 0.504679084 | -31.5891 | 64.0955625 | 0.508924484 | -25.28448
62.6435312 | 0.555413485 | -31.27669 | 65.9996641 | 0.504982293 | -16.37565 | 64.0878945 | 0.509227753 | -23.77164
62.6339453 | 0.555719972 | -21.83063 | 65.9939141 | 0.505333424 | -28.32952 | 64.0802305 | 0.509550154 | -21.838
62.6262812 | 0.556071043 | -22.66089 | 65.9843281 | 0.505671799 | -18.01474 | 64.0725625 | 0.509901285 | -27.04564
62.6186133 | 0.556409419 | -36.02283 | 65.9785781 | 0.505990982 | -25.01077 | 64.0629805 | 0.510255575 | -25.28448
62.6071133 | 0.556728661 | -23.7884 | 65.9709141 | 0.50629741 | -22.88644 | 64.0553125 | 0.510558844 | -29.72075
62.5994453 | 0.557051003 | -31.32619 | 65.9632422 | 0.506632626 | -23.46179 | 64.0457305 | 0.510881245 | -25.28949
62.5879453 | 0.557418108 | -17.97188 | 65.9553047 | 0.506970942 | -26.67685 | 64.0380625 | 0.511184454 | -16.37565
62.5819219 | 0.557753265 | -27.04134 | 65.9476406 | 0.507258236 | -27.30007 | 64.0323125 | 0.511535585 | -24.63206
62.5723398 | 0.558107615 | -30.03271 | 65.9380547 | 0.507609367 | -16.22964 | 64.0243711 | 0.511857986 | -22.87883
62.5627539 | 0.558426797 | -39.64259 | 65.9323047 | 0.507963657 | -21.8269 | 64.0167031 | 0.512193143 | -23.77156
62.5493398 | 0.558765173 | -25.28916 | 65.9246406 | 0.508314788 | -34.91635 | 64.0090391 | 0.512515545 | -28.60152
62.5416719 | 0.559068382 | -20.70625 | 65.9150547 | 0.508589327 | -20.89838 | 63.9994531 | 0.512850702 | -22.64943
62.5340039 | 0.559438705 | -26.10572 | 65.9073828 | 0.508956432 | -22.65338 | 63.9917891 | 0.513189077 | -16.37565
62.5244219 | 0.559805751 | -31.60901 | 65.8997188 | 0.509294748 | -30.02728 | 63.9860391 | 0.513540208 | -30.02972
62.5148359 | 0.560109019 | -35.66975 | 65.8901328 | 0.509613991 | -25.27629 | 63.9783711 | 0.513795555 | -22.66125
62.5033359 | 0.560431421 | -26.84627 | 65.8824688 | 0.5099172 | -22.40051 | 63.9707031 | 0.51413393 | -21.83772
62.4934805 | 0.560798526 | -33.99189 | 65.8745312 | 0.510271549 | -27.30007 | 63.9630352 | 0.514485061 | -37.52921
62.4819805 | 0.561136842 | -34.31228 | 65.8649453 | 0.51062268 | -22.65367 | 63.9515352 | 0.514791489 | -12.24948
62.4704805 | 0.561471999 | -33.98596 | 65.8572812 | 0.510960996 | -17.15307 | 63.9474297 | 0.515126646 | -22.8789
62.4589805 | 0.561810374 | -35.03211 | 65.8515312 | 0.511296213 | -17.8382 | 63.9397617 | 0.515461802 | -25.01077
62.4455625 | 0.562193394 | -39.65423 | 65.8457812 | 0.511618555 | -28.59619 | 63.9320977 | 0.51576823 | -16.37565
62.4321445 | 0.562531769 | -21.82661 | 65.8361953 | 0.511953771 | -18.96382 | 63.9263477 | 0.516119361 | -37.52933
62.4244805 | 0.5628829 | -30.4825 | 65.8304453 | 0.51225698 | -33.98586 | 63.9148477 | 0.516425788 | -22.87883
62.412707 | 0.563269138 | -51.48005 | 65.8189453 | 0.512595356 | -22.86726 | 63.9071797 | 0.516760945 | -24.01932
62.3954531 | 0.563604295 | -41.76462 | 65.8112812 | 0.512930512 | -28.32914 | 63.8995117 | 0.517080188 | -16.22964
62.3801211 | 0.5639714 | -43.27528 | 65.8016953 | 0.513268888 | -24.86818 | 63.8937617 | 0.517434478 | -30.01485
62.3647891 | 0.56432569 | -41.77551 | 65.7937578 | 0.513588071 | -16.39787 | 63.8841797 | 0.51775372 | -26.40005
62.3494531 | 0.564692795 | -52.50686 | 65.788 | 0.513939202 | -23.77195 | 63.8765117 | 0.518044174 | -20.0165
62.3300117 | 0.565063059 | -50.80392 | 65.7803359 | 0.514261603 | -24.0113 | 63.8688438 | 0.518427253 | -17.80436
62.3089297 | 0.565478027 | -57.18377 | 65.7726719 | 0.514580786 | -22.67271 | 63.8628203 | 0.518765569 | -22.86719
62.2859297 | 0.565880239 | -62.90731 | 65.765 | 0.514919162 | -24.01162 | 63.8551562 | 0.519100726 | -26.69008
62.2588203 | 0.566311181 | -63.87838 | 65.7573359 | 0.515238345 | -23.77164 | 63.8474883 | 0.51938802 | -25.02382
62.2300703 | 0.566761255 | -67.6027 | 65.7496719 | 0.515560746 | -26.11242 | 63.8398203 | 0.519694448 | -21.83807
62.1974883 | 0.567243218 | -74.15715 | 65.7400859 | 0.515927851 | -20.01427 | 63.8321523 | 0.520045578 | -22.64936
62.1607969 | 0.567737997 | -93.69126 | 65.7343359 | 0.516215146 | -28.33416 | 63.8244883 | 0.520383954 | -31.60901
62.1186289 | 0.568188071 | -89.18204 | 65.72475 | 0.516553462 | -17.15312 | 63.8149023 | 0.520687222 | -29.72619
62.0685234 | 0.568749905 | -155.3155 | 65.719 | 0.516888678 | -27.8066 | 63.8053203 | 0.521009564 | -20.88776
61.9743281 | 0.569356382 | -317.2739 | 65.7091484 | 0.517242968 | -25.29701 | 63.7976523 | 0.521376669 | -17.15614
61.6684805 | 0.570320368 | -259.8142 | 65.7014766 | 0.517546237 | -21.63228 | 63.7919023 | 0.521711826 | -18.68289
61.0647227 | 0.572644174 | -348.4029 | 65.6938125 | 0.517900527 | -25.27171 | 63.7858789 | 0.522034228 | -33.35259
59.2953398 | 0.577722728 | 102.6363 | 65.6861484 | 0.518203795 | -28.60122 | 63.7762969 | 0.522321522 | -23.78397
|  |  | 65.6765625 | 0.518538952 | -22.64972 | 63.7686289 | 0.522643924 | -20.88776
|  |  | 65.6688984 | 0.518877327 | -18.01474 | 63.7609609 | 0.523011029 | -25.27629
|  |  | 65.6631484 | 0.51919651 | -22.67241 | 63.7532969 | 0.523314238 | -23.78405
|  |  | 65.6554766 | 0.519534886 | -25.27662 | 63.7456289 | 0.523636639 | -25.28448
|  |  | 65.6478125 | 0.519838095 | -17.15614 | 63.7379609 | 0.523939908 | -22.65338
|  |  | 65.6420625 | 0.520173252 | -29.1375 | 63.7302969 | 0.524278224 | -24.0194
|  |  | 65.6322031 | 0.520511627 | -30.03261 | 63.7226289 | 0.524597466 | -22.66118
|  |  | 65.6226172 | 0.52083081 | -28.30609 | 63.7149609 | 0.524935842 | -28.07238
|  |  | 65.6130391 | 0.521169186 | -20.02694 | 63.7051055 | 0.525286913 | -24.0194
|  |  | 65.6053672 | 0.521552265 | -22.65367 | 63.6974375 | 0.525606155 | -19.79659
|  |  | 65.5977031 | 0.521890581 | -26.67651 | 63.6916875 | 0.525896609 | -28.58959
|  |  | 65.5900391 | 0.522177875 | -17.15614 | 63.6821055 | 0.526231766 | -22.66125
|  |  | 65.5842891 | 0.522513032 | -27.05235 | 63.6744375 | 0.526570141 | -22.87883
|  |  | 65.5747031 | 0.522867382 | -22.86696 | 63.6667695 | 0.526905298 | -18.01136
|  |  | 65.5670391 | 0.523202538 | -23.79607 | 63.6610195 | 0.527224541 | -21.632
|  |  | 65.5593672 | 0.52352494 | -30.86505 | 63.6533555 | 0.527578831 | -33.36652
|  |  | 65.5495156 | 0.523844123 | -21.65041 | 63.6437695 | 0.527866125 | -18.7646
|  |  | 65.5418438 | 0.524198472 | -22.86719 | 63.6380195 | 0.528172553 | -28.58959
|  |  | 65.5341797 | 0.524533629 | -21.838 | 63.6284375 | 0.52850771 | -22.41124
|  |  | 65.5265117 | 0.52488476 | -32.98973 | 63.6204961 | 0.528862059 | -18.01474
|  |  | 65.5169297 | 0.525175214 | -22.87883 | 63.6147461 | 0.529181242 | -27.28896
|  |  | 65.5092617 | 0.525510371 | -16.99298 | 63.6051641 | 0.529532373 | -31.28314
|  |  | 65.5035117 | 0.525848746 | -30.0204 | 63.5955781 | 0.5298388 | -24.0113
|  |  | 65.4939297 | 0.526167929 | -22.66118 | 63.5879141 | 0.530157983 | -22.66118
|  |  | 65.4862617 | 0.526506305 | -29.41726 | 63.5802461 | 0.530496359 | -18.01474
|  |  | 65.4764023 | 0.526841462 | -20.87686 | 63.5744961 | 0.530815542 | -30.01485
|  |  | 65.4687383 | 0.527208567 | -23.78405 | 63.5649141 | 0.531134784 | -22.66118
|  |  | 65.4610703 | 0.527530968 | -24.02384 | 63.5572461 | 0.53147316 | -24.02384
|  |  | 65.4534023 | 0.527850151 | -31.26999 | 63.5495781 | 0.531792343 | -18.68294
|  |  | 65.4438203 | 0.528156579 | -16.37565 | 63.5435547 | 0.532114744 | -28.58959
|  |  | 65.4380703 | 0.52850771 | -22.66125 | 63.5339727 | 0.532449901 | -18.7646
|  |  | 65.4304023 | 0.528846085 | -35.31623 | 63.5282227 | 0.532756329 | -21.838
|  |  | 65.4208203 | 0.529117405 | -24.02384 | 63.5205547 | 0.53310746 | -26.10152
|  |  | 65.4131523 | 0.529436588 | -21.62833 | 63.5109727 | 0.533474565 | -19.79666
|  |  | 65.4054883 | 0.529790938 | -20.89117 | 63.5052227 | 0.533765018 | -32.75131
|  |  | 65.3978203 | 0.530157983 | -29.13741 | 63.4937227 | 0.534116149 | -23.78405
|  |  | 65.3879609 | 0.530496359 | -11.43345 | 63.4860547 | 0.53443855 | -24.02384
|  |  | 65.3841289 | 0.530831516 | -21.63968 | 63.4783867 | 0.534757733 | -21.63934
|  |  | 65.3764609 | 0.531185865 | -30.0204 | 63.4707188 | 0.535112083 | -24.86849
|  |  | 65.3668789 | 0.531505048 | -30.0204 | 63.4627812 | 0.535431266 | -25.28424
|  |  | 65.3572969 | 0.531824231 | -22.66118 | 63.4551133 | 0.535734534 | -22.6652
|  |  | 65.3496289 | 0.532162607 | -24.0194 | 63.4474453 | 0.53607285 | -26.10152
|  |  | 65.3419609 | 0.532481849 | -28.32263 | 63.4378633 | 0.536439955 | -25.02382
|  |  | 65.3323789 | 0.532820165 | -16.37565 | 63.4301953 | 0.536746383 | -22.87883
|  |  | 65.3266289 | 0.533171296 | -25.88937 | 63.4225273 | 0.53708154 | -24.00687
|  |  | 65.317043 | 0.53354156 | -34.30446 | 63.4148633 | 0.537400782 | -25.02382
|  |  | 65.3071875 | 0.533828855 | -22.8789 | 63.4071953 | 0.53770721 | -22.87883
|  |  | 65.2995195 | 0.534164011 | -28.31761 | 63.3995273 | 0.538042367 | -23.77164
|  |  | 65.2899375 | 0.534502387 | -25.28457 | 63.3918633 | 0.538364768 | -23.69457
|  |  | 65.2822695 | 0.534805655 | -16.99594 | 63.3839219 | 0.538699925 | -23.78405
|  |  | 65.2765195 | 0.535143971 | -22.87853 | 63.3762539 | 0.539022326 | -17.15614
|  |  | 65.2688516 | 0.535479128 | -37.92013 | 63.3705039 | 0.539357483 | -34.31228
|  |  | 65.2573516 | 0.535782397 | -22.64972 | 63.3590039 | 0.53969264 | -22.66118
|  |  | 65.2496875 | 0.536120772 | -15.66561 | 63.3513359 | 0.540031016 | -22.8669
|  |  | 65.2439375 | 0.536487818 | -21.63968 | 63.3436719 | 0.540366173 | -17.83493
|  |  | 65.2362695 | 0.536842167 | -32.50365 | 63.3379219 | 0.540688574 | -17.15614
|  |  | 65.2264141 | 0.537145376 | -17.83488 | 63.3321719 | 0.541023731 | -25.28448
|  |  | 65.2206641 | 0.537467778 | -16.37565 | 63.3245039 | 0.541327 | -32.45928
|  |  | 65.2149141 | 0.537818909 | -36.03505 | 63.3130039 | 0.54168129 | -26.18608
|  |  | 65.2034102 | 0.538138151 | -20.69901 | 63.3050625 | 0.541984558 | -23.77187
|  |  | 65.1957461 | 0.538508415 | -36.02949 | 63.2973984 | 0.54230696 | -28.60122
|  |  | 65.1842461 | 0.538827598 | -23.78397 | 63.2878125 | 0.542642117 | -19.79666
|  |  | 65.1765781 | 0.53915 | -28.58959 | 63.2820625 | 0.54293257 | -27.28896
|  |  | 65.1669961 | 0.539485157 | -18.76099 | 63.2724805 | 0.543283701 | -24.0194
|  |  | 65.1612461 | 0.539791644 | -22.6205 | 63.2648125 | 0.543602943 | -14.88716
|  |  | 65.1533047 | 0.540142715 | -34.30624 | 63.2590625 | 0.543989182 | -28.58967
|  |  | 65.1418047 | 0.540477931 | -22.6652 | 63.2494805 | 0.544324338 | -25.02382
|  |  | 65.1341367 | 0.540816247 | -22.87853 | 63.2418125 | 0.544630766 | -21.838
|  |  | 65.1264688 | 0.541151404 | -23.77187 | 63.2341445 | 0.544981897 | -29.12567
|  |  | 65.1188047 | 0.541473806 | -22.87883 | 63.2242891 | 0.545320272 | -22.87883
|  |  | 65.1111367 | 0.541808963 | -25.87471 | 63.2166211 | 0.545655429 | -33.35248
|  |  | 65.1015547 | 0.542179286 | -30.03261 | 63.2070391 | 0.545942724 | -22.6652
|  |  | 65.0919688 | 0.542498469 | -22.86719 | 63.1993711 | 0.54628104 | -25.28457
|  |  | 65.0843047 | 0.542833626 | -30.58108 | 63.1917031 | 0.546584308 | -29.72066
|  |  | 65.0744453 | 0.543156028 | -22.87883 | 63.1821211 | 0.54690671 | -16.37565
|  |  | 65.0667773 | 0.543491185 | -28.31769 | 63.1763711 | 0.547257841 | -27.04564
|  |  | 65.0571953 | 0.54382956 | -21.838 | 63.1667891 | 0.547612131 | -31.60901
|  |  | 65.0495273 | 0.544180691 | -23.77156 | 63.1572031 | 0.547915399 | -22.8669
|  |  | 65.0418633 | 0.544503093 | -32.75131 | 63.1495391 | 0.548250556 | -17.81273
|  |  | 65.0303633 | 0.544854224 | -24.02384 | 63.1435117 | 0.548588932 | -28.58967
|  |  | 65.0226953 | 0.545173407 | -21.63968 | 63.1339297 | 0.548924088 | -23.78397
|  |  | 65.0150273 | 0.545527756 | -28.58959 | 63.1262617 | 0.54924649 | -28.58959
|  |  | 65.0054453 | 0.545862913 | -38.42142 | 63.1166797 | 0.549581647 | -17.15614
|  |  | 64.9936719 | 0.546169341 | -32.75131 | 63.1109297 | 0.549916804 | -19.79666
|  |  | 64.9821719 | 0.546520472 | -20.70955 | 63.1051797 | 0.550207257 | -34.31228
|  |  | 64.9745039 | 0.546890736 | -31.59582 | 63.0936797 | 0.550542414 | -22.66118
|  |  | 64.9649219 | 0.547194004 | -32.75691 | 63.0860117 | 0.55088079 | -18.01474
|  |  | 64.9534219 | 0.547545075 | -36.23314 | 63.0802617 | 0.551199973 | -21.6394
|  |  | 64.9400039 | 0.547915399 | -32.75131 | 63.0725938 | 0.551554322 | -29.40562
|  |  | 64.9285039 | 0.54826653 | -33.36541 | 63.0627383 | 0.551889479 | -31.59604
|  |  | 64.9150859 | 0.548668683 | -46.55327 | 63.0531562 | 0.552192748 | -23.78374
|  |  | 64.8994805 | 0.549003899 | -41.4191 | 63.0454883 | 0.552515149 | -28.58988
|  |  | 64.8841445 | 0.549374163 | -60.03836 | 63.0359062 | 0.552850306 | -22.66491
|  |  | 64.8592305 | 0.549789131 | -78.58732 | 63.0282383 | 0.553188622 | -22.87473
|  |  | 64.8263711 | 0.550207257 | -80.06596 | 63.0205703 | 0.553523839 | -30.02049
|  |  | 64.7880352 | 0.550686061 | -83.70763 | 63.0109883 | 0.553843021 | -28.32943
|  |  | 64.7436797 | 0.551215947 | -82.93942 | 63.0014023 | 0.554181397 | -22.8669
|  |  | 64.6957617 | 0.551793694 | -85.77516 | 62.9937383 | 0.554516554 | -21.64329
|  |  | 64.6475703 | 0.552355528 | -86.22044 | 62.9860703 | 0.554870844 | -29.40562
|  |  | 64.5939023 | 0.552977979 | -83.15615 | 62.9762148 | 0.555206001 | -29.73285
|  |  | 64.5418789 | 0.55360359 | -81.07829 | 62.9666289 | 0.555528402 | -27.28896
|  |  | 64.4898555 | 0.554245234 | -80.66582 | 62.9570469 | 0.555879533 | -36.02272
|  |  | 64.4381016 | 0.554886818 | -97.30733 | 62.9455469 | 0.556198776 | -32.45928
|  |  | 64.3803281 | 0.55548054 | -97.07136 | 62.9340469 | 0.556553066 | -30.01992
|  |  | 64.3168047 | 0.556134939 | -114.3807 | 62.9225469 | 0.556936145 | -43.28657
|  |  | 64.2379453 | 0.556824386 | -127.1326 | 62.9072109 | 0.557290435 | -40.83907
|  |  | 64.1360859 | 0.557625592 | -140.0705 | 62.8935234 | 0.557625592 | -59.58569
|  |  | 64.0032891 | 0.558573663 | -306.3965 | 62.8686055 | 0.558043778 | -97.86438
|  |  | 63.6013281 | 0.559885561 | -940.7649 | 62.8264375 | 0.55847466 | -129.099
|  |  | 58.0067734 | 0.565832376 | 102.5158 | 62.7456641 | 0.55910033 | -215.0545
[6 empty] | 62.5493398 | 0.560013235 | -537.6726
[6 empty] | 61.4800977 | 0.562001884 | 109.3948