## RP_D
| 890D1 |  |  | 890D2 |  |  | 890D3 | [11 empty] | 极限荷载 | 极限荷载对应的位移 | 断裂荷载 | 断裂荷载对应的应变 | DIS | RF | 备注：DIS来自DIS_POINT；RF来自LOADNODE | 赵琛-有限元 | dis=DIS*2 | rf=RF*4/1000 |  | MAX | MID | MIN | PEEQ | S_AVE | S | 应力三轴度 | R | (R/S)^3 | Lode角角度 | Lode角 | PEEQ-LODE | PEEQ-应力三轴度
Load (kN) | Displacement (mm) | 斜率 | Load (kN) | Displacement (mm) | 斜率 | Load (kN) | Displacement (mm) | 斜率 | time | RF | Dis | DIS | RF | 与右侧开裂变形相对应的时间所在行 | 与右侧开裂变形相对应的时间 |  | fracture deformation (mm) | 890D1 | 65.1130547 | 0.210799783 | 60.0165625 | 0.454276592 | 0 | 0 |  |  | 0 | 0 | 0 | 0 | 0 | 0 | 0 | 0 | 0 | #DIV/0! | 0 | #DIV/0! | #DIV/0! | #DIV/0!
0.105463112 | 1.59602496e-05 | 449.3687 | 0.0978129349 | 0 | 1917.307 | 0.115025826 | 3.19204992e-05 | 1018.569 | 0 | 0 | 0 | 0 | 0 | 274 | 0.542 | D1 | 0.452112377 | 890D2 | 65.7535 | 0.20905374 | 58.9566328 | 0.511567533 | 0.0005043158 | 264.4986 |  |  | 0.001008632 | 1.057994 | 0.002 | 16.26844 | 5.766152 | 5.240853 | 0 | 9.091814 | 10.77454 | 0.8438237 | 10.14721 | 0.8353023 | 11.11756 | 0.194038
0.13415126 | 7.98012479e-05 | 2054.257 | 0.128413635 | 1.59602496e-05 | 2054.257 | 0.147539062 | 6.38409983e-05 | 483.6064 | 0.002 | 264.4986 | 0.0005043158 | 0.001008632 | 1.057994 |  |  | D2 | 0.510223627 | 890D3 | 63.3858398 | 0.190993115 | 57.2354414 | 0.492402434 | 0.001008649 | 528.9822 |  |  | 0.002017297 | 2.115929 | 0.004 | 32.53756 | 11.53132 | 10.48019 | 0 | 18.18303 | 21.55104 | 0.8437191 | 16.10867 | 0.4176132 | 21.772 | 0.3799931
0.166937714 | 9.57614975e-05 | 639.1025 | 0.161200089 | 3.19204992e-05 | 1917.307 | 0.178412979 | 0.000127681997 | 639.1022 | 0.004 | 528.9822 | 0.001008649 | 0.002017297 | 2.115929 |  |  | D3 | 0.486407757 | [5 empty] | 0.001512998 | 793.451 |  |  | 0.003025996 | 3.173804 | 0.006 | 48.80738 | 17.29551 | 15.71802 | 0 | 27.27363 | 32.32949 | 0.8436146 | 21.1096 | 0.2783836 | 24.61208 | 0.4295619
0.197538422 | 0.000143642246 | 1018.569 | 0.191800781 | 4.78807488e-05 | 1917.307 | 0.209013672 | 0.000175562745 | 958.6533 | 0.006 | 793.451 | 0.001512998 | 0.003025996 | 3.173804 | [9 empty] | 0.002017365 | 1057.905 |  |  | 0.00403473 | 4.23162 | 0.008 | 65.07788 | 23.05871 | 20.95432 | 0 | 36.36364 | 43.1099 | 0.84351 | 25.57401 | 0.2087687 | 25.98326 | 0.4534935
0.230051651 | 0.000175562745 | 967.2128 | 0.222401474 | 6.38409983e-05 | 386.8851 | 0.239614365 | 0.000207483245 | #DIV/0! | 0.008 | 1057.905 | 0.002017365 | 0.00403473 | 4.23162 |  |  | mean | 0.482914587 | [5 empty] | 0.002521749 | 1322.344 |  |  | 0.005043498 | 5.289376 | 0.01 | 81.34908 | 28.82092 | 26.18912 | 0 | 45.45304 | 53.89227 | 0.8434055 | 29.67781 | 0.1669998 | 26.79552 | 0.4676701
0.260925568 | 0.000207483245 | 1018.569 | 0.253275391 | 0.000143642246 | 1018.569 | 0.272400818 | 0.000207483245 | 1797.476 | 0.01 | 1322.344 | 0.002521749 | 0.005043498 | 5.289376 | [9 empty] | 0.00302615 | 1586.768 |  |  | 0.006052299 | 6.347072 | 0.012 | 97.62096 | 34.58216 | 31.4224 | 0 | 54.54184 | 64.67659 | 0.8433011 | 33.51549 | 0.1391539 | 27.3337 | 0.4770631
0.293438812 | 0.000239403744 | 1027.129 | 0.285788635 | 0.000175562745 | 1018.569 | 0.301088989 | 0.000223443494 | 967.2124 | 0.012 | 1586.768 | 0.00302615 | 0.006052299 | 6.347072 | [9 empty] | 0.003530568 | 1851.177 |  |  | 0.007061135 | 7.404709 | 0.014 | 113.8935 | 40.34241 | 36.65417 | 0 | 63.63004 | 75.46286 | 0.8431967 | 37.14523 | 0.119264 | 27.71679 | 0.4837493
0.326225281 | 0.000271324243 | 1917.306 | 0.31830188 | 0.000207483245 | #DIV/0! | 0.331962891 | 0.000255363993 | #DIV/0! | 0.014 | 1851.177 | 0.003530568 | 0.007061135 | 7.404709 | [9 empty] | 0.004035003 | 2115.572 |  |  | 0.008070005 | 8.462287 | 0.016 | 130.1668 | 46.10168 | 41.88443 | 0 | 72.71763 | 86.25108 | 0.8430924 | 40.60603 | 0.1043465 | 28.00349 | 0.4887532
0.356825958 | 0.000287284493 | 2037.139 | 0.349175781 | 0.000207483245 | 509.2847 | 0.362563599 | 0.000255363993 | 1078.485 | 0.016 | 2115.572 | 0.004035003 | 0.008070005 | 8.462287 | [9 empty] | 0.004539454 | 2379.951 |  |  | 0.009078909 | 9.519805 | 0.018 | 146.4407 | 51.85997 | 47.11317 | 0 | 81.80463 | 97.04127 | 0.842988 | 43.92568 | 0.09274404 | 28.22617 | 0.4926396
0.389339203 | 0.000303244742 | 684.7526 | 0.381689026 | 0.000271324243 | 1027.129 | 0.39698938 | 0.000287284493 | 483.6062 | 0.018 | 2379.951 | 0.004539454 | 0.009078909 | 9.519805 | [9 empty] | 0.005043923 | 2644.316 |  |  | 0.01008785 | 10.57726 | 0.02 | 162.7154 | 57.61728 | 52.3404 | 0 | 90.89102 | 107.8334 | 0.8428835 | 47.12483 | 0.08346206 | 28.40414 | 0.4957457
0.422125671 | 0.000351125491 | 639.1019 | 0.414475494 | 0.000303244742 | 898.7372 | 0.427863281 | 0.000351125491 | #DIV/0! | 0.02 | 2644.316 | 0.005043923 | 0.01008785 | 10.57726 | [9 empty] | 0.005548409 | 2908.665 |  |  | 0.01109682 | 11.63466 | 0.022 | 178.9907 | 63.37361 | 57.56612 | 0 | 99.97682 | 118.6275 | 0.8427793 | 50.21936 | 0.07586772 | 28.54964 | 0.4982852
0.452726349 | 0.00039900624 | #DIV/0! | 0.443163635 | 0.000335165241 | #DIV/0! | 0.458463989 | 0.000351125491 | 1814.594 | 0.022 | 2908.665 | 0.005548409 | 0.01109682 | 11.63466 | [9 empty] | 0.006052912 | 3173 |  |  | 0.01210582 | 12.692 | 0.024 | 195.2667 | 69.12895 | 62.79033 | 0 | 109.062 | 129.4236 | 0.842675 | 53.22182 | 0.06953911 | 28.67083 | 0.5004003
0.483600281 | 0.00039900624 | 639.1025 | 0.47567688 | 0.000335165241 | 967.2124 | 0.487425354 | 0.00036708574 | 479.3269 | 0.024 | 3173 | 0.006052912 | 0.01210582 | 12.692 | [9 empty] | 0.006557432 | 3437.32 |  |  | 0.01311486 | 13.74928 | 0.026 | 211.5435 | 74.88332 | 68.01302 | 0 | 118.1466 | 140.2216 | 0.8425708 | 56.14237 | 0.06418413 | 28.77333 | 0.5021893
0.514200989 | 0.000446886988 | 539.2425 | 0.506550781 | 0.00036708574 | 679.0463 | 0.518026062 | 0.000430926739 | 679.0463 | 0.026 | 3437.32 | 0.006557432 | 0.01311486 | 13.74928 | [9 empty] | 0.007061969 | 3701.625 |  |  | 0.01412394 | 14.8065 | 0.028 | 227.8209 | 80.6367 | 73.2342 | 0 | 127.2306 | 151.0215 | 0.8424665 | 58.98933 | 0.05959415 | 28.86116 | 0.5037223
0.54862677 | 0.000510727987 | 1934.425 | 0.539064026 | 0.000414966489 | 684.752 | 0.550539307 | 0.000478807488 | #DIV/0! | 0.028 | 3701.625 | 0.007061969 | 0.01412394 | 14.8065 | [9 empty] | 0.007566524 | 3965.915 |  |  | 0.01513305 | 15.86366 | 0.03 | 244.099 | 86.3891 | 78.45387 | 0 | 136.314 | 161.8235 | 0.8423623 | 61.76965 | 0.05561616 | 28.93726 | 0.5050505
0.579500671 | 0.000526688236 | 958.6538 | 0.571850464 | 0.000462847238 | 449.3691 | 0.583325745 | 0.000478807488 | 958.6538 | 0.03 | 3965.915 | 0.007566524 | 0.01513305 | 15.86366 | [9 empty] | 0.008071095 | 4230.19 |  |  | 0.01614219 | 16.92076 | 0.032 | 260.3777 | 92.14053 | 83.67204 | 0 | 145.3968 | 172.6273 | 0.8422581 | 64.48923 | 0.05213543 | 29.00383 | 0.5062124
0.610101379 | 0.000558608735 | 1027.128 | 0.600538635 | 0.000526688236 | 1917.308 | 0.613926453 | 0.000510727987 | 1814.593 | 0.032 | 4230.19 | 0.008071095 | 0.01614219 | 16.92076 | [9 empty] | 0.008575683 | 4494.451 |  |  | 0.01715137 | 17.9778 | 0.034 | 276.6572 | 97.89097 | 88.88869 | 0 | 154.479 | 183.4331 | 0.842154 | 67.1531 | 0.0490642 | 29.06257 | 0.5072375
0.642887817 | 0.000590529235 | 639.1025 | 0.631139343 | 0.000542648486 | 1934.425 | 0.642887817 | 0.000526688236 | 599.1588 | 0.034 | 4494.451 | 0.008575683 | 0.01715137 | 17.9778 | [9 empty] | 0.009080289 | 4758.696 |  |  | 0.01816058 | 19.03478 | 0.036 | 292.9374 | 103.6404 | 94.10383 | 0 | 163.5606 | 194.2409 | 0.8420498 | 69.7656 | 0.04633421 | 29.11476 | 0.5081485
0.673488525 | 0.000638409983 | 639.1025 | 0.662013245 | 0.000558608735 | 679.0463 | 0.671575989 | 0.000574568985 | 599.1575 | 0.036 | 4758.696 | 0.009080289 | 0.01816058 | 19.03478 | [9 empty] | 0.009584911 | 5022.926 |  |  | 0.01916982 | 20.09171 | 0.038 | 309.2183 | 109.3889 | 99.31746 | 0 | 172.6416 | 205.0507 | 0.8419456 | 72.33054 | 0.04389158 | 29.16146 | 0.5089635
0.704089233 | 0.000686290732 | 1027.128 | 0.694526489 | 0.000606489484 | 967.2124 | 0.700264099 | 0.000622449734 | #DIV/0! | 0.038 | 5022.926 | 0.009584911 | 0.01916982 | 20.09171 | [9 empty] | 0.01008955 | 5287.142 |  |  | 0.0201791 | 21.14857 | 0.04 | 325.4999 | 115.1364 | 104.5296 | 0 | 181.722 | 215.8624 | 0.8418416 | 74.85122 | 0.04169322 | 29.20349 | 0.509697
0.736875671 | 0.000718211231 | #DIV/0! | 0.725400391 | 0.000638409983 | 958.6538 | 0.734963135 | 0.000622449734 | 1797.473 | 0.04 | 5287.142 | 0.01008955 | 0.0201791 | 21.14857 | [9 empty] | 0.01059421 | 5551.342 |  |  | 0.02118841 | 22.20537 | 0.042 | 341.7821 | 120.8829 | 109.7402 | 0 | 190.8018 | 226.6761 | 0.8417375 | 77.33058 | 0.03970424 | 29.24151 | 0.5103606
0.769388916 | 0.000718211231 | 958.6538 | 0.756001099 | 0.000670330483 | #DIV/0! | 0.763651245 | 0.000638409983 | 2037.139 | 0.042 | 5551.342 | 0.01059421 | 0.02118841 | 22.20537 | [9 empty] | 0.01109888 | 5815.528 |  |  | 0.02219776 | 23.26211 | 0.044 | 358.0651 | 126.6285 | 114.9493 | 0 | 199.8809 | 237.4917 | 0.8416336 | 79.77125 | 0.03789607 | 29.27607 | 0.5109637
0.799989624 | 0.00075013173 | 824.8152 | 0.786601807 | 0.000670330483 | 483.6062 | 0.79616449 | 0.000654370233 | 644.8095 | 0.044 | 5815.528 | 0.01109888 | 0.02219776 | 23.26211 | [9 empty] | 0.0116036 | 6079.684 |  |  | 0.0232072 | 24.31873 | 0.046 | 374.3497 | 132.3752 | 120.1573 | 0 | 208.9607 | 248.309 | 0.841535 | 82.17553 | 0.03624516 | 29.30762 | 0.5115144
0.828950989 | 0.00078524428 | 679.0463 | 0.817475708 | 0.000734171481 | 561.7114 | 0.827038452 | 0.000702250982 | 1677.641 | 0.046 | 6079.684 | 0.0116036 | 0.0232072 | 24.31873 | [9 empty] | 0.01210847 | 6343.744 |  |  | 0.02421694 | 25.37498 | 0.048 | 390.6404 | 138.132 | 125.3657 | 0 | 218.046 | 259.1275 | 0.8414623 | 84.54537 | 0.03473194 | 29.33654 | 0.5120191
0.861464233 | 0.000833125028 | 483.6062 | 0.846163879 | 0.00078524428 | 479.3269 | 0.853814026 | 0.000718211231 | 967.2124 | 0.048 | 6343.744 | 0.01210847 | 0.02421694 | 25.37498 | [9 empty] | 0.01261361 | 6607.65 |  |  | 0.02522721 | 26.4306 | 0.05 | 406.941 | 143.9067 | 130.5761 | 0 | 227.1413 | 269.9466 | 0.8414304 | 86.88259 | 0.03333993 | 29.36314 | 0.5124834
0.892338135 | 0.000896966027 | #DIV/0! | 0.876764587 | 0.000849085278 | 1814.594 | 0.884687927 | 0.00075013173 | 1917.308 | 0.05 | 6607.65 | 0.01261361 | 0.02522721 | 26.4306 | [9 empty] | 0.01311899 | 6871.406 |  |  | 0.02623798 | 27.48562 | 0.052 | 423.2514 | 149.6984 | 135.7885 | 0 | 236.2461 | 280.7665 | 0.8414327 | 89.18895 | 0.03205511 | 29.38769 | 0.5129119
0.922938843 | 0.000896966027 | 1018.569 | 0.905725952 | 0.000865045527 | 1078.485 | 0.915288635 | 0.00076609198 | 1597.756 | 0.052 | 6871.406 | 0.01311899 | 0.02623798 | 27.48562 | [9 empty] | 0.01362479 | 7134.917 |  |  | 0.02724958 | 28.53967 | 0.054 | 439.5786 | 155.5186 | 141.0054 | 0 | 245.3675 | 291.5876 | 0.8414882 | 91.4661 | 0.03086551 | 29.41042 | 0.5133086
0.955452087 | 0.000928886526 | 644.8083 | 0.940151733 | 0.000896966027 | 564.9208 | 0.945889343 | 0.00078524428 | 907.2967 | 0.054 | 7134.917 | 0.01362479 | 0.02724958 | 28.53967 | [9 empty] | 0.01413107 | 7398.142 |  |  | 0.02826215 | 29.59257 | 0.056 | 455.9253 | 161.3717 | 146.2279 | 0 | 254.5083 | 302.41 | 0.8416002 | 93.71554 | 0.02976092 | 29.43152 | 0.513677
0.986325989 | 0.000976767275 | 958.654 | 0.967200562 | 0.000944846775 | 407.4275 | 0.974850708 | 0.000817164779 | 1917.308 | 0.056 | 7398.142 | 0.01413107 | 0.02826215 | 29.59257 | [9 empty] | 0.0146379 | 7661.045 |  |  | 0.0292758 | 30.64418 | 0.058 | 472.2944 | 167.2612 | 151.4572 | 0 | 263.6709 | 313.2344 | 0.8417688 | 95.9387 | 0.02873248 | 29.45117 | 0.51402
1.0169267 | 0.00100868777 | 967.2104 | 0.999713806 | 0.00102464808 | -1797.47 | 1.00545142 | 0.000833125028 | 898.7363 | 0.058 | 7661.045 | 0.0146379 | 0.0292758 | 30.64418 | [9 empty] | 0.01514552 | 7923.487 |  |  | 0.03029105 | 31.69395 | 0.06 | 488.6968 | 173.203 | 156.6972 | 0 | 272.8657 | 324.0621 | 0.8420166 | 98.13705 | 0.02777245 | 29.46952 | 0.5143401
1.04780054 | 0.00104060827 | 449.37 | 1.02840198 | 0.00100868777 | 1574.921 | 1.03413953 | 0.000865045527 | 1934.425 | 0.06 | 7923.487 | 0.01514552 | 0.03029105 | 31.69395 | [9 empty] | 0.01565398 | 8185.438 |  |  | 0.03130797 | 32.74175 | 0.062 | 505.1346 | 179.2 | 161.949 | 0 | 282.0945 | 334.8936 | 0.8423409 | 100.3118 | 0.02687421 | 29.48668 | 0.5146396
1.07648877 | 0.00110444927 | 1797.466 | 1.05353821 | 0.00102464808 | #DIV/0! | 1.06501343 | 0.000881005777 | 383.4615 | 0.062 | 8185.438 | 0.01565398 | 0.03130797 | 32.74175 | [9 empty] | 0.01616342 | 8446.817 |  |  | 0.03232684 | 33.78727 | 0.064 | 521.6143 | 185.2611 | 167.2151 | 0 | 291.3635 | 345.7296 | 0.8427497 | 102.4641 | 0.02603191 | 29.50277 | 0.5149205
1.10517688 | 0.00112040958 | 1934.432 | 1.08605151 | 0.00102464808 | 359.4948 | 1.09561414 | 0.000960807025 | 838.8209 | 0.064 | 8446.817 | 0.01616342 | 0.03232684 | 33.78727 | [9 empty] | 0.01667404 | 8707.511 |  |  | 0.03334807 | 34.83004 | 0.066 | 538.1448 | 191.3996 | 172.499 | 0 | 300.6811 | 356.5714 | 0.8432563 | 104.5952 | 0.02524038 | 29.51789 | 0.5151844
1.13605078 | 0.00113636977 | 2156.962 | 1.11473962 | 0.00110444927 | 338.9522 | 1.12238977 | 0.000992727582 | -1934.418 | 0.066 | 8707.511 | 0.01667404 | 0.03334807 | 34.83004 | [9 empty] | 0.01718617 | 8967.324 |  |  | 0.03437234 | 35.8693 | 0.068 | 554.7413 | 197.6391 | 177.8069 | 0 | 310.0624 | 367.42 | 0.843891 | 106.7061 | 0.02449513 | 29.53213 | 0.5154329
1.17047656 | 0.00115233008 | 898.74 | 1.14178845 | 0.00118425058 | 1917.315 | 1.15326367 | 0.000976767275 | 1917.301 | 0.068 | 8967.324 | 0.01718617 | 0.03437234 | 35.8693 | [9 empty] | 0.01770017 | 9226.054 |  |  | 0.03540034 | 36.90421 | 0.07 | 571.4188 | 204.0076 | 183.1445 | 0 | 319.5236 | 378.2745 | 0.8446872 | 108.7975 | 0.02379224 | 29.54556 | 0.5156673
1.19916479 | 0.00118425058 | 453.6475 | 1.17238916 | 0.00120021077 | 898.7362 | 1.18386438 | 0.000992727582 | 604.8666 | 0.07 | 9226.054 | 0.01770017 | 0.03540034 | 36.90421 | [9 empty] | 0.01821628 | 9483.564 |  |  | 0.03643256 | 37.93426 | 0.072 | 588.1887 | 210.5212 | 188.5164 | 0 | 329.0754 | 389.1368 | 0.8456548 | 110.8704 | 0.02312811 | 29.55825 | 0.5158887
1.2281261 | 0.00124809158 | 1917.315 | 1.20107727 | 0.00123213127 | 564.9202 | 1.21282581 | 0.00104060827 | 1797.466 | 0.072 | 9483.564 | 0.01821628 | 0.03643256 | 37.93426 | [9 empty] | 0.01873427 | 9739.989 |  |  | 0.03746855 | 38.95996 | 0.074 | 605.0467 | 217.1499 | 193.9212 | 0 | 338.7059 | 400.0173 | 0.8467283 | 112.9276 | 0.02249903 | 29.57026 | 0.5160985
1.25872681 | 0.00126405177 | 604.865 | 1.2281261 | 0.00128001207 | 838.8224 | 1.24151392 | 0.00105656858 | #DIV/0! | 0.074 | 9739.989 | 0.01873427 | 0.03746855 | 38.95996 | [9 empty] | 0.01925437 | 9995.21 |  |  | 0.03850874 | 39.98084 | 0.076 | 622.0068 | 223.9086 | 199.3659 | 0 | 348.4271 | 410.9197 | 0.8479202 | 114.9702 | 0.02190209 | 29.58167 | 0.5162975
1.28768823 | 0.00131193257 | 958.6501 | 1.25490173 | 0.00131193257 | 907.295 | 1.27020203 | 0.00105656858 | 564.9213 | 0.076 | 9995.21 | 0.01925437 | 0.03850874 | 39.98084 | [9 empty] | 0.01977682 | 10249.09 |  |  | 0.03955364 | 40.99637 | 0.078 | 639.0836 | 230.8097 | 204.8591 | 0 | 358.2508 | 421.8482 | 0.8492409 | 116.9998 | 0.02133469 | 29.59251 | 0.5164867
1.31828882 | 0.00134385307 | 838.8224 | 1.28386304 | 0.00134385307 | 1797.487 | 1.29725085 | 0.00110444927 | 958.6538 | 0.078 | 10249.09 | 0.01977682 | 0.03955364 | 40.99637 | [9 empty] | 0.02030244 | 10501.17 |  |  | 0.04060489 | 42.00469 | 0.08 | 656.3216 | 237.9162 | 210.4303 | 0 | 368.2227 | 432.8034 | 0.8507851 | 119.0167 | 0.02079466 | 29.60282 | 0.5166667
1.34506445 | 0.00137577357 | 907.2988 | 1.31255127 | 0.00135981326 | 838.8224 | 1.32785156 | 0.00113636977 | 1917.3 | 0.08 | 10501.17 | 0.02030244 | 0.04060489 | 42.00469 | [9 empty] | 0.02083166 | 10751.26 |  |  | 0.04166332 | 43.00503 | 0.082 | 673.7599 | 245.2888 | 216.2372 | 0 | 378.4286 | 443.7108 | 0.8528722 | 121.008 | 0.02028348 | 29.61259 | 0.5168372
1.37402588 | 0.00140769407 | 1917.315 | 1.3393269 | 0.00139173376 | 564.9201 | 1.35845227 | 0.00115233008 | 564.9215 | 0.082 | 10751.26 | 0.02083166 | 0.04166332 | 43.00503 | [9 empty] | 0.02136454 | 10999.34 |  |  | 0.04272908 | 43.99735 | 0.084 | 691.4733 | 252.8582 | 222.527 | 0 | 388.9528 | 454.5403 | 0.8557059 | 122.969 | 0.01980022 | 29.62182 | 0.5169983
1.40462659 | 0.00142365426 | 898.7362 | 1.36637573 | 0.00143961457 | 509.2838 | 1.3855011 | 0.00120021077 | 1797.466 | 0.084 | 10999.34 | 0.02136454 | 0.04272908 | 43.99735 | [9 empty] | 0.02190129 | 11245.29 |  |  | 0.04380259 | 44.98115 | 0.086 | 709.4896 | 260.6454 | 228.9373 | 0 | 399.6908 | 465.5089 | 0.8586103 | 124.9394 | 0.01933368 | 29.63073 | 0.5171538
1.4333147 | 0.00145557476 | 907.2984 | 1.39888892 | 0.00150345557 | 898.7362 | 1.41418921 | 0.00121617108 | 1797.487 | 0.086 | 11245.29 | 0.02190129 | 0.04380259 | 44.98115 | [9 empty] | 0.02244228 | 11488.93 |  |  | 0.04488456 | 45.95572 | 0.088 | 727.8618 | 268.6789 | 235.6737 | 0 | 410.7381 | 476.5435 | 0.861911 | 126.9061 | 0.018886 | 29.63928 | 0.5173031
1.46227612 | 0.00148749526 | 958.6501 | 1.42757703 | 0.00153537607 | 824.8182 | 1.44287744 | 0.00123213127 | 1934.417 | 0.088 | 11488.93 | 0.02244228 | 0.04488456 | 45.95572 | [9 empty] | 0.0229886 | 11729.65 |  |  | 0.04597719 | 46.9186 | 0.09 | 746.6936 | 276.9651 | 242.7237 | 0 | 422.1275 | 487.7515 | 0.8654561 | 128.8882 | 0.01845202 | 29.64757 | 0.5174478
1.49287671 | 0.00151941576 | 524.264 | 1.45653845 | 0.00157048856 | 1677.639 | 1.47375134 | 0.00124809158 | 1557.816 | 0.09 | 11729.65 | 0.0229886 | 0.04597719 | 46.9186 | [9 empty] | 0.02353959 | 11967.8125 |  |  | 0.04707919 | 47.87125 | 0.092 | 765.9416 | 285.5115 | 249.8739 | 0 | 433.7757 | 499.2039 | 0.8689349 | 130.8979 | 0.01802871 | 29.65566 | 0.5175889
1.51965234 | 0.00157048856 | 847.3812 | 1.48331409 | 0.00158644887 | 838.8186 | 1.49861438 | 0.00126405177 | 453.6494 | 0.092 | 11967.8125 | 0.02353959 | 0.04707919 | 47.87125 | [9 empty] | 0.02409586 | 12203.12 |  |  | 0.04819172 | 48.81248 | 0.094 | 785.6999 | 294.2815 | 257.5334 | 0 | 445.8383 | 510.7848 | 0.8728495 | 132.9146 | 0.01761994 | 29.66347 | 0.5177252
1.54670117 | 0.00160240906 | 1917.3 | 1.5100896 | 0.00161836937 | 423.6906 | 1.52757581 | 0.00132789277 | 559.2118 | 0.094 | 12203.12 | 0.02409586 | 0.04819172 | 48.81248 | [9 empty] | 0.02465785 | 12435.31 |  |  | 0.04931571 | 49.74124 | 0.096 | 806.0249 | 303.3242 | 265.1632 | 0 | 458.1708 | 522.8267 | 0.8763339 | 134.9955 | 0.01721412 | 29.67122 | 0.5178605
1.57730188 | 0.00161836937 | 604.8666 | 1.53713843 | 0.00168221036 | 898.74 | 1.55435132 | 0.00137577357 | #DIV/0! | 0.096 | 12435.31 | 0.02465785 | 0.04931571 | 49.74124 | [9 empty] | 0.02522622 | 12664.06 |  |  | 0.05045243 | 50.65622 | 0.098 | 826.9778 | 312.7129 | 273.2737 | 0 | 470.9882 | 535.0758 | 0.8802271 | 137.0959 | 0.01682005 | 29.67875 | 0.5179918
1.60626331 | 0.00166625006 | #DIV/0! | 1.56582666 | 0.00171413086 | #DIV/0! | 1.58303955 | 0.00137577357 | 564.9215 | 0.098 | 12664.06 | 0.02522622 | 0.05045243 | 50.65622 | [9 empty] | 0.02580086 | 12889.40625 |  |  | 0.05160171 | 51.557625 | 0.1 | 848.6011 | 322.3441 | 281.4225 | 0 | 484.1226 | 547.8653 | 0.8836526 | 139.2718 | 0.0164274 | 29.68625 | 0.5181227
1.63112634 | 0.00166625006 | 898.7362 | 1.59260229 | 0.00171413086 | 453.6475 | 1.61008838 | 0.00142365426 | 559.2142 | 0.1 | 12889.40625 | 0.02580086 | 0.05160171 | 51.557625 | [9 empty] | 0.0263824 | 13111.03 |  |  | 0.0527648 | 52.44411 | 0.102 | 870.9703 | 332.3343 | 289.9157 | 0 | 497.7401 | 561.0493 | 0.8871593 | 141.4973 | 0.01604137 | 29.69362 | 0.5182514
1.65981445 | 0.00169817056 | 604.8652 | 1.6215636 | 0.00177797186 | 389.4525 | 1.63686401 | 0.00147153507 | -1917.3 | 0.102 | 13111.03 | 0.0263824 | 0.0527648 | 52.44411 | [9 empty] | 0.02697167 | 13328.48 |  |  | 0.05394334 | 53.3139375 | 0.104 | 894.1937 | 342.6685 | 298.6511 | 0 | 511.8378 | 574.7993 | 0.8904634 | 143.7998 | 0.01565764 | 29.70095 | 0.5183793
1.68877588 | 0.00174605136 | 559.2156 | 1.64642664 | 0.00184181286 | 778.9085 | 1.66746472 | 0.00145557476 | #DIV/0! | 0.104 | 13328.48 | 0.02697167 | 0.05394334 | 53.3139375 | [9 empty] | 0.02756869 | 13541.81 |  |  | 0.05513738 | 54.16723 | 0.106 | 918.3334 | 353.4201 | 307.6069 | 0 | 526.4535 | 589.1574 | 0.8935701 | 146.1846 | 0.01527605 | 29.70824 | 0.5185066
1.71555151 | 0.00179393205 | 599.1567 | 1.67128979 | 0.00187373336 | 604.8641 | 1.69260095 | 0.00145557476 | 1677.639 | 0.106 | 13541.81 | 0.02756869 | 0.05513738 | 54.16723 | [9 empty] | 0.02817423 | 13750.57 |  |  | 0.05634846 | 55.00228125 | 0.108 | 943.5082 | 364.5922 | 316.7987 | 0 | 541.633 | 604.232 | 0.8963991 | 148.6677 | 0.01489494 | 29.71552 | 0.5186336
1.74423962 | 0.00184181286 | 1455.105 | 1.7002511 | 0.00192161405 | 838.8224 | 1.71937659 | 0.00147153507 | 898.7362 | 0.108 | 13750.57 | 0.02817423 | 0.05634846 | 55.00228125 | [9 empty] | 0.02878895 | 13954.46 |  |  | 0.05757791 | 55.81782 | 0.11 | 969.8708 | 376.2944 | 326.3201 | 0 | 557.4951 | 620.0758 | 0.8990758 | 151.2553 | 0.01451435 | 29.72279 | 0.5187605
1.76746338 | 0.00185777305 | 1917.3 | 1.72702673 | 0.00195353455 | 1677.639 | 1.7480647 | 0.00150345557 | 727.5497 | 0.11 | 13954.46 | 0.02878895 | 0.05757791 | 55.81782 | [9 empty] | 0.0294129 | 14153.46 |  |  | 0.05882579 | 56.61382 | 0.112 | 997.535 | 388.5005 | 335.8954 | 0 | 573.977 | 636.9683 | 0.9011076 | 153.9901 | 0.01412943 | 29.73014 | 0.5188888
1.79806409 | 0.00187373336 | 1557.815 | 1.75380237 | 0.00196949486 | 393.7318 | 1.77128845 | 0.00153537607 | 1677.652 | 0.112 | 14153.46 | 0.0294129 | 0.05882579 | 56.61382 | [9 empty] | 0.03004782 | 14346.65 |  |  | 0.06009563 | 57.3866 | 0.114 | 1026.784 | 401.3512 | 346.0168 | 0 | 591.3839 | 654.8556 | 0.9030753 | 156.8596 | 0.01374349 | 29.73751 | 0.5190175
1.82292712 | 0.00188969355 | 485.0327 | 1.7789386 | 0.00203333586 | 559.2156 | 1.79806409 | 0.00155133626 | 1398.037 | 0.114 | 14346.65 | 0.03004782 | 0.06009563 | 57.3866 | [9 empty] | 0.03069501 | 14533.36 |  |  | 0.06139003 | 58.13345 | 0.116 | 1057.911 | 414.9534 | 356.2347 | 0 | 609.6996 | 674.2371 | 0.9042807 | 159.9396 | 0.01334842 | 29.74506 | 0.5191492
1.84615088 | 0.00193757436 | 1677.651 | 1.80571423 | 0.00208121655 | #DIV/0! | 1.82483972 | 0.00157048856 | 524.975 | 0.116 | 14533.36 | 0.03069501 | 0.06139003 | 58.13345 | [9 empty] | 0.03135583 | 14712.88 |  |  | 0.06271166 | 58.85152 | 0.118 | 1091.303 | 429.4157 | 366.7494 | 0 | 629.1561 | 695.3416 | 0.9048158 | 163.26 | 0.01294328 | 29.75279 | 0.5192842
1.87292651 | 0.00195353455 | 838.8161 | 1.82866479 | 0.00208121655 | 847.3782 | 1.84997595 | 0.00161836937 | 838.8227 | 0.118 | 14712.88 | 0.03135583 | 0.06271166 | 58.85152 | [9 empty] | 0.03203112 | 14884.84 |  |  | 0.06406224 | 59.53935 | 0.12 | 1127.437 | 444.9939 | 377.6245 | 0 | 650.0184 | 718.5003 | 0.9046877 | 166.8651 | 0.01252609 | 29.76076 | 0.5194233
1.89970203 | 0.00198545516 | 1557.834 | 1.85571362 | 0.00211313716 | 519.2707 | 1.87675159 | 0.00165028987 | 1557.815 | 0.12 | 14884.84 | 0.03203112 | 0.06406224 | 59.53935 | [9 empty] | 0.03272265 | 15048.37 |  |  | 0.0654453 | 60.19348 | 0.122 | 1167.093 | 461.9775 | 388.8277 | 0 | 672.6327 | 744.3909 | 0.9036015 | 170.85 | 0.01209042 | 29.76908 | 0.5195685
1.92456519 | 0.00200141524 | 1574.921 | 1.88057666 | 0.00216101785 | 389.4525 | 1.90161462 | 0.00166625006 | -1694.769 | 0.122 | 15048.37 | 0.03272265 | 0.0654453 | 60.19348 | [9 empty] | 0.03343341 | 15201.97 |  |  | 0.06686682 | 60.80788 | 0.124 | 1211.519 | 480.903 | 400.4212 | 0 | 697.6143 | 774.0012 | 0.901309 | 175.3511 | 0.01162789 | 29.77792 | 0.5197227
1.94970142 | 0.00201737555 | 778.9021 | 1.9054397 | 0.00222485885 | 727.547 | 1.92866345 | 0.00165028987 | 718.9915 | 0.124 | 15201.97 | 0.03343341 | 0.06686682 | 60.80788 | [9 empty] | 0.03416681 | 15343.93 |  |  | 0.06833362 | 61.37573 | 0.126 | 1263.042 | 502.7143 | 412.8485 | 0 | 726.2015 | 809.0124 | 0.8976395 | 180.6 | 0.01112467 | 29.78753 | 0.5198905
1.97456445 | 0.00204929616 | 519.2732 | 1.92866345 | 0.00225677947 | 479.3281 | 1.95161401 | 0.00168221036 | 1437.979 | 0.126 | 15343.93 | 0.03416681 | 0.06833362 | 61.37573 | [9 empty] | 0.03492826 | 15471.57 |  |  | 0.06985652 | 61.88627 | 0.128 | 1326.78 | 529.6766 | 425.4634 | 0 | 760.64 | 853.9924 | 0.8906871 | 187.2335 | 0.01053874 | 29.79872 | 0.5200858
1.99942761 | 0.00209717685 | 727.5488 | 1.95161401 | 0.00230466016 | 449.3672 | 1.97456445 | 0.00169817056 | #DIV/0! | 0.128 | 15471.57 | 0.03492826 | 0.06985652 | 61.88627 | [9 empty] | 0.03572987 | 15578.85 |  |  | 0.07145973 | 62.31539 | 0.13 | 1433.793 | 575.2219 | 441.3939 | 0 | 816.8029 | 932.714 | 0.8757271 | 198.5698 | 0.00964926 | 29.81571 | 0.5203823
2.02265125 | 0.00212909724 | #DIV/0! | 1.97456445 | 0.00235573296 | 399.4406 | 1.99751501 | 0.00169817056 | 1455.095 | 0.13 | 15578.85 | 0.03572987 | 0.07145973 | 62.31539 | [9 empty] | 0.03658198 | 15660.59375 |  |  | 0.07316396 | 62.642375 | 0.132 | 1475.902 | 657.1114 | 454.2554 | 0.001105329 | 862.4229 | 936.8377 | 0.920568 | 199.1546 | 0.009606786 | 29.81652 | 0.5203965
2.0475144 | 0.00212909724 | 1437.97 | 1.99368994 | 0.00240361365 | 667.6301 | 2.02073877 | 0.00171413086 | 718.9912 | 0.132 | 15660.59375 | 0.03658198 | 0.07316396 | 62.642375 | [9 empty] | 0.03745789 | 15730.1 |  |  | 0.07491578 | 62.9204 | 0.134 | 1501.919 | 713.5389 | 463.6271 | 0.002046567 | 893.0285 | 938.6295 | 0.9514174 | 199.4085 | 0.009588448 | 29.81687 | 0.5204026
2.07046484 | 0.00214505754 | 485.0365 | 2.0150011 | 0.00243553426 | 1198.333 | 2.04368933 | 0.00174605136 | 718.9912 | 0.134 | 15730.1 | 0.03745789 | 0.07491578 | 62.9204 | [9 empty] | 0.03835182 | 15790.26 |  |  | 0.07670365 | 63.16105 | 0.136 | 1523.59 | 762.3712 | 472.2415 | 0.003012987 | 919.4009 | 940.4687 | 0.9775986 | 199.6689 | 0.009569696 | 29.81723 | 0.5204088
2.09368872 | 0.00219293823 | 1557.804 | 2.03412659 | 0.00245149434 | 1198.308 | 2.06663989 | 0.00177797186 | #DIV/0! | 0.136 | 15790.26 | 0.03835182 | 0.07670365 | 63.16105 | [9 empty] | 0.03925921 | 15843.34375 |  |  | 0.07851841 | 63.373375 | 0.138 | 1542.543 | 806.2357 | 480.4648 | 0.00403434 | 943.0812 | 942.4133 | 1.000709 | 199.944 | 0.00954995 | 29.81761 | 0.5204154
2.11855176 | 0.00220889854 | 659.0674 | 2.05325195 | 0.00246745464 | 479.3234 | 2.08795093 | 0.00177797186 | 718.995 | 0.138 | 15843.34375 | 0.03925921 | 0.07851841 | 63.373375 | [9 empty] | 0.04017811 | 15890.32 |  |  | 0.08035622 | 63.5613 | 0.14 | 1559.142 | 845.5291 | 488.1333 | 0.005113093 | 964.2681 | 944.4667 | 1.020966 | 200.2344 | 0.009529187 | 29.818 | 0.5204223
2.1395896 | 0.00224081916 | 1318.15 | 2.06855225 | 0.00249937526 | 273.9042 | 2.11090161 | 0.00180989236 | 1437.98 | 0.14 | 15890.32 | 0.04017811 | 0.08035622 | 63.5613 | [9 empty] | 0.04110679 | 15932.08 |  |  | 0.08221358 | 63.72832 | 0.142 | 1573.697 | 880.4066 | 495.1875 | 0.006251154 | 983.097 | 946.633 | 1.03852 | 200.5404 | 0.00950738 | 29.81842 | 0.5204296
2.16062769 | 0.00225677947 | 333.818 | 2.08603857 | 0.00256321626 | 599.1548 | 2.13385205 | 0.00182585255 | -1078.489 | 0.142 | 15932.08 | 0.04110679 | 0.08221358 | 63.72832 | [9 empty] | 0.04204342 | 15969.54 |  |  | 0.08408684 | 63.87815 | 0.144 | 1586.655 | 911.3458 | 501.7216 | 0.007454618 | 999.9073 | 948.924 | 1.053728 | 200.8639 | 0.009484427 | 29.81886 | 0.5204373
2.18193896 | 0.00232062046 | #DIV/0! | 2.10516382 | 0.00259513664 | 479.3309 | 2.15106494 | 0.00180989236 | 1574.933 | 0.144 | 15969.54 | 0.04204342 | 0.08408684 | 63.87815 | [9 empty] | 0.04298673 | 16003.34375 |  |  | 0.08597346 | 64.013375 | 0.146 | 1598.193 | 938.54 | 507.6566 | 0.008720468 | 1014.796 | 951.3336 | 1.066709 | 201.2038 | 0.009460403 | 29.81932 | 0.5204453
2.20297681 | 0.00232062046 | 1318.169 | 2.12046436 | 0.00262705726 | 299.5762 | 2.17620117 | 0.00182585255 | 1198.316 | 0.146 | 16003.34375 | 0.04298673 | 0.08597346 | 64.013375 | [9 empty] | 0.04393565 | 16034.05 |  |  | 0.08787129 | 64.1361875 | 0.148 | 1608.478 | 962.1956 | 512.9547 | 0.01004386 | 1027.876 | 953.8527 | 1.077605 | 201.5588 | 0.009435419 | 29.81979 | 0.5204536
2.22401489 | 0.00233658054 | 374.4704 | 2.1395896 | 0.00269089825 | 1078.496 | 2.19532666 | 0.00184181286 | 599.1601 | 0.148 | 16034.05 | 0.04393565 | 0.08787129 | 64.1361875 | [9 empty] | 0.04488918 | 16062.17 |  |  | 0.08977836 | 64.24868 | 0.15 | 1617.647 | 982.5903 | 517.585 | 0.01141785 | 1039.274 | 956.4683 | 1.086574 | 201.9271 | 0.009409616 | 29.82029 | 0.5204622
2.24314014 | 0.00238765334 | -1335.287 | 2.15680249 | 0.00270685833 | 975.7787 | 2.21445215 | 0.00187373336 | -1198.316 | 0.15 | 16062.17 | 0.04488918 | 0.08977836 | 64.24868 | [9 empty] | 0.04584661 | 16088.08 |  |  | 0.09169323 | 64.35234 | 0.152 | 1625.844 | 1000.023 | 521.5678 | 0.01283501 | 1049.145 | 959.1659 | 1.09381 | 202.3066 | 0.009383153 | 29.82079 | 0.520471
2.26445142 | 0.00237169326 | 1078.496 | 2.17237622 | 0.00272281864 | 419.4061 | 2.23357764 | 0.00185777305 | #DIV/0! | 0.152 | 16088.08 | 0.04584661 | 0.09169323 | 64.35234 | [9 empty] | 0.0468073 | 16112.14 |  |  | 0.09361459 | 64.44857 | 0.154 | 1633.184 | 1014.818 | 524.9229 | 0.01428666 | 1057.641 | 961.9292 | 1.0995 | 202.6949 | 0.009356198 | 29.82131 | 0.52048
2.28166431 | 0.00238765334 | 359.4937 | 2.18576392 | 0.00275473925 | 1078.496 | 2.25106372 | 0.00185777305 | 958.6462 | 0.154 | 16112.14 | 0.0468073 | 0.09361459 | 64.44857 | [9 empty] | 0.04777066 | 16134.64 |  |  | 0.09554133 | 64.53855 | 0.156 | 1639.785 | 1027.299 | 527.7051 | 0.01576441 | 1064.93 | 964.7422 | 1.103849 | 203.0899 | 0.009328917 | 29.82183 | 0.5204891
2.2988772 | 0.00243553426 | 1198.333 | 2.20297681 | 0.00277069933 | 599.1577 | 2.26636401 | 0.00187373336 | 1318.145 | 0.156 | 16134.64 | 0.04777066 | 0.09554133 | 64.53855 | [9 empty] | 0.04873633 | 16155.79 |  |  | 0.09747265 | 64.62315625 | 0.158 | 1645.74 | 1037.807 | 529.955 | 0.0172618 | 1071.167 | 967.5928 | 1.107043 | 203.4898 | 0.009301434 | 29.82235 | 0.5204983
2.31800269 | 0.00245149434 | 1215.433 | 2.22210229 | 0.00280261994 | 319.5505 | 2.28740186 | 0.00188969355 | -1198.324 | 0.158 | 16155.79 | 0.04873633 | 0.09747265 | 64.62315625 | [9 empty] | 0.04970393 | 16175.79 |  |  | 0.09940787 | 64.70317 | 0.16 | 1651.139 | 1046.609 | 531.7407 | 0.01876971 | 1076.496 | 970.4633 | 1.10926 | 203.892 | 0.009273921 | 29.82288 | 0.5205074
2.33740137 | 0.00246745464 | -1198.316 | 2.23740259 | 0.00285050063 | 487.8815 | 2.30652734 | 0.00187373336 | #DIV/0! | 0.16 | 16175.79 | 0.04970393 | 0.09940787 | 64.70317 | [9 empty] | 0.05067313 | 16194.84 |  |  | 0.1013463 | 64.77938 | 0.162 | 1656.063 | 1053.992 | 533.1212 | 0.02028246 | 1081.059 | 973.343 | 1.110665 | 204.2952 | 0.009246483 | 29.8234 | 0.5205166
2.35652686 | 0.00245149434 | -958.66 | 2.25297607 | 0.00288242125 | 838.8397 | 2.32182764 | 0.00187373336 | 1095.621 | 0.162 | 16194.84 | 0.05067313 | 0.1013463 | 64.77938 | [9 empty] | 0.05164371 | 16213.05 |  |  | 0.1032874 | 64.8522 | 0.164 | 1660.582 | 1060.178 | 534.1555 | 0.02179486 | 1084.972 | 976.2222 | 1.111398 | 204.6979 | 0.009219213 | 29.82392 | 0.5205257
2.37182715 | 0.00243553426 | 399.4406 | 2.26636401 | 0.00289838132 | 539.2405 | 2.33931396 | 0.00188969355 | 1078.482 | 0.164 | 16213.05 | 0.05164371 | 0.1032874 | 64.8522 | [9 empty] | 0.05261543 | 16230.55 |  |  | 0.1052309 | 64.92221 | 0.166 | 1664.757 | 1065.391 | 534.8981 | 0.0233026 | 1088.348 | 979.0919 | 1.11159 | 205.0988 | 0.009192191 | 29.82444 | 0.5205347
2.39095264 | 0.00248341495 | 209.7036 | 2.2835769 | 0.00293030194 | 279.6054 | 2.35652686 | 0.00190565386 | -958.6462 | 0.166 | 16230.55 | 0.05261543 | 0.1052309 | 64.92221 | [9 empty] | 0.05358818 | 16247.42 |  |  | 0.1071764 | 64.9897 | 0.168 | 1668.641 | 1069.788 | 535.3997 | 0.02480154 | 1091.276 | 981.9449 | 1.111342 | 205.4971 | 0.009165483 | 29.82495 | 0.5205436
2.40434033 | 0.00254725595 | -487.8818 | 2.2969646 | 0.00297818263 | 359.4954 | 2.37182715 | 0.00188969355 | 958.6462 | 0.168 | 16247.42 | 0.05358818 | 0.1071764 | 64.9897 | [9 empty] | 0.05456179 | 16263.76 |  |  | 0.1091236 | 65.05504 | 0.17 | 1672.293 | 1073.525 | 535.7169 | 0.02628862 | 1093.845 | 984.7759 | 1.110755 | 205.8918 | 0.009139136 | 29.82545 | 0.5205524
2.41991382 | 0.00251533533 | 1078.481 | 2.31417749 | 0.00302606332 | 975.7787 | 2.38712744 | 0.00190565386 | 479.3249 | 0.17 | 16263.76 | 0.05456179 | 0.1091236 | 65.05504 | [9 empty] | 0.05553614 | 16279.63 |  |  | 0.1110723 | 65.1185 | 0.172 | 1675.743 | 1076.724 | 535.8771 | 0.02776217 | 1096.114 | 987.5809 | 1.109898 | 206.2826 | 0.009113177 | 29.82595 | 0.520561
2.43712671 | 0.00253129564 | 319.5555 | 2.32975122 | 0.00304202363 | 838.812 | 2.40242773 | 0.00193757436 | #DIV/0! | 0.172 | 16279.63 | 0.05553614 | 0.1110723 | 65.1185 | [9 empty] | 0.05651115 | 16295.07 |  |  | 0.1130223 | 65.18029 | 0.174 | 1679.027 | 1079.481 | 535.9189 | 0.02922024 | 1098.142 | 990.3565 | 1.108835 | 206.6689 | 0.009087636 | 29.82644 | 0.5205695
2.45242725 | 0.00257917633 | 1078.481 | 2.34313892 | 0.00305798394 | 958.6468 | 2.41991382 | 0.00193757436 | #DIV/0! | 0.174 | 16295.07 | 0.05651115 | 0.1130223 | 65.18029 | [9 empty] | 0.05748675 | 16310.14 |  |  | 0.1149735 | 65.2405625 | 0.176 | 1682.182 | 1081.881 | 535.8756 | 0.03066199 | 1099.979 | 993.1015 | 1.10762 | 207.0506 | 0.009062518 | 29.82692 | 0.5205779
2.46964014 | 0.00259513664 | -838.8114 | 2.35843921 | 0.00307394424 | 279.6104 | 2.43521436 | 0.00193757436 | 958.6534 | 0.176 | 16310.14 | 0.05748675 | 0.1149735 | 65.2405625 | [9 empty] | 0.05846288 | 16324.87 |  |  | 0.1169258 | 65.29946 | 0.178 | 1685.224 | 1083.99 | 535.7665 | 0.03208638 | 1101.66 | 995.8125 | 1.106293 | 207.4273 | 0.009037846 | 29.82739 | 0.5205861
2.48302783 | 0.00257917633 | #DIV/0! | 2.37182715 | 0.00312182494 | 299.5781 | 2.45051465 | 0.00195353455 | #DIV/0! | 0.178 | 16324.87 | 0.05846288 | 0.1169258 | 65.29946 | [9 empty] | 0.0594395 | 16339.28 |  |  | 0.118879 | 65.35711 | 0.18 | 1688.176 | 1085.863 | 535.61 | 0.03349313 | 1103.216 | 998.4904 | 1.104884 | 207.799 | 0.009013607 | 29.82785 | 0.5205942
2.49860132 | 0.00257917633 | #DIV/0! | 2.38712744 | 0.00317289773 | 838.812 | 2.46772754 | 0.00195353455 | -1078.489 | 0.18 | 16339.28 | 0.0594395 | 0.118879 | 65.35711 | [9 empty] | 0.06041657 | 16353.4 |  |  | 0.1208331 | 65.41361 | 0.182 | 1691.054 | 1087.549 | 535.4224 | 0.03488227 | 1104.675 | 1001.136 | 1.103422 | 208.1659 | 0.00898979 | 29.82831 | 0.5206021
2.51390186 | 0.00257917633 | 958.6462 | 2.40051514 | 0.00318885804 | 736.1197 | 2.48494043 | 0.00193757436 | #DIV/0! | 0.182 | 16353.4 | 0.06041657 | 0.1208331 | 65.41361 | [9 empty] | 0.06139404 | 16367.27 |  |  | 0.1227881 | 65.46907 | 0.184 | 1693.867 | 1089.079 | 535.2149 | 0.03625396 | 1106.054 | 1003.745 | 1.101927 | 208.5274 | 0.00896642 | 29.82875 | 0.5206099
2.52920215 | 0.00259513664 | #DIV/0! | 2.41226367 | 0.00320481812 | 209.7076 | 2.49860132 | 0.00193757436 | #DIV/0! | 0.184 | 16367.27 | 0.06139404 | 0.1227881 | 65.46907 | [9 empty] | 0.0623719 | 16380.89 |  |  | 0.1247438 | 65.52355 | 0.186 | 1696.632 | 1090.483 | 534.9951 | 0.0376082 | 1107.37 | 1006.326 | 1.100409 | 208.8846 | 0.008943428 | 29.82919 | 0.5206176
2.54258984 | 0.00259513664 | #DIV/0! | 2.42565161 | 0.00326865911 | 838.812 | 2.51390186 | 0.00193757436 | #DIV/0! | 0.186 | 16380.89 | 0.0623719 | 0.1247438 | 65.52355 | [9 empty] | 0.06335011 | 16394.28 |  |  | 0.1267002 | 65.57711 | 0.188 | 1699.351 | 1091.785 | 534.777 | 0.03894604 | 1108.638 | 1008.867 | 1.098893 | 209.2362 | 0.008920894 | 29.82962 | 0.5206251
2.55597778 | 0.00259513664 | #DIV/0! | 2.43903931 | 0.00328461942 | 419.4135 | 2.52728955 | 0.00193757436 | #DIV/0! | 0.188 | 16394.28 | 0.06335011 | 0.1267002 | 65.57711 | [9 empty] | 0.06432867 | 16407.44 |  |  | 0.1286573 | 65.62977 | 0.19 | 1701.726 | 1093.005 | 534.725 | 0.04028004 | 1109.819 | 1010.967 | 1.09778 | 209.5264 | 0.00890237 | 29.82998 | 0.5206313
2.57155127 | 0.00259513664 | 718.9923 | 2.45242725 | 0.00331654004 | 838.824 | 2.54067725 | 0.00193757436 | 838.8334 | 0.19 | 16407.44 | 0.06432867 | 0.1286573 | 65.62977 | [9 empty] | 0.06530768 | 16420.33 |  |  | 0.1306154 | 65.6813 | 0.192 | 1703.978 | 1094.575 | 535.3651 | 0.04164966 | 1111.306 | 1012.359 | 1.097739 | 209.7188 | 0.008890123 | 29.83021 | 0.5206354
2.58302661 | 0.00261109695 | 359.4913 | 2.46581494 | 0.00333250011 | 838.812 | 2.55406519 | 0.00195353455 | -855.9347 | 0.192 | 16420.33 | 0.06530768 | 0.1306154 | 65.6813 | [9 empty] | 0.06628712 | 16432.95 |  |  | 0.1325742 | 65.73179 | 0.194 | 1706.845 | 1095.939 | 535.5555 | 0.0429605 | 1112.78 | 1014.681 | 1.09668 | 210.0392 | 0.008869786 | 29.8306 | 0.5206421
2.59450171 | 0.00264301733 | -719.0031 | 2.47920264 | 0.00334846042 | 368.0546 | 2.56772607 | 0.00193757436 | #DIV/0! | 0.194 | 16432.95 | 0.06628712 | 0.1325742 | 65.73179 | [9 empty] | 0.06726721 | 16445.19 |  |  | 0.1345344 | 65.78077 | 0.196 | 1708.973 | 1096.807 | 535.1318 | 0.04424401 | 1113.637 | 1016.89 | 1.09514 | 210.344 | 0.008850515 | 29.83097 | 0.5206486
2.60597705 | 0.00262705726 | #DIV/0! | 2.49095117 | 0.00338038104 | 279.6104 | 2.58111401 | 0.00193757436 | 359.4978 | 0.196 | 16445.19 | 0.06726721 | 0.1345344 | 65.78077 | [9 empty] | 0.06824792 | 16457.08 |  |  | 0.1364958 | 65.8283 | 0.198 | 1711.327 | 1097.821 | 534.9994 | 0.04553276 | 1114.716 | 1019.044 | 1.093883 | 210.641 | 0.008831804 | 29.83132 | 0.5206548
2.61745239 | 0.00262705726 | #DIV/0! | 2.50433911 | 0.00342826173 | 718.9777 | 2.59258936 | 0.00196949486 | #DIV/0! | 0.198 | 16457.08 | 0.06824792 | 0.1364958 | 65.8283 | [9 empty] | 0.06922947 | 16468.48 |  |  | 0.1384589 | 65.87392 | 0.2 | 1713.929 | 1099.126 | 535.1459 | 0.04683496 | 1116.067 | 1021.173 | 1.092927 | 210.9342 | 0.008813398 | 29.83167 | 0.5206609
2.62701514 | 0.00262705726 | #DIV/0! | 2.51581421 | 0.00344422203 | 479.3344 | 2.60597705 | 0.00196949486 | #DIV/0! | 0.2 | 16468.48 | 0.06922947 | 0.1384589 | 65.87392 | [9 empty] | 0.07021119 | 16479.76 |  |  | 0.1404224 | 65.91905 | 0.202 | 1716.43 | 1100.304 | 535.3135 | 0.0481128 | 1117.349 | 1023.196 | 1.092019 | 211.2127 | 0.008795969 | 29.83201 | 0.5206667
2.63849023 | 0.00262705726 | 239.6635 | 2.53111475 | 0.00347614242 | #DIV/0! | 2.61745239 | 0.00196949486 | #DIV/0! | 0.202 | 16479.76 | 0.07021119 | 0.1404224 | 65.91905 | [9 empty] | 0.07119309 | 16490.92 |  |  | 0.1423862 | 65.9637 | 0.204 | 1719.137 | 1101.678 | 535.7419 | 0.04938822 | 1118.852 | 1025.174 | 1.091378 | 211.4848 | 0.008778997 | 29.83233 | 0.5206724
2.64614038 | 0.00265897764 | -248.2295 | 2.54450244 | 0.00347614242 | 838.812 | 2.62892749 | 0.00196949486 | -479.3327 | 0.204 | 16490.92 | 0.07119309 | 0.1423862 | 65.9637 | [9 empty] | 0.07217546 | 16501.82 |  |  | 0.1443509 | 66.00727 | 0.206 | 1721.632 | 1102.904 | 536.0443 | 0.05064442 | 1120.194 | 1027.077 | 1.090662 | 211.7464 | 0.008762735 | 29.83264 | 0.5206778
2.65406396 | 0.00262705726 | -479.3234 | 2.55789014 | 0.00349210273 | #DIV/0! | 2.64422803 | 0.00193757436 | 855.9353 | 0.206 | 16501.82 | 0.07217546 | 0.1443509 | 66.00727 | [9 empty] | 0.07315855 | 16512.29 |  |  | 0.1463171 | 66.04917 | 0.208 | 1724.142 | 1104.122 | 536.4632 | 0.05187301 | 1121.576 | 1028.893 | 1.09008 | 211.996 | 0.008747263 | 29.83294 | 0.520683
2.66171411 | 0.00261109695 | -149.7901 | 2.57155127 | 0.00349210273 | #DIV/0! | 2.65788892 | 0.00195353455 | 359.4954 | 0.208 | 16512.29 | 0.07315855 | 0.1463171 | 66.04917 | [9 empty] | 0.07414187 | 16522.62 |  |  | 0.1482837 | 66.09046 | 0.21 | 1726.404 | 1105.212 | 536.6563 | 0.05311127 | 1122.757 | 1030.688 | 1.089328 | 212.2425 | 0.008732032 | 29.83323 | 0.5206881
2.67127686 | 0.00254725595 | #DIV/0! | 2.58111401 | 0.00349210273 | -419.406 | 2.67510181 | 0.00200141524 | 1078.481 | 0.21 | 16522.62 | 0.07414187 | 0.1482837 | 66.09046 | [9 empty] | 0.07512566 | 16532.68 |  |  | 0.1502513 | 66.13071 | 0.212 | 1728.668 | 1106.40625 | 536.8807 | 0.05436042 | 1123.985 | 1032.455 | 1.088653 | 212.4849 | 0.008717091 | 29.83351 | 0.520693
2.6770144 | 0.00254725595 | -79.88523 | 2.59450171 | 0.00346018211 | -539.2445 | 2.6923147 | 0.00201737555 | 419.4137 | 0.212 | 16532.68 | 0.07512566 | 0.1502513 | 66.13071 | [9 empty] | 0.07610989 | 16542.48 |  |  | 0.1522198 | 66.16992 | 0.214 | 1731.038 | 1107.684 | 537.243 | 0.05561242 | 1125.322 | 1034.195 | 1.088114 | 212.7237 | 0.008702419 | 29.83379 | 0.5206979
2.68083936 | 0.00249937526 | 0 | 2.6117146 | 0.00342826173 | 1078.482 | 2.70570264 | 0.00204929616 | 1198.317 | 0.214 | 16542.48 | 0.07610989 | 0.1522198 | 66.16992 | [9 empty] | 0.07709458 | 16552.02 |  |  | 0.1541892 | 66.20807 | 0.216 | 1733.548 | 1109.133 | 537.775 | 0.05687356 | 1126.818 | 1035.909 | 1.087758 | 212.9587 | 0.00868802 | 29.83407 | 0.5207027
2.68083936 | 0.00237169326 | -74.89681 | 2.62892749 | 0.00344422203 | #DIV/0! | 2.72482788 | 0.00206525624 | 285.3147 | 0.216 | 16552.02 | 0.07709458 | 0.1541892 | 66.20807 | [9 empty] | 0.07807997 | 16561.17 |  |  | 0.1561599 | 66.24468 | 0.218 | 1736.132 | 1110.672 | 538.4211 | 0.05813679 | 1128.408 | 1037.589 | 1.087529 | 213.1888 | 0.008673953 | 29.83434 | 0.5207074
2.68466455 | 0.00232062046 | 119.8365 | 2.64422803 | 0.00344422203 | 975.7771 | 2.73848901 | 0.00211313716 | 958.6606 | 0.218 | 16561.17 | 0.07807997 | 0.1561599 | 66.24468 | [9 empty] | 0.07906629 | 16569.8 |  |  | 0.1581326 | 66.27921875 | 0.22 | 1739.067 | 1112.391 | 539.4946 | 0.05937823 | 1130.317 | 1039.208 | 1.087672 | 213.4105 | 0.008660442 | 29.8346 | 0.5207119
2.68657715 | 0.00233658054 | 0 | 2.65980151 | 0.00346018211 | -319.5505 | 2.75378931 | 0.00212909724 | 479.3232 | 0.22 | 16569.8 | 0.07906629 | 0.1581326 | 66.27921875 | [9 empty] | 0.08005317 | 16578.12 |  |  | 0.1601063 | 66.31248 | 0.222 | 1741.923 | 1114.149 | 540.5113 | 0.06062641 | 1132.195 | 1040.805 | 1.087806 | 213.6292 | 0.008647149 | 29.83485 | 0.5207164
2.68657715 | 0.00232062046 | -14.97937 | 2.67510181 | 0.00341230142 | #DIV/0! | 2.7690896 | 0.00216101785 | -838.8271 | 0.222 | 16578.12 | 0.08005317 | 0.1601063 | 66.31248 | [9 empty] | 0.08104026 | 16586.3 |  |  | 0.1620805 | 66.34521 | 0.224 | 1744.612 | 1115.886 | 541.3818 | 0.06188044 | 1133.96 | 1042.381 | 1.087856 | 213.8446 | 0.008634083 | 29.8351 | 0.5207207
2.68848975 | 0.00219293823 | 0 | 2.68848975 | 0.00341230142 | -479.3267 | 2.78247754 | 0.00214505754 | #DIV/0! | 0.224 | 16586.3 | 0.08104026 | 0.1620805 | 66.34521 | [9 empty] | 0.08202749 | 16594.4 |  |  | 0.164055 | 66.37759 | 0.226 | 1747.221 | 1117.581 | 542.2105 | 0.06313337 | 1135.671 | 1043.923 | 1.087888 | 214.0555 | 0.008621327 | 29.83534 | 0.520725
2.68848975 | 0.00209717685 | -39.9399 | 2.70379004 | 0.00338038104 | -239.6617 | 2.79395264 | 0.00214505754 | 299.5788 | 0.226 | 16594.4 | 0.08202749 | 0.164055 | 66.37759 | [9 empty] | 0.08301496 | 16602.34 |  |  | 0.1660299 | 66.40937 | 0.228 | 1749.793 | 1119.258 | 543.0299 | 0.06438655 | 1137.36 | 1045.44 | 1.087925 | 214.2629 | 0.008608815 | 29.83558 | 0.5207291
2.6904021 | 0.00204929616 | -17.11931 | 2.71144019 | 0.00334846042 | -199.7202 | 2.80351538 | 0.00217697816 | #DIV/0! | 0.228 | 16602.34 | 0.08301496 | 0.1660299 | 66.40937 | [9 empty] | 0.08400282 | 16610.07 |  |  | 0.1680056 | 66.44027 | 0.23 | 1751.884 | 1120.713 | 543.3781 | 0.06565499 | 1138.658 | 1046.943 | 1.087603 | 214.4682 | 0.008596458 | 29.83582 | 0.5207333
2.6923147 | 0.00193757436 | 19.97254 | 2.72100293 | 0.00330057973 | -496.4402 | 2.80952637 | 0.00217697816 | 359.494 | 0.23 | 16610.07 | 0.08400282 | 0.1680056 | 66.44027 | [9 empty] | 0.08499119 | 16617.5 |  |  | 0.1699824 | 66.47001 | 0.232 | 1753.863 | 1121.965 | 543.6567 | 0.06691572 | 1139.828 | 1048.412 | 1.087195 | 214.6688 | 0.008584409 | 29.83605 | 0.5207373
2.6904021 | 0.00184181286 | -59.9175 | 2.72892627 | 0.00328461942 | #DIV/0! | 2.81526392 | 0.00219293823 | 239.6689 | 0.232 | 16617.5 | 0.08499119 | 0.1699824 | 66.47001 | [9 empty] | 0.08598009 | 16624.65 |  |  | 0.1719602 | 66.49859 | 0.234 | 1756.138 | 1123.329 | 544.2637 | 0.06817477 | 1141.243 | 1049.857 | 1.087046 | 214.866 | 0.008572592 | 29.83627 | 0.5207412
2.69613989 | 0.00174605136 | -71.89795 | 2.74040161 | 0.00328461942 | #DIV/0! | 2.81908911 | 0.00220889854 | 359.4886 | 0.234 | 16624.65 | 0.08598009 | 0.1719602 | 66.49859 | [9 empty] | 0.08696938 | 16631.57 |  |  | 0.1739388 | 66.52627 | 0.236 | 1758.448 | 1124.756 | 544.9379 | 0.06943413 | 1142.714 | 1051.276 | 1.086978 | 215.0595 | 0.008561024 | 29.83649 | 0.5207451
2.70187744 | 0.00166625006 | -199.7204 | 2.75187671 | 0.00328461942 | 479.3234 | 2.82482666 | 0.00222485885 | 159.7753 | 0.236 | 16631.57 | 0.08696938 | 0.1739388 | 66.52627 | [9 empty] | 0.08795904 | 16638.27 |  |  | 0.1759181 | 66.55307 | 0.238 | 1760.742 | 1126.198 | 545.618 | 0.07069466 | 1144.186 | 1052.674 | 1.086933 | 215.2502 | 0.008549654 | 29.83671 | 0.5207489
2.71144019 | 0.00161836937 | -718.9923 | 2.75952686 | 0.00330057973 | #DIV/0! | 2.83247681 | 0.00227273954 | -479.33 | 0.238 | 16638.27 | 0.08795904 | 0.1759181 | 66.55307 | [9 empty] | 0.08894909 | 16644.75 |  |  | 0.1778982 | 66.579 | 0.24 | 1762.975 | 1127.649 | 546.2525 | 0.07196081 | 1145.626 | 1054.057 | 1.086872 | 215.4387 | 0.008538435 | 29.83693 | 0.5207526
2.72291553 | 0.00160240906 | -616.279 | 2.76717725 | 0.00330057973 | 479.3228 | 2.84012695 | 0.00225677947 | -119.8348 | 0.24 | 16644.75 | 0.08894909 | 0.1778982 | 66.579 | [9 empty] | 0.08993954 | 16651.01 |  |  | 0.1798791 | 66.60403125 | 0.242 | 1765.157 | 1129.068 | 546.871 | 0.07322714 | 1147.032 | 1055.411 | 1.086811 | 215.6231 | 0.008527485 | 29.83714 | 0.5207562
2.73275146 | 0.00158644887 | 599.147 | 2.77482739 | 0.00331654004 | #DIV/0! | 2.84395215 | 0.00222485885 | #DIV/0! | 0.242 | 16651.01 | 0.08993954 | 0.1798791 | 66.60403125 | [9 empty] | 0.09093042 | 16657.02 |  |  | 0.1818608 | 66.62809375 | 0.244 | 1767.295 | 1130.478 | 547.4592 | 0.07449596 | 1148.411 | 1056.751 | 1.086738 | 215.8055 | 0.008516672 | 29.83734 | 0.5207599
2.74231396 | 0.00160240906 | 199.7199 | 2.78439014 | 0.00331654004 | #DIV/0! | 2.8477771 | 0.00222485885 | 119.8345 | 0.244 | 16657.02 | 0.09093042 | 0.1818608 | 66.62809375 | [9 empty] | 0.09192178 | 16662.77 |  |  | 0.1838436 | 66.65107 | 0.246 | 1769.395 | 1131.849 | 548.0386 | 0.07576423 | 1149.761 | 1058.067 | 1.086662 | 215.9847 | 0.008506077 | 29.83754 | 0.5207634
2.75187671 | 0.00165028987 | #DIV/0! | 2.79012769 | 0.00331654004 | #DIV/0! | 2.85160229 | 0.00225677947 | 179.7457 | 0.246 | 16662.77 | 0.09192178 | 0.1838436 | 66.65107 | [9 empty] | 0.09291358 | 16668.26 |  |  | 0.1858272 | 66.67304 | 0.248 | 1771.433 | 1133.17 | 548.5784 | 0.07703292 | 1151.061 | 1059.363 | 1.086559 | 216.161 | 0.00849567 | 29.83774 | 0.5207669
2.7576145 | 0.00165028987 | 299.5803 | 2.79969043 | 0.00331654004 | -479.3234 | 2.85733984 | 0.00228869985 | 239.6695 | 0.248 | 16668.26 | 0.09291358 | 0.1858272 | 66.67304 | [9 empty] | 0.09390587 | 16673.48 |  |  | 0.1878117 | 66.69392 | 0.25 | 1773.516 | 1134.511 | 549.1854 | 0.07830105 | 1152.404 | 1060.641 | 1.086517 | 216.3348 | 0.008485434 | 29.83794 | 0.5207703
2.76717725 | 0.00168221036 | 479.3261 | 2.80734058 | 0.00330057973 | 248.222 | 2.86116504 | 0.00230466016 | -119.8348 | 0.25 | 16673.48 | 0.09390587 | 0.1878117 | 66.69392 | [9 empty] | 0.09489859 | 16678.47 |  |  | 0.1897972 | 66.71387 | 0.252 | 1775.56 | 1135.808 | 549.7762 | 0.07956557 | 1153.715 | 1061.9 | 1.086463 | 216.506 | 0.008475375 | 29.83813 | 0.5207736
2.77482739 | 0.00169817056 | 0 | 2.81526392 | 0.00333250011 | 479.3228 | 2.86307764 | 0.00228869985 | #DIV/0! | 0.252 | 16678.47 | 0.09489859 | 0.1897972 | 66.71387 | [9 empty] | 0.09589165 | 16683.25 |  |  | 0.1917833 | 66.73302 | 0.254 | 1777.644 | 1137.153 | 550.4326 | 0.08083128 | 1155.077 | 1063.136 | 1.08648 | 216.674 | 0.008465518 | 29.83832 | 0.5207769
2.77482739 | 0.00171413086 | #DIV/0! | 2.82291406 | 0.00334846042 | 359.5043 | 2.86307764 | 0.00228869985 | 179.7444 | 0.254 | 16683.25 | 0.09589165 | 0.1917833 | 66.73302 | [9 empty] | 0.09688509 | 16687.83 |  |  | 0.1937702 | 66.75133 | 0.256 | 1779.791 | 1138.566 | 551.1732 | 0.08209851 | 1156.51 | 1064.355 | 1.086583 | 216.8395 | 0.008455829 | 29.8385 | 0.5207801
2.77673975 | 0.00171413086 | #DIV/0! | 2.82865186 | 0.00336442073 | #DIV/0! | 2.86881519 | 0.00232062046 | 0 | 0.256 | 16687.83 | 0.09688509 | 0.1937702 | 66.75133 | [9 empty] | 0.09787888 | 16692.21 |  |  | 0.1957578 | 66.76884 | 0.258 | 1781.89 | 1139.966 | 551.8712 | 0.08336976 | 1157.909 | 1065.568 | 1.08666 | 217.0042 | 0.008446203 | 29.83869 | 0.5207833
2.78056494 | 0.00171413086 | -179.745 | 2.836302 | 0.00336442073 | -718.9773 | 2.86881519 | 0.00233658054 | -119.8359 | 0.258 | 16692.21 | 0.09787888 | 0.1957578 | 66.76884 | [9 empty] | 0.09887306 | 16696.37 |  |  | 0.1977461 | 66.78548 | 0.26 | 1783.982 | 1141.369 | 552.5865 | 0.08464429 | 1159.312 | 1066.759 | 1.086761 | 217.166 | 0.008436768 | 29.83887 | 0.5207865
2.78630249 | 0.00168221036 | 0 | 2.8477771 | 0.00334846042 | 59.91738 | 2.87072778 | 0.00232062046 | #DIV/0! | 0.26 | 16696.37 | 0.09887306 | 0.1977461 | 66.78548 | [9 empty] | 0.09986768 | 16700.28 |  |  | 0.1997354 | 66.80113 | 0.262 | 1786.025 | 1142.743 | 553.268 | 0.08592147 | 1160.679 | 1067.938 | 1.086841 | 217.3259 | 0.008427458 | 29.83905 | 0.5207896
2.78630249 | 0.00166625006 | 0 | 2.8496897 | 0.00338038104 | 239.6725 | 2.87264014 | 0.00232062046 | #DIV/0! | 0.262 | 16700.28 | 0.09986768 | 0.1997354 | 66.80113 | [9 empty] | 0.1008626 | 16704.01 |  |  | 0.2017253 | 66.81602 | 0.264 | 1788.088 | 1144.135 | 553.9838 | 0.08720234 | 1162.069 | 1069.104 | 1.086956 | 217.4841 | 0.008418262 | 29.83922 | 0.5207927
2.78630249 | 0.00168221036 | 59.91761 | 2.85351489 | 0.00339634111 | 359.4886 | 2.87264014 | 0.00232062046 | 0 | 0.264 | 16704.01 | 0.1008626 | 0.2017253 | 66.81602 | [9 empty] | 0.1018579 | 16707.56 |  |  | 0.2037157 | 66.83023 | 0.266 | 1790.103 | 1145.509 | 554.6631 | 0.08848279 | 1163.425 | 1070.26 | 1.087049 | 217.6408 | 0.008409174 | 29.83939 | 0.5207957
2.78821509 | 0.00171413086 | #DIV/0! | 2.85925244 | 0.00341230142 | #DIV/0! | 2.87264014 | 0.00233658054 | 0 | 0.266 | 16707.56 | 0.1018579 | 0.2037157 | 66.83023 | [9 empty] | 0.1028535 | 16710.89 |  |  | 0.205707 | 66.84357 | 0.268 | 1792.134 | 1146.905 | 555.3817 | 0.08976729 | 1164.807 | 1071.395 | 1.087187 | 217.7947 | 0.008400262 | 29.83956 | 0.5207987
2.79204028 | 0.00171413086 | 119.8274 | 2.86307764 | 0.00341230142 | 0 | 2.87264014 | 0.00232062046 | 119.8359 | 0.268 | 16710.89 | 0.1028535 | 0.205707 | 66.84357 | [9 empty] | 0.1038495 | 16714.01 |  |  | 0.2076991 | 66.85602 | 0.27 | 1794.146 | 1148.287 | 556.0864 | 0.09105432 | 1166.173 | 1072.527 | 1.087314 | 217.948 | 0.008391399 | 29.83973 | 0.5208016
2.79586523 | 0.00174605136 | 0 | 2.86307764 | 0.00339634111 | 179.7443 | 2.87455273 | 0.00233658054 | #DIV/0! | 0.27 | 16714.01 | 0.1038495 | 0.2076991 | 66.85602 | [9 empty] | 0.1048459 | 16716.94 |  |  | 0.2096918 | 66.86776 | 0.272 | 1796.138 | 1149.676 | 556.7941 | 0.09234586 | 1167.536 | 1073.637 | 1.087458 | 218.0985 | 0.008382718 | 29.8399 | 0.5208045
2.79586523 | 0.00169817056 | 0 | 2.86881519 | 0.00342826173 | 59.91752 | 2.87837793 | 0.00233658054 | #DIV/0! | 0.272 | 16716.94 | 0.1048459 | 0.2096918 | 66.86776 | [9 empty] | 0.1058425 | 16719.69 |  |  | 0.2116851 | 66.87877 | 0.274 | 1798.121 | 1151.039 | 557.5045 | 0.09363458 | 1168.888 | 1074.739 | 1.087602 | 218.2477 | 0.008374123 | 29.84006 | 0.5208074
2.79586523 | 0.00168221036 | 119.8356 | 2.87072778 | 0.00346018211 | 0 | 2.87646533 | 0.00233658054 | 0 | 0.274 | 16719.69 | 0.1058425 | 0.2116851 | 66.87877 | [9 empty] | 0.1068395 | 16722.26 |  |  | 0.2136791 | 66.88905 | 0.276 | 1800.114 | 1152.43 | 558.2349 | 0.09492967 | 1170.26 | 1075.831 | 1.087773 | 218.3954 | 0.008365626 | 29.84023 | 0.5208102
2.79777783 | 0.00169817056 | #DIV/0! | 2.87072778 | 0.00347614242 | -359.4886 | 2.87646533 | 0.00230466016 | 119.8348 | 0.276 | 16722.26 | 0.1068395 | 0.2136791 | 66.88905 | [9 empty] | 0.1078369 | 16724.63 |  |  | 0.2156737 | 66.89854 | 0.278 | 1802.106 | 1153.84 | 558.9808 | 0.0962303 | 1171.642 | 1076.909 | 1.087968 | 218.5413 | 0.008357253 | 29.84039 | 0.520813
2.80160303 | 0.00169817056 | 239.654 | 2.87646533 | 0.00346018211 | #DIV/0! | 2.87837793 | 0.00232062046 | 0 | 0.278 | 16724.63 | 0.1078369 | 0.2156737 | 66.89854 | [9 empty] | 0.1088346 | 16726.79 |  |  | 0.2176692 | 66.90717 | 0.28 | 1804.033 | 1155.193 | 559.6767 | 0.09752952 | 1172.968 | 1077.974 | 1.088122 | 218.6854 | 0.008348993 | 29.84054 | 0.5208157
2.80542798 | 0.00171413086 | 128.3937 | 2.87455273 | 0.00346018211 | -239.673 | 2.87837793 | 0.00235573296 | #DIV/0! | 0.28 | 16726.79 | 0.1088346 | 0.2176692 | 66.90717 | [9 empty] | 0.1098326 | 16728.78125 |  |  | 0.2196652 | 66.915125 | 0.282 | 1805.959 | 1156.551 | 560.3873 | 0.09883197 | 1174.299 | 1079.026 | 1.088296 | 218.8275 | 0.008340859 | 29.8407 | 0.5208185
2.80952637 | 0.00174605136 | -239.6539 | 2.87837793 | 0.00344422203 | -119.8348 | 2.87837793 | 0.00235573296 | #DIV/0! | 0.282 | 16728.78125 | 0.1098326 | 0.2196652 | 66.915125 | [9 empty] | 0.1108309 | 16730.62 |  |  | 0.2216618 | 66.92246875 | 0.284 | 1807.924 | 1157.947 | 561.1368 | 0.10014 | 1175.669 | 1080.077 | 1.088505 | 218.9696 | 0.008332741 | 29.84085 | 0.5208212
2.81335132 | 0.00173009105 | 179.7525 | 2.88029053 | 0.00342826173 | #DIV/0! | 2.87837793 | 0.00235573296 | 0 | 0.284 | 16730.62 | 0.1108309 | 0.2216618 | 66.92246875 | [9 empty] | 0.1118295 | 16732.27 |  |  | 0.2236591 | 66.92909 | 0.286 | 1809.804 | 1159.312 | 561.8589 | 0.1014528 | 1176.991 | 1081.077 | 1.088721 | 219.1048 | 0.00832503 | 29.841 | 0.5208237
2.81908911 | 0.00176201155 | -119.82 | 2.88220288 | 0.00342826173 | #DIV/0! | 2.87837793 | 0.00233658054 | -119.8365 | 0.286 | 16732.27 | 0.1118295 | 0.2236591 | 66.92909 | [9 empty] | 0.1128285 | 16733.74 |  |  | 0.225657 | 66.93495 | 0.288 | 1811.686 | 1160.677 | 562.5805 | 0.1027698 | 1178.314 | 1082.081 | 1.088934 | 219.2404 | 0.00831731 | 29.84115 | 0.5208263
2.82100146 | 0.00174605136 | 59.91761 | 2.88220288 | 0.00342826173 | 0 | 2.88029053 | 0.00232062046 | 0 | 0.288 | 16733.74 | 0.1128285 | 0.225657 | 66.93495 | [9 empty] | 0.1138277 | 16735.04 |  |  | 0.2276555 | 66.94014 | 0.29 | 1813.563 | 1162.024 | 563.2968 | 0.1040868 | 1179.628 | 1083.084 | 1.089138 | 219.3759 | 0.008309604 | 29.8413 | 0.5208289
2.82482666 | 0.00180989236 | #DIV/0! | 2.88220288 | 0.00344422203 | 119.8365 | 2.88029053 | 0.00230466016 | 0 | 0.29 | 16735.04 | 0.1138277 | 0.2276555 | 66.94014 | [9 empty] | 0.1148273 | 16736.18 |  |  | 0.2296546 | 66.9447 | 0.292 | 1815.426 | 1163.354 | 563.9979 | 0.1054052 | 1180.926 | 1084.089 | 1.089326 | 219.5115 | 0.008301904 | 29.84144 | 0.5208314
2.83056421 | 0.00180989236 | #DIV/0! | 2.88411548 | 0.00346018211 | 0 | 2.88029053 | 0.00233658054 | 0 | 0.292 | 16736.18 | 0.1148273 | 0.2296546 | 66.9447 | [9 empty] | 0.1158271 | 16737.18 |  |  | 0.2316541 | 66.94871 | 0.294 | 1817.279 | 1164.696 | 564.6816 | 0.1067315 | 1182.21875 | 1085.099 | 1.089503 | 219.648 | 0.00829417 | 29.84159 | 0.520834
2.836302 | 0.00180989236 | 239.6557 | 2.88411548 | 0.00347614242 | -119.8348 | 2.88029053 | 0.00237169326 | #DIV/0! | 0.294 | 16737.18 | 0.1158271 | 0.2316541 | 66.94871 | [9 empty] | 0.1168271 | 16738.02 |  |  | 0.2336542 | 66.9520625 | 0.296 | 1819.1 | 1165.992 | 565.3345 | 0.1080566 | 1183.475 | 1086.109 | 1.089647 | 219.7842 | 0.00828646 | 29.84174 | 0.5208366
2.84012695 | 0.00182585255 | -239.6713 | 2.88602808 | 0.00346018211 | 0 | 2.87837793 | 0.00237169326 | #DIV/0! | 0.296 | 16738.02 | 0.1168271 | 0.2336542 | 66.9520625 | [9 empty] | 0.1178275 | 16738.68 |  |  | 0.235655 | 66.95473 | 0.298 | 1820.911 | 1167.27 | 565.9767 | 0.1093834 | 1184.719 | 1087.12 | 1.089778 | 219.9206 | 0.008278754 | 29.84189 | 0.5208392
2.84395215 | 0.00180989236 | 239.6557 | 2.88602808 | 0.00347614242 | -59.9175 | 2.88029053 | 0.00237169326 | -28.52844 | 0.298 | 16738.68 | 0.1178275 | 0.235655 | 66.95473 | [9 empty] | 0.1188281 | 16739.2 |  |  | 0.2376563 | 66.95679 | 0.3 | 1822.655 | 1168.535 | 566.595 | 0.1107177 | 1185.928 | 1088.093 | 1.089915 | 220.0518 | 0.008271351 | 29.84203 | 0.5208416
2.8477771 | 0.00182585255 | 179.7525 | 2.88794067 | 0.00344422203 | 68.47629 | 2.88220288 | 0.00230466016 | 59.91783 | 0.3 | 16739.2 | 0.1188281 | 0.2376563 | 66.95679 | [9 empty] | 0.1198291 | 16739.56 |  |  | 0.2396581 | 66.95823 | 0.302 | 1824.401 | 1169.804 | 567.2573 | 0.112053 | 1187.154 | 1089.029 | 1.090103 | 220.178 | 0.008264242 | 29.84216 | 0.520844
2.85351489 | 0.00185777305 | 119.8197 | 2.89012646 | 0.00347614242 | #DIV/0! | 2.88411548 | 0.00233658054 | #DIV/0! | 0.302 | 16739.56 | 0.1198291 | 0.2396581 | 66.95823 | [9 empty] | 0.1208302 | 16739.77 |  |  | 0.2416604 | 66.95909375 | 0.304 | 1826.181 | 1171.089 | 567.9534 | 0.1133899 | 1188.408 | 1089.966 | 1.090316 | 220.3043 | 0.008257136 | 29.8423 | 0.5208464
2.85542725 | 0.00187373336 | 239.6707 | 2.88794067 | 0.00347614242 | #DIV/0! | 2.88220288 | 0.00233658054 | 239.6573 | 0.304 | 16739.77 | 0.1208302 | 0.2416604 | 66.95909375 | [9 empty] | 0.1218316 | 16739.85 |  |  | 0.2436633 | 66.95938 | 0.306 | 1827.946 | 1172.373 | 568.6299 | 0.1147327 | 1189.65 | 1090.908 | 1.090514 | 220.4311 | 0.008250011 | 29.84243 | 0.5208487
2.85925244 | 0.00188969355 | #DIV/0! | 2.88794067 | 0.00347614242 | #DIV/0! | 2.87837793 | 0.00232062046 | 37.4485 | 0.306 | 16739.85 | 0.1218316 | 0.2436633 | 66.95938 | [9 empty] | 0.1228333 | 16739.78 |  |  | 0.2456666 | 66.95912 | 0.308 | 1829.701 | 1173.638 | 569.2953 | 0.1160768 | 1190.878 | 1091.85 | 1.090698 | 220.558 | 0.008242892 | 29.84257 | 0.5208511
2.86116504 | 0.00188969355 | 0 | 2.89012646 | 0.00347614242 | 136.9516 | 2.88029053 | 0.00237169326 | #DIV/0! | 0.308 | 16739.78 | 0.1228333 | 0.2456666 | 66.95912 | [9 empty] | 0.1238352 | 16739.57 |  |  | 0.2476704 | 66.9583 | 0.31 | 1831.455 | 1174.889 | 569.9605 | 0.1174199 | 1192.101 | 1092.791 | 1.090877 | 220.6848 | 0.00823579 | 29.84271 | 0.5208535
2.86116504 | 0.00187373336 | 59.91761 | 2.88794067 | 0.00346018211 | #DIV/0! | 2.88029053 | 0.00237169326 | 0 | 0.31 | 16739.57 | 0.1238352 | 0.2476704 | 66.9583 | [9 empty] | 0.1248374 | 16739.24 |  |  | 0.2496747 | 66.95696875 | 0.312 | 1833.176 | 1176.114 | 570.5911 | 0.1187647 | 1193.294 | 1093.734 | 1.091027 | 220.8116 | 0.008228692 | 29.84284 | 0.5208558
2.86307764 | 0.00190565386 | 119.82 | 2.88794067 | 0.00346018211 | 0 | 2.88029053 | 0.00235573296 | 119.8192 | 0.312 | 16739.24 | 0.1248374 | 0.2496747 | 66.95696875 | [9 empty] | 0.1258397 | 16738.78 |  |  | 0.2516795 | 66.9551 | 0.314 | 1834.875 | 1177.325 | 571.2047 | 0.1201121 | 1194.468 | 1094.673 | 1.091165 | 220.938 | 0.008221636 | 29.84298 | 0.5208582
2.86498999 | 0.00192161405 | 119.82 | 2.88794067 | 0.00350806303 | 0 | 2.88220288 | 0.00237169326 | 0 | 0.314 | 16738.78 | 0.1258397 | 0.2516795 | 66.9551 | [9 empty] | 0.1268424 | 16738.17 |  |  | 0.2536847 | 66.95266 | 0.316 | 1836.54 | 1178.543 | 571.8565 | 0.1214641 | 1195.646 | 1095.549 | 1.091368 | 221.0558 | 0.008215061 | 29.8431 | 0.5208604
2.86307764 | 0.00190565386 | 239.6557 | 2.88794067 | 0.00353998342 | -256.7713 | 2.88220288 | 0.00235573296 | 0 | 0.316 | 16738.17 | 0.1268424 | 0.2536847 | 66.95266 | [9 empty] | 0.1278452 | 16737.42 |  |  | 0.2556905 | 66.94967 | 0.318 | 1838.214 | 1179.766 | 572.514 | 0.1228198 | 1196.831 | 1096.427 | 1.091574 | 221.174 | 0.008208479 | 29.84323 | 0.5208626
2.86690259 | 0.00192161405 | 0 | 2.89203882 | 0.00352402311 | 0 | 2.88220288 | 0.00233658054 | -99.849 | 0.318 | 16737.42 | 0.1278452 | 0.2556905 | 66.94967 | [9 empty] | 0.1288483 | 16736.54 |  |  | 0.2576967 | 66.94615625 | 0.32 | 1839.873 | 1180.97 | 573.1555 | 0.1241778 | 1198 | 1097.307 | 1.091763 | 221.2923 | 0.008201897 | 29.84335 | 0.5208648
2.86690259 | 0.00193757436 | #DIV/0! | 2.89203882 | 0.00350806303 | 256.7715 | 2.88029053 | 0.00235573296 | #DIV/0! | 0.32 | 16736.54 | 0.1288483 | 0.2576967 | 66.94615625 | [9 empty] | 0.1298517 | 16735.54 |  |  | 0.2597033 | 66.94217 | 0.322 | 1841.523 | 1182.164 | 573.7854 | 0.1255381 | 1199.158 | 1098.189 | 1.091941 | 221.4108 | 0.008195313 | 29.84348 | 0.520867
2.86690259 | 0.00193757436 | #DIV/0! | 2.88794067 | 0.00349210273 | #DIV/0! | 2.88029053 | 0.00235573296 | 59.91 | 0.322 | 16735.54 | 0.1298517 | 0.2597033 | 66.94217 | [9 empty] | 0.1308552 | 16734.42 |  |  | 0.2617103 | 66.9377 | 0.324 | 1843.179 | 1183.363 | 574.4199 | 0.1269008 | 1200.321 | 1099.072 | 1.092122 | 221.5295 | 0.008188729 | 29.84361 | 0.5208692
2.86881519 | 0.00193757436 | #DIV/0! | 2.88794067 | 0.00349210273 | #DIV/0! | 2.88220288 | 0.00238765334 | #DIV/0! | 0.324 | 16734.42 | 0.1308552 | 0.2617103 | 66.9377 | [9 empty] | 0.1318589 | 16733.18 |  |  | 0.2637178 | 66.93273 | 0.326 | 1844.823 | 1184.55 | 575.0419 | 0.128265 | 1201.472 | 1099.956 | 1.092291 | 221.6483 | 0.008182147 | 29.84373 | 0.5208714
2.86881519 | 0.00193757436 | -59.91761 | 2.88794067 | 0.00349210273 | #DIV/0! | 2.88220288 | 0.00238765334 | 0 | 0.326 | 16733.18 | 0.1318589 | 0.2637178 | 66.93273 | [9 empty] | 0.1328629 | 16731.81 |  |  | 0.2657258 | 66.92726 | 0.328 | 1846.452 | 1185.723 | 575.6467 | 0.1296318 | 1202.607 | 1100.841 | 1.092444 | 221.7672 | 0.008175565 | 29.84386 | 0.5208736
2.86690259 | 0.00196949486 | 239.6691 | 2.89012646 | 0.00349210273 | 0 | 2.88220288 | 0.00240361365 | 119.8191 | 0.328 | 16731.81 | 0.1328629 | 0.2657258 | 66.92726 | [9 empty] | 0.1338671 | 16730.33 |  |  | 0.2677341 | 66.9213125 | 0.33 | 1848.032 | 1186.881 | 576.2497 | 0.1310026 | 1203.721 | 1101.686 | 1.092618 | 221.8806 | 0.0081693 | 29.84398 | 0.5208756
2.87072778 | 0.00198545516 | 0 | 2.89012646 | 0.00350806303 | #DIV/0! | 2.88029053 | 0.00238765334 | -119.8208 | 0.33 | 16730.33 | 0.1338671 | 0.2677341 | 66.9213125 | [9 empty] | 0.1348715 | 16728.72 |  |  | 0.2697429 | 66.91487 | 0.332 | 1849.622 | 1188.047 | 576.8796 | 0.1323763 | 1204.849 | 1102.515 | 1.092819 | 221.992 | 0.008163152 | 29.84409 | 0.5208777
2.87072778 | 0.00196949486 | 119.8341 | 2.89012646 | 0.00350806303 | 119.8215 | 2.88220288 | 0.00237169326 | #DIV/0! | 0.332 | 16728.72 | 0.1348715 | 0.2697429 | 66.91487 | [9 empty] | 0.1358761 | 16726.99 |  |  | 0.2717521 | 66.90795 | 0.334 | 1851.1875 | 1189.198 | 577.4828 | 0.1337533 | 1205.956 | 1103.347 | 1.092998 | 222.1036 | 0.008156999 | 29.84421 | 0.5208797
2.86881519 | 0.00195353455 | #DIV/0! | 2.89203882 | 0.00352402311 | 0 | 2.88220288 | 0.00237169326 | -54.47029 | 0.334 | 16726.99 | 0.1358761 | 0.2717521 | 66.90795 | [9 empty] | 0.1368809 | 16725.15 |  |  | 0.2737617 | 66.90059375 | 0.336 | 1852.747 | 1190.343 | 578.0782 | 0.1351326 | 1207.056 | 1104.18 | 1.09317 | 222.2154 | 0.008150844 | 29.84433 | 0.5208818
2.87072778 | 0.00195353455 | 0 | 2.89203882 | 0.00355594372 | #DIV/0! | 2.88411548 | 0.00233658054 | -37.4485 | 0.336 | 16725.15 | 0.1368809 | 0.2737617 | 66.90059375 | [9 empty] | 0.1378859 | 16723.21 |  |  | 0.2757717 | 66.89283 | 0.338 | 1854.315 | 1191.492 | 578.6796 | 0.1365153 | 1208.162 | 1105.015 | 1.093344 | 222.3274 | 0.008144683 | 29.84445 | 0.5208839
2.87072778 | 0.00198545516 | #DIV/0! | 2.89012646 | 0.00355594372 | 136.9517 | 2.88220288 | 0.00238765334 | 0 | 0.338 | 16723.21 | 0.1378859 | 0.2757717 | 66.89283 | [9 empty] | 0.138891 | 16721.15 |  |  | 0.2777821 | 66.88462 | 0.34 | 1855.884 | 1192.635 | 579.2814 | 0.1378999 | 1209.267 | 1105.852 | 1.093516 | 222.4396 | 0.008138524 | 29.84456 | 0.5208859
2.86881519 | 0.00198545516 | 0 | 2.88794067 | 0.00353998342 | #DIV/0! | 2.88220288 | 0.00240361365 | -119.8348 | 0.34 | 16721.15 | 0.138891 | 0.2777821 | 66.88462 | [9 empty] | 0.1398964 | 16718.99 |  |  | 0.2797928 | 66.87596 | 0.342 | 1857.445 | 1193.762 | 579.8755 | 0.139285 | 1210.361 | 1106.688 | 1.093679 | 222.5517 | 0.008132372 | 29.84468 | 0.520888
2.86881519 | 0.00196949486 | 119.8342 | 2.89012646 | 0.00353998342 | 0 | 2.88411548 | 0.00238765334 | #DIV/0! | 0.342 | 16718.99 | 0.1398964 | 0.2797928 | 66.87596 | [9 empty] | 0.140902 | 16716.71 |  |  | 0.281804 | 66.86683 | 0.344 | 1858.965 | 1194.866 | 580.4568 | 0.1406719 | 1211.429 | 1107.5 | 1.093842 | 222.6605 | 0.008126413 | 29.8448 | 0.5208899
2.87072778 | 0.00198545516 | 0 | 2.89012646 | 0.00355594372 | 0 | 2.88411548 | 0.00238765334 | 239.6573 | 0.344 | 16716.71 | 0.140902 | 0.281804 | 66.86683 | [9 empty] | 0.1419078 | 16714.31 |  |  | 0.2838155 | 66.85726 | 0.346 | 1860.473 | 1195.978 | 581.0549 | 0.1420638 | 1212.502 | 1108.286 | 1.094033 | 222.7659 | 0.008120647 | 29.84491 | 0.5208919
2.87072778 | 0.00200141524 | #DIV/0! | 2.89012646 | 0.00353998342 | -68.47582 | 2.88029053 | 0.00237169326 | 0 | 0.346 | 16714.31 | 0.1419078 | 0.2838155 | 66.85726 | [9 empty] | 0.1429137 | 16711.83 |  |  | 0.2858274 | 66.8473 | 0.348 | 1861.978 | 1197.091 | 581.6469 | 0.1434597 | 1213.572 | 1109.075 | 1.09422 | 222.8716 | 0.008114873 | 29.84502 | 0.5208938
2.87072778 | 0.00200141524 | #DIV/0! | 2.88794067 | 0.00357190403 | -136.9516 | 2.88029053 | 0.00238765334 | #DIV/0! | 0.348 | 16711.83 | 0.1429137 | 0.2858274 | 66.8473 | [9 empty] | 0.1439198 | 16709.23 |  |  | 0.2878397 | 66.8369375 | 0.35 | 1863.486 | 1198.205 | 582.2409 | 0.1448581 | 1214.644 | 1109.865 | 1.094407 | 222.9774 | 0.008109096 | 29.84513 | 0.5208957
2.87072778 | 0.00200141524 | #DIV/0! | 2.89012646 | 0.00355594372 | #DIV/0! | 2.88411548 | 0.00238765334 | 0 | 0.35 | 16709.23 | 0.1439198 | 0.2878397 | 66.8369375 | [9 empty] | 0.1449261 | 16706.55 |  |  | 0.2898523 | 66.8261875 | 0.352 | 1865 | 1199.315 | 582.8406 | 0.1462573 | 1215.719 | 1110.655 | 1.094596 | 223.0833 | 0.008103324 | 29.84524 | 0.5208976
2.87264014 | 0.00200141524 | 0 | 2.89012646 | 0.00355594372 | 0 | 2.88411548 | 0.00241957395 | 0 | 0.352 | 16706.55 | 0.1449261 | 0.2898523 | 66.8261875 | [9 empty] | 0.1459326 | 16703.77 |  |  | 0.2918652 | 66.8150625 | 0.354 | 1866.497 | 1200.412 | 583.422 | 0.1476584 | 1216.777 | 1111.447 | 1.094768 | 223.1893 | 0.008097553 | 29.84535 | 0.5208996
2.87264014 | 0.00203333586 | 119.8197 | 2.89012646 | 0.00358786411 | -39.94011 | 2.88411548 | 0.00240361365 | 0 | 0.354 | 16703.77 | 0.1459326 | 0.2918652 | 66.8150625 | [9 empty] | 0.1469392 | 16700.89 |  |  | 0.2938784 | 66.80357 | 0.356 | 1868.012 | 1201.52 | 584.0195 | 0.1490622 | 1217.851 | 1112.24 | 1.094953 | 223.2955 | 0.008091778 | 29.84546 | 0.5209015
2.87072778 | 0.00201737555 | #DIV/0! | 2.89203882 | 0.00353998342 | 0 | 2.88411548 | 0.00241957395 | 59.9174 | 0.356 | 16700.89 | 0.1469392 | 0.2938784 | 66.80357 | [9 empty] | 0.147946 | 16697.93 |  |  | 0.295892 | 66.7917 | 0.358 | 1869.494 | 1202.611 | 584.6006 | 0.1504682 | 1218.902 | 1113.019 | 1.095132 | 223.3996 | 0.008086118 | 29.84556 | 0.5209034
2.87072778 | 0.00201737555 | #DIV/0! | 2.89203882 | 0.00357190403 | #DIV/0! | 2.88220288 | 0.00238765334 | #DIV/0! | 0.358 | 16697.93 | 0.147946 | 0.295892 | 66.7917 | [9 empty] | 0.1489529 | 16694.86 |  |  | 0.2979059 | 66.77945 | 0.36 | 1870.94 | 1203.691 | 585.1802 | 0.1518777 | 1219.937 | 1113.767 | 1.095325 | 223.4998 | 0.008080685 | 29.84567 | 0.5209052
2.87264014 | 0.00201737555 | 0 | 2.89203882 | 0.00357190403 | -39.94493 | 2.88029053 | 0.00238765334 | 119.8191 | 0.36 | 16694.86 | 0.1489529 | 0.2979059 | 66.77945 | [9 empty] | 0.1499601 | 16691.7 |  |  | 0.2999202 | 66.7668 | 0.362 | 1872.38 | 1204.762 | 585.7527 | 0.15329 | 1220.965 | 1114.517 | 1.09551 | 223.6001 | 0.008075247 | 29.84577 | 0.520907
2.87264014 | 0.00203333586 | 0 | 2.89395142 | 0.00352402311 | 0 | 2.88220288 | 0.00240361365 | 0 | 0.362 | 16691.7 | 0.1499601 | 0.2999202 | 66.7668 | [9 empty] | 0.1509674 | 16688.45 |  |  | 0.3019347 | 66.75378125 | 0.364 | 1873.82 | 1205.826 | 586.3235 | 0.1547043 | 1221.99 | 1115.268 | 1.095692 | 223.7005 | 0.008069809 | 29.84588 | 0.5209088
2.87264014 | 0.00204929616 | 0 | 2.89395142 | 0.00355594372 | 0 | 2.88220288 | 0.00243553426 | -119.8348 | 0.364 | 16688.45 | 0.1509674 | 0.3019347 | 66.75378125 | [9 empty] | 0.1519749 | 16685.09 |  |  | 0.3039497 | 66.74034375 | 0.366 | 1875.262 | 1206.892 | 586.8951 | 0.1561211 | 1223.016 | 1116.02 | 1.095873 | 223.8011 | 0.008064369 | 29.84598 | 0.5209106
2.87264014 | 0.00206525624 | #DIV/0! | 2.89395142 | 0.00360382441 | #DIV/0! | 2.88411548 | 0.00241957395 | 0 | 0.366 | 16685.09 | 0.1519749 | 0.3039497 | 66.74034375 | [9 empty] | 0.1529825 | 16681.63 |  |  | 0.305965 | 66.72653125 | 0.368 | 1876.698 | 1207.957 | 587.459 | 0.1575413 | 1224.038 | 1116.774 | 1.096048 | 223.9019 | 0.008058924 | 29.84608 | 0.5209124
2.87264014 | 0.00206525624 | 0 | 2.89395142 | 0.00360382441 | 0 | 2.88411548 | 0.00240361365 | #DIV/0! | 0.368 | 16681.63 | 0.1529825 | 0.305965 | 66.72653125 | [9 empty] | 0.1539903 | 16678.1 |  |  | 0.3079806 | 66.71238 | 0.37 | 1878.131 | 1209.017 | 588.0181 | 0.1589637 | 1225.055 | 1117.53 | 1.096217 | 224.0029 | 0.008053477 | 29.84619 | 0.5209143
2.87264014 | 0.00203333586 | #DIV/0! | 2.89395142 | 0.00361978472 | 59.9174 | 2.88220288 | 0.00240361365 | #DIV/0! | 0.37 | 16678.1 | 0.1539903 | 0.3079806 | 66.71238 | [9 empty] | 0.1549982 | 16674.47 |  |  | 0.3099965 | 66.69789 | 0.372 | 1879.554 | 1210.075 | 588.578125 | 0.160389 | 1226.069 | 1118.275 | 1.096393 | 224.1025 | 0.008048108 | 29.84629 | 0.520916
2.87264014 | 0.00203333586 | #DIV/0! | 2.89203882 | 0.00358786411 | 0 | 2.88602808 | 0.00240361365 | 119.8348 | 0.372 | 16674.47 | 0.1549982 | 0.3099965 | 66.69789 | [9 empty] | 0.1560063 | 16670.77 |  |  | 0.3120126 | 66.68309 | 0.374 | 1880.953 | 1211.123 | 589.1476 | 0.1618166 | 1227.074 | 1118.992 | 1.096589 | 224.1982 | 0.008042953 | 29.84639 | 0.5209178
2.87264014 | 0.00203333586 | 119.8342 | 2.89203882 | 0.00360382441 | #DIV/0! | 2.88411548 | 0.00238765334 | 0 | 0.374 | 16670.77 | 0.1560063 | 0.3120126 | 66.68309 | [9 empty] | 0.1570145 | 16666.99 |  |  | 0.314029 | 66.66798 | 0.376 | 1882.339 | 1212.162 | 589.7027 | 0.163247 | 1228.068 | 1119.71 | 1.096773 | 224.2941 | 0.008037796 | 29.84649 | 0.5209195
2.87455273 | 0.00204929616 | 0 | 2.89395142 | 0.00360382441 | -59.91738 | 2.88411548 | 0.00240361365 | 0 | 0.376 | 16666.99 | 0.1570145 | 0.314029 | 66.66798 | [9 empty] | 0.1580229 | 16663.14 |  |  | 0.3160457 | 66.6525625 | 0.378 | 1883.72 | 1213.192 | 590.2512 | 0.16468 | 1229.054 | 1120.429 | 1.09695 | 224.3902 | 0.008032635 | 29.84659 | 0.5209212
2.87455273 | 0.00206525624 | 0 | 2.89203882 | 0.00363574503 | 0 | 2.88411548 | 0.00241957395 | 39.94512 | 0.378 | 16663.14 | 0.1580229 | 0.3160457 | 66.6525625 | [9 empty] | 0.1590313 | 16659.21 |  |  | 0.3180627 | 66.63682 | 0.38 | 1885.099 | 1214.213 | 590.7968 | 0.166115 | 1230.036 | 1121.15 | 1.09712 | 224.4863 | 0.008027474 | 29.84668 | 0.5209229
2.87455273 | 0.00204929616 | 0 | 2.89203882 | 0.00360382441 | 0 | 2.88220288 | 0.00237169326 | 59.91781 | 0.38 | 16659.21 | 0.1590313 | 0.3180627 | 66.63682 | [9 empty] | 0.16004 | 16655.19 |  |  | 0.32008 | 66.62074 | 0.382 | 1886.48 | 1215.235 | 591.3422 | 0.1675535 | 1231.019 | 1121.872 | 1.09729 | 224.5827 | 0.008022307 | 29.84678 | 0.5209246
2.87455273 | 0.00206525624 | 0 | 2.89203882 | 0.00358786411 | 0 | 2.88411548 | 0.00240361365 | 119.8348 | 0.382 | 16655.19 | 0.16004 | 0.32008 | 66.62074 | [9 empty] | 0.1610488 | 16651.08 |  |  | 0.3220975 | 66.60432 | 0.384 | 1887.857 | 1216.25 | 591.8827 | 0.1689941 | 1231.997 | 1122.595 | 1.097454 | 224.6792 | 0.008017139 | 29.84688 | 0.5209264
2.87455273 | 0.00208121655 | -119.8348 | 2.89203882 | 0.00363574503 | #DIV/0! | 2.88602808 | 0.00241957395 | -119.8348 | 0.384 | 16651.08 | 0.1610488 | 0.3220975 | 66.60432 | [9 empty] | 0.1620577 | 16646.89 |  |  | 0.3241154 | 66.58755 | 0.386 | 1889.232 | 1217.268 | 592.434 | 0.1704372 | 1232.978 | 1123.307 | 1.097632 | 224.7742 | 0.008012056 | 29.84698 | 0.5209281
2.87646533 | 0.00206525624 | #DIV/0! | 2.89203882 | 0.00363574503 | 0 | 2.88411548 | 0.00243553426 | 59.9174 | 0.386 | 16646.89 | 0.1620577 | 0.3241154 | 66.58755 | [9 empty] | 0.1630668 | 16642.62 |  |  | 0.3261336 | 66.57048 | 0.388 | 1890.59 | 1218.288 | 592.9992 | 0.1718827 | 1233.959 | 1123.992 | 1.097836 | 224.8656 | 0.008007172 | 29.84707 | 0.5209297
2.87646533 | 0.00206525624 | #DIV/0! | 2.89203882 | 0.00357190403 | 0 | 2.88220288 | 0.00240361365 | #DIV/0! | 0.388 | 16642.62 | 0.1630668 | 0.3261336 | 66.57048 | [9 empty] | 0.164076 | 16638.27 |  |  | 0.328152 | 66.55309 | 0.39 | 1891.953 | 1219.308 | 593.569 | 0.1733299 | 1234.944 | 1124.678 | 1.098042 | 224.9571 | 0.008002288 | 29.84717 | 0.5209313
2.87646533 | 0.00206525624 | #DIV/0! | 2.89203882 | 0.00361978472 | -119.8348 | 2.88411548 | 0.00240361365 | #DIV/0! | 0.39 | 16638.27 | 0.164076 | 0.328152 | 66.55309 | [9 empty] | 0.1650853 | 16633.84375 |  |  | 0.3301707 | 66.535375 | 0.392 | 1893.307 | 1220.324 | 594.1282 | 0.1747791 | 1235.92 | 1125.365 | 1.098239 | 225.0487 | 0.007997403 | 29.84726 | 0.5209329
2.87646533 | 0.00206525624 | #DIV/0! | 2.89395142 | 0.00360382441 | #DIV/0! | 2.88220288 | 0.00240361365 | 59.9174 | 0.392 | 16633.84375 | 0.1650853 | 0.3301707 | 66.535375 | [9 empty] | 0.1660948 | 16629.35 |  |  | 0.3321896 | 66.5174 | 0.394 | 1894.648 | 1221.333 | 594.6725 | 0.1762311 | 1236.885 | 1126.053 | 1.098424 | 225.1404 | 0.007992516 | 29.84735 | 0.5209346
2.87646533 | 0.00206525624 | 0 | 2.89395142 | 0.00360382441 | 0 | 2.88411548 | 0.00243553426 | #DIV/0! | 0.394 | 16629.35 | 0.1660948 | 0.3321896 | 66.5174 | [9 empty] | 0.1671044 | 16624.79 |  |  | 0.3342088 | 66.49914 | 0.396 | 1895.983 | 1222.338 | 595.2097 | 0.177686 | 1237.844 | 1126.743 | 1.098603 | 225.2324 | 0.007987623 | 29.84745 | 0.5209362
2.87646533 | 0.00204929616 | 119.8365 | 2.89395142 | 0.00361978472 | 0 | 2.88411548 | 0.00243553426 | #DIV/0! | 0.396 | 16624.79 | 0.1671044 | 0.3342088 | 66.49914 | [9 empty] | 0.1681141 | 16620.15 |  |  | 0.3362283 | 66.48062 | 0.398 | 1897.312 | 1223.336 | 595.7385 | 0.1791435 | 1238.795 | 1127.434 | 1.098774 | 225.3244 | 0.007982729 | 29.84754 | 0.5209378
2.87837793 | 0.00206525624 | 0 | 2.89395142 | 0.00360382441 | 0 | 2.88411548 | 0.00243553426 | #DIV/0! | 0.398 | 16620.15 | 0.1681141 | 0.3362283 | 66.48062 | [9 empty] | 0.1691239 | 16615.45 |  |  | 0.3382479 | 66.4618125 | 0.4 | 1898.626 | 1224.326 | 596.2673 | 0.1806039 | 1239.739 | 1128.112 | 1.09895 | 225.4148 | 0.007977929 | 29.84763 | 0.5209394
2.87837793 | 0.00209717685 | 0 | 2.89395142 | 0.00363574503 | 59.91752 | 2.88411548 | 0.00243553426 | #DIV/0! | 0.4 | 16615.45 | 0.1691239 | 0.3382479 | 66.4618125 | [9 empty] | 0.1701339 | 16610.68 |  |  | 0.3402678 | 66.44271875 | 0.402 | 1899.942 | 1225.324 | 596.8193 | 0.1820677 | 1240.695 | 1128.773 | 1.099154 | 225.5027 | 0.007973262 | 29.84772 | 0.520941
2.87837793 | 0.00211313716 | -119.8348 | 2.89586401 | 0.00366766541 | 119.8341 | 2.88411548 | 0.00243553426 | #DIV/0! | 0.402 | 16610.68 | 0.1701339 | 0.3402678 | 66.44271875 | [9 empty] | 0.171144 | 16605.84 |  |  | 0.342288 | 66.42334375 | 0.404 | 1901.258 | 1226.322 | 597.3703 | 0.183534 | 1241.65 | 1129.434 | 1.099356 | 225.5908 | 0.007968595 | 29.84781 | 0.5209425
2.88029053 | 0.00209717685 | 0 | 2.89395142 | 0.0036517051 | 119.8341 | 2.88602808 | 0.00243553426 | #DIV/0! | 0.404 | 16605.84 | 0.171144 | 0.342288 | 66.42334375 | [9 empty] | 0.1721542 | 16600.92 |  |  | 0.3443084 | 66.4037 | 0.406 | 1902.566 | 1227.314 | 597.9116 | 0.1850031 | 1242.597 | 1130.096 | 1.09955 | 225.679 | 0.007963922 | 29.8479 | 0.5209441
2.88029053 | 0.00211313716 | #DIV/0! | 2.89586401 | 0.00366766541 | #DIV/0! | 2.88602808 | 0.00243553426 | -119.8365 | 0.406 | 16600.92 | 0.1721542 | 0.3443084 | 66.4037 | [9 empty] | 0.1731645 | 16595.94 |  |  | 0.346329 | 66.38376 | 0.408 | 1903.875 | 1228.301 | 598.453 | 0.1864738 | 1243.543 | 1130.76 | 1.099741 | 225.7673 | 0.00795925 | 29.84799 | 0.5209457
2.88029053 | 0.00211313716 | 0 | 2.89395142 | 0.00366766541 | -119.8341 | 2.88411548 | 0.00245149434 | #DIV/0! | 0.408 | 16595.94 | 0.1731645 | 0.346329 | 66.38376 | [9 empty] | 0.174175 | 16590.88 |  |  | 0.34835 | 66.36353125 | 0.41 | 1905.188 | 1229.29 | 598.9976 | 0.1879466 | 1244.492 | 1131.424 | 1.099934 | 225.8557 | 0.007954579 | 29.84808 | 0.5209472
2.88029053 | 0.00208121655 | 39.9399 | 2.89586401 | 0.0036517051 | 0 | 2.88220288 | 0.00245149434 | #DIV/0! | 0.41 | 16590.88 | 0.174175 | 0.34835 | 66.36353125 | [9 empty] | 0.1751856 | 16585.75 |  |  | 0.3503711 | 66.34299 | 0.412 | 1906.496 | 1230.273 | 599.5358 | 0.1894216 | 1245.435 | 1132.089 | 1.100121 | 225.9442 | 0.007949904 | 29.84817 | 0.5209488
2.88220288 | 0.00212909724 | #DIV/0! | 2.89586401 | 0.00366766541 | #DIV/0! | 2.88220288 | 0.00245149434 | 119.8348 | 0.412 | 16585.75 | 0.1751856 | 0.3503711 | 66.34299 | [9 empty] | 0.1761963 | 16580.55 |  |  | 0.3523926 | 66.3222 | 0.414 | 1907.781 | 1231.251 | 600.0712 | 0.1908998 | 1246.368 | 1132.737 | 1.100315 | 226.0304 | 0.007945358 | 29.84825 | 0.5209503
2.88411548 | 0.00212909724 | #DIV/0! | 2.89395142 | 0.00366766541 | 0 | 2.88411548 | 0.00246745464 | -59.91783 | 0.414 | 16580.55 | 0.1761963 | 0.3523926 | 66.3222 | [9 empty] | 0.1772071 | 16575.29 |  |  | 0.3544142 | 66.30115625 | 0.416 | 1909.056 | 1232.224 | 600.6091 | 0.1923804 | 1247.296 | 1133.374 | 1.100516 | 226.1151 | 0.007940894 | 29.84834 | 0.5209518
2.88411548 | 0.00212909724 | #DIV/0! | 2.89395142 | 0.0036517051 | -119.8359 | 2.88602808 | 0.00243553426 | 0 | 0.416 | 16575.29 | 0.1772071 | 0.3544142 | 66.30115625 | [9 empty] | 0.178218 | 16569.96 |  |  | 0.356436 | 66.27986 | 0.418 | 1910.329 | 1233.197 | 601.144 | 0.1938639 | 1248.223 | 1134.012 | 1.100715 | 226.1999 | 0.007936427 | 29.84842 | 0.5209533
2.88220288 | 0.00212909724 | -119.8365 | 2.89586401 | 0.00363574503 | 0 | 2.88602808 | 0.00246745464 | 0 | 0.418 | 16569.96 | 0.178218 | 0.356436 | 66.27986 | [9 empty] | 0.1792291 | 16564.58 |  |  | 0.3584581 | 66.2583 | 0.42 | 1911.606 | 1234.168 | 601.6818 | 0.1953501 | 1249.152 | 1134.651 | 1.100914 | 226.2849 | 0.007931957 | 29.84851 | 0.5209548
2.88411548 | 0.00211313716 | #DIV/0! | 2.89586401 | 0.0036517051 | 0 | 2.88602808 | 0.00245149434 | #DIV/0! | 0.42 | 16564.58 | 0.1792291 | 0.3584581 | 66.2583 | [9 empty] | 0.1802402 | 16559.13 |  |  | 0.3604804 | 66.23651 | 0.422 | 1912.88 | 1235.136 | 602.215 | 0.1968385 | 1250.077 | 1135.291 | 1.101107 | 226.37 | 0.007927486 | 29.84859 | 0.5209563
2.88794067 | 0.00211313716 | 0 | 2.89586401 | 0.00366766541 | 119.8348 | 2.88602808 | 0.00245149434 | #DIV/0! | 0.422 | 16559.13 | 0.1802402 | 0.3604804 | 66.23651 | [9 empty] | 0.1812514 | 16553.62 |  |  | 0.3625029 | 66.21446875 | 0.424 | 1914.151 | 1236.101 | 602.7436 | 0.1983294 | 1250.998 | 1135.932 | 1.101297 | 226.4552 | 0.007923012 | 29.84868 | 0.5209577
2.88794067 | 0.00216101785 | 0 | 2.89777661 | 0.00368362572 | 0 | 2.88602808 | 0.00245149434 | #DIV/0! | 0.424 | 16553.62 | 0.1812514 | 0.3625029 | 66.21446875 | [9 empty] | 0.1822628 | 16548.05 |  |  | 0.3645256 | 66.19221 | 0.426 | 1915.419 | 1237.065 | 603.2689 | 0.1998228 | 1251.918 | 1136.574 | 1.101484 | 226.5405 | 0.007918535 | 29.84877 | 0.5209592
2.88794067 | 0.00212909724 | 0 | 2.89777661 | 0.00366766541 | #DIV/0! | 2.88602808 | 0.00245149434 | 119.8342 | 0.426 | 16548.05 | 0.1822628 | 0.3645256 | 66.19221 | [9 empty] | 0.1832742 | 16542.42 |  |  | 0.3665485 | 66.1697 | 0.428 | 1916.665 | 1238.028 | 603.8001 | 0.2013202 | 1252.831 | 1137.191 | 1.101689 | 226.6226 | 0.007914236 | 29.84885 | 0.5209607
2.88794067 | 0.00214505754 | 128.3857 | 2.89586401 | 0.00366766541 | 0 | 2.88794067 | 0.00246745464 | #DIV/0! | 0.428 | 16542.42 | 0.1832742 | 0.3665485 | 66.1697 | [9 empty] | 0.1842858 | 16536.73 |  |  | 0.3685716 | 66.1469375 | 0.43 | 1917.922 | 1238.994 | 604.3448 | 0.2028199 | 1253.753 | 1137.806 | 1.101904 | 226.7043 | 0.007909959 | 29.84893 | 0.5209621
2.89203882 | 0.00217697816 | 0 | 2.89586401 | 0.0036517051 | 0 | 2.88794067 | 0.00246745464 | 0 | 0.43 | 16536.73 | 0.1842858 | 0.3685716 | 66.1469375 | [9 empty] | 0.1852975 | 16530.98 |  |  | 0.370595 | 66.12390625 | 0.432 | 1919.169 | 1239.955 | 604.8792 | 0.2043219 | 1254.667 | 1138.422 | 1.102111 | 226.786 | 0.007905681 | 29.84901 | 0.5209635
2.89203882 | 0.00216101785 | 0 | 2.89586401 | 0.00366766541 | #DIV/0! | 2.88794067 | 0.00245149434 | -119.8342 | 0.432 | 16530.98 | 0.1852975 | 0.370595 | 66.12390625 | [9 empty] | 0.1863093 | 16525.15 |  |  | 0.3726186 | 66.10061 | 0.434 | 1920.416 | 1240.911 | 605.4126 | 0.2058264 | 1255.58 | 1139.039 | 1.102315 | 226.868 | 0.007901399 | 29.84909 | 0.5209649
2.89203882 | 0.00219293823 | #DIV/0! | 2.89586401 | 0.00366766541 | #DIV/0! | 2.88602808 | 0.00246745464 | #DIV/0! | 0.434 | 16525.15 | 0.1863093 | 0.3726186 | 66.10061 | [9 empty] | 0.1873212 | 16519.27 |  |  | 0.3746424 | 66.07707 | 0.436 | 1921.66 | 1241.863 | 605.9417 | 0.2073332 | 1256.488 | 1139.657 | 1.102515 | 226.95 | 0.007897116 | 29.84917 | 0.5209664
2.89203882 | 0.00219293823 | #DIV/0! | 2.89968896 | 0.00366766541 | #DIV/0! | 2.88794067 | 0.00246745464 | -136.9517 | 0.436 | 16519.27 | 0.1873212 | 0.3746424 | 66.07707 | [9 empty] | 0.1883332 | 16513.33 |  |  | 0.3766664 | 66.0533 | 0.438 | 1922.908 | 1242.814 | 606.4744 | 0.2088422 | 1257.399 | 1140.275 | 1.102715 | 227.0321 | 0.007892831 | 29.84926 | 0.5209678
2.89586401 | 0.00219293823 | -39.94512 | 2.89968896 | 0.00366766541 | #DIV/0! | 2.89012646 | 0.00245149434 | 0 | 0.438 | 16513.33 | 0.1883332 | 0.3766664 | 66.0533 | [9 empty] | 0.1893453 | 16507.33 |  |  | 0.3786906 | 66.0293125 | 0.44 | 1924.151 | 1243.763 | 607.0077 | 0.2103532 | 1258.307 | 1140.888 | 1.102919 | 227.1135 | 0.007888589 | 29.84934 | 0.5209692
2.89777661 | 0.00214505754 | -119.8348 | 2.89968896 | 0.00366766541 | #DIV/0! | 2.89012646 | 0.00243553426 | -68.47632 | 0.44 | 16507.33 | 0.1893453 | 0.3786906 | 66.0293125 | [9 empty] | 0.1903575 | 16501.28 |  |  | 0.380715 | 66.00511 | 0.442 | 1925.374 | 1244.711 | 607.5436 | 0.2118677 | 1259.21 | 1141.482 | 1.103136 | 227.1923 | 0.007884486 | 29.84942 | 0.5209706
2.89586401 | 0.00216101785 | #DIV/0! | 2.89968896 | 0.00366766541 | -39.9399 | 2.88794067 | 0.00246745464 | 0 | 0.442 | 16501.28 | 0.1903575 | 0.380715 | 66.00511 | [9 empty] | 0.1913698 | 16495.17 |  |  | 0.3827396 | 65.9807 | 0.444 | 1926.606 | 1245.663 | 608.0864 | 0.2133852 | 1260.118 | 1142.077 | 1.103357 | 227.2712 | 0.007880379 | 29.84949 | 0.520972
2.89586401 | 0.00216101785 | 119.8278 | 2.89777661 | 0.0037155461 | #DIV/0! | 2.88794067 | 0.00248341495 | 0 | 0.444 | 16495.17 | 0.1913698 | 0.3827396 | 65.9807 | [9 empty] | 0.1923822 | 16489.02 |  |  | 0.3847643 | 65.95609 | 0.446 | 1927.833 | 1246.615 | 608.6243 | 0.2149058 | 1261.024 | 1142.673 | 1.103574 | 227.3503 | 0.007876269 | 29.84957 | 0.5209733
2.89968896 | 0.00219293823 | -119.8191 | 2.89777661 | 0.0037155461 | -119.8278 | 2.88794067 | 0.00249937526 | #DIV/0! | 0.446 | 16489.02 | 0.1923822 | 0.3847643 | 65.95609 | [9 empty] | 0.1933946 | 16482.82 |  |  | 0.3867893 | 65.93127 | 0.448 | 1929.051 | 1247.56 | 609.1507 | 0.2164289 | 1261.921 | 1143.27 | 1.103782 | 227.4295 | 0.007872155 | 29.84965 | 0.5209747
2.89777661 | 0.00220889854 | 359.4886 | 2.90160156 | 0.00368362572 | 0 | 2.89203882 | 0.00249937526 | 0 | 0.448 | 16482.82 | 0.1933946 | 0.3867893 | 65.93127 | [9 empty] | 0.1944072 | 16476.5625 |  |  | 0.3888144 | 65.90625 | 0.45 | 1930.267 | 1248.506 | 609.6738 | 0.2179557 | 1262.816 | 1143.869 | 1.103987 | 227.5088 | 0.007868037 | 29.84973 | 0.5209761
2.90351416 | 0.00222485885 | -59.91738 | 2.90160156 | 0.0037155461 | #DIV/0! | 2.89203882 | 0.00248341495 | #DIV/0! | 0.45 | 16476.5625 | 0.1944072 | 0.3888144 | 65.90625 | [9 empty] | 0.1954198 | 16470.25 |  |  | 0.3908397 | 65.88098 | 0.452 | 1931.481 | 1249.447 | 610.1937 | 0.2194852 | 1263.707 | 1144.468 | 1.104187 | 227.5883 | 0.007863914 | 29.84981 | 0.5209774
2.90160156 | 0.00225677947 | -39.94492 | 2.90160156 | 0.0037155461 | 119.8348 | 2.89395142 | 0.00248341495 | #DIV/0! | 0.452 | 16470.25 | 0.1954198 | 0.3908397 | 65.88098 | [9 empty] | 0.1964326 | 16463.87 |  |  | 0.3928652 | 65.85548 | 0.454 | 1932.681 | 1250.381 | 610.718 | 0.2210169 | 1264.594 | 1145.052 | 1.104398 | 227.6658 | 0.007859903 | 29.84989 | 0.5209788
2.90351416 | 0.00220889854 | #DIV/0! | 2.90351416 | 0.00373150641 | -119.8348 | 2.89586401 | 0.00248341495 | -59.91752 | 0.454 | 16463.87 | 0.1964326 | 0.3928652 | 65.85548 | [9 empty] | 0.1974455 | 16457.44 |  |  | 0.394891 | 65.82974 | 0.456 | 1933.876 | 1251.3125 | 611.2452 | 0.2225507 | 1265.478 | 1145.629 | 1.104614 | 227.7422 | 0.007855946 | 29.84996 | 0.5209801
2.90542676 | 0.00220889854 | #DIV/0! | 2.90542676 | 0.0037155461 | 39.94492 | 2.89395142 | 0.00251533533 | #DIV/0! | 0.456 | 16457.44 | 0.1974455 | 0.394891 | 65.82974 | [9 empty] | 0.1984584 | 16450.95 |  |  | 0.3969169 | 65.80378125 | 0.458 | 1935.074 | 1252.246 | 611.7744 | 0.2240877 | 1266.365 | 1146.207 | 1.104831 | 227.8188 | 0.007851985 | 29.85004 | 0.5209814
2.90351416 | 0.00220889854 | #DIV/0! | 2.90733936 | 0.00376342703 | 0 | 2.89586401 | 0.00251533533 | -119.8366 | 0.458 | 16450.95 | 0.1984584 | 0.3969169 | 65.80378125 | [9 empty] | 0.1994715 | 16444.4 |  |  | 0.398943 | 65.77761 | 0.46 | 1936.272 | 1253.179 | 612.3019 | 0.2256275 | 1267.251 | 1146.786 | 1.105046 | 227.8955 | 0.00784802 | 29.85011 | 0.5209827
2.90542676 | 0.00220889854 | 59.91738 | 2.90733936 | 0.0037793871 | 119.8366 | 2.89777661 | 0.00249937526 | 119.8278 | 0.46 | 16444.4 | 0.1994715 | 0.398943 | 65.77761 | [9 empty] | 0.2004846 | 16437.81 |  |  | 0.4009693 | 65.75123 | 0.462 | 1937.459 | 1254.105 | 612.8176 | 0.2271697 | 1268.127 | 1147.366 | 1.105251 | 227.9723 | 0.007844054 | 29.85019 | 0.5209841
2.90733936 | 0.00224081916 | 59.91 | 2.90542676 | 0.00376342703 | -119.8348 | 2.90160156 | 0.00253129564 | 0 | 0.462 | 16437.81 | 0.2004846 | 0.4009693 | 65.75123 | [9 empty] | 0.2014979 | 16431.17 |  |  | 0.4029957 | 65.72468 | 0.464 | 1938.643 | 1255.026 | 613.3287 | 0.2287147 | 1268.999 | 1147.947 | 1.105451 | 228.0493 | 0.007840084 | 29.85026 | 0.5209854
2.90925171 | 0.00227273954 | -119.8191 | 2.90733936 | 0.00374746672 | 39.9399 | 2.90160156 | 0.00251533533 | 119.8366 | 0.464 | 16431.17 | 0.2014979 | 0.4029957 | 65.72468 | [9 empty] | 0.2025112 | 16424.49 |  |  | 0.4050224 | 65.69795 | 0.466 | 1939.825 | 1255.946 | 613.842 | 0.2302627 | 1269.871 | 1148.525 | 1.105654 | 228.1258 | 0.007836137 | 29.85034 | 0.5209867
2.90733936 | 0.00228869985 | 0 | 2.90925171 | 0.00379534741 | #DIV/0! | 2.89968896 | 0.00249937526 | 119.8357 | 0.466 | 16424.49 | 0.2025112 | 0.4050224 | 65.69795 | [9 empty] | 0.2035246 | 16417.76 |  |  | 0.4070491 | 65.67102 | 0.468 | 1940.993 | 1256.864 | 614.3595 | 0.2318145 | 1270.739 | 1149.087 | 1.105868 | 228.2002 | 0.007832306 | 29.85041 | 0.520988
2.90733936 | 0.00225677947 | -119.8191 | 2.91116431 | 0.00379534741 | 0 | 2.90351416 | 0.00253129564 | -119.8357 | 0.468 | 16417.76 | 0.2035246 | 0.4070491 | 65.67102 | [9 empty] | 0.204538 | 16410.98 |  |  | 0.4090761 | 65.64391 | 0.47 | 1942.163 | 1257.78 | 614.8785 | 0.2333688 | 1271.607 | 1149.65 | 1.106083 | 228.2747 | 0.007828473 | 29.85049 | 0.5209893
2.90925171 | 0.00224081916 | 119.8348 | 2.91116431 | 0.00376342703 | #DIV/0! | 2.90733936 | 0.00249937526 | 0 | 0.47 | 16410.98 | 0.204538 | 0.4090761 | 65.64391 | [9 empty] | 0.2055516 | 16404.15 |  |  | 0.4111032 | 65.61659375 | 0.472 | 1943.338 | 1258.698 | 615.4005 | 0.2349256 | 1272.479 | 1150.213 | 1.106298 | 228.3493 | 0.007824637 | 29.85056 | 0.5209905
2.91116431 | 0.00225677947 | 0 | 2.91116431 | 0.00376342703 | 239.6725 | 2.90733936 | 0.00251533533 | 239.6539 | 0.472 | 16404.15 | 0.2055516 | 0.4111032 | 65.61659375 | [9 empty] | 0.2065652 | 16397.27 |  |  | 0.4131305 | 65.58907 | 0.474 | 1944.514 | 1259.62 | 615.9235 | 0.2364857 | 1273.353 | 1150.778 | 1.106515 | 228.424 | 0.007820798 | 29.85063 | 0.5209918
2.91116431 | 0.00230466016 | #DIV/0! | 2.9149895 | 0.0037793871 | 59.90986 | 2.91116431 | 0.00253129564 | #DIV/0! | 0.474 | 16397.27 | 0.2065652 | 0.4131305 | 65.58907 | [9 empty] | 0.207579 | 16390.33 |  |  | 0.415158 | 65.56134 | 0.476 | 1945.691 | 1260.541 | 616.4448 | 0.2380485 | 1274.225 | 1151.344 | 1.106729 | 228.4989 | 0.007816954 | 29.85071 | 0.5209931
2.91116431 | 0.00230466016 | #DIV/0! | 2.91690186 | 0.00381130772 | -79.89004 | 2.9130769 | 0.00253129564 | 119.8348 | 0.476 | 16390.33 | 0.207579 | 0.415158 | 65.56134 | [9 empty] | 0.2085928 | 16383.34 |  |  | 0.4171857 | 65.53338 | 0.478 | 1946.864 | 1261.458 | 616.962 | 0.2396139 | 1275.095 | 1151.91 | 1.106939 | 228.5739 | 0.007813108 | 29.85078 | 0.5209944
2.9149895 | 0.00230466016 | 0 | 2.92072705 | 0.00376342703 | #DIV/0! | 2.9149895 | 0.00254725595 | -119.8197 | 0.478 | 16383.34 | 0.2085928 | 0.4171857 | 65.53338 | [9 empty] | 0.2096068 | 16376.31 |  |  | 0.4192135 | 65.50524 | 0.48 | 1948.019 | 1262.372 | 617.4807 | 0.2411823 | 1275.957 | 1152.46 | 1.107159 | 228.6466 | 0.00780938 | 29.85085 | 0.5209956
2.9149895 | 0.00228869985 | 0 | 2.92263965 | 0.00376342703 | 0 | 2.91690186 | 0.00253129564 | 119.8341 | 0.48 | 16376.31 | 0.2096068 | 0.4192135 | 65.50524 | [9 empty] | 0.2106207 | 16369.24 |  |  | 0.4212415 | 65.47694 | 0.482 | 1949.174 | 1263.284 | 618.0045 | 0.2427537 | 1276.821 | 1153.006 | 1.107385 | 228.7188 | 0.007805687 | 29.85092 | 0.5209969
2.9149895 | 0.00225677947 | 0 | 2.92263965 | 0.00379534741 | #DIV/0! | 2.91881445 | 0.00254725595 | 0 | 0.482 | 16369.24 | 0.2106207 | 0.4212415 | 65.47694 | [9 empty] | 0.2116348 | 16362.12 |  |  | 0.4232696 | 65.44846875 | 0.484 | 1950.337 | 1264.199 | 618.5355 | 0.2443277 | 1277.691 | 1153.552 | 1.107614 | 228.791 | 0.00780199 | 29.85099 | 0.5209981
2.9149895 | 0.00228869985 | 0 | 2.9264646 | 0.00379534741 | 79.89004 | 2.91881445 | 0.00256321626 | #DIV/0! | 0.484 | 16362.12 | 0.2116348 | 0.4232696 | 65.44846875 | [9 empty] | 0.212649 | 16354.96 |  |  | 0.4252979 | 65.41982 | 0.486 | 1951.497 | 1265.113 | 619.0618 | 0.2459045 | 1278.557 | 1154.099 | 1.10784 | 228.8633 | 0.007798292 | 29.85106 | 0.5209993
2.9149895 | 0.00232062046 | 0 | 2.93028979 | 0.0038432281 | -119.8365 | 2.92263965 | 0.00256321626 | 59.91783 | 0.486 | 16354.96 | 0.212649 | 0.4252979 | 65.41982 | [9 empty] | 0.2136632 | 16347.75 |  |  | 0.4273264 | 65.391 | 0.488 | 1952.661 | 1266.029 | 619.5911 | 0.2474843 | 1279.427 | 1154.647 | 1.108068 | 228.9358 | 0.00779459 | 29.85113 | 0.5210006
2.9149895 | 0.00228869985 | 0 | 2.93220239 | 0.00382726802 | #DIV/0! | 2.92455225 | 0.00259513664 | -119.8191 | 0.488 | 16347.75 | 0.2136632 | 0.4273264 | 65.391 | [9 empty] | 0.2146775 | 16340.5 |  |  | 0.4293549 | 65.362 | 0.49 | 1953.819 | 1266.944 | 620.114 | 0.2490671 | 1280.292 | 1155.196 | 1.10829 | 229.0084 | 0.007790884 | 29.8512 | 0.5210018
2.9149895 | 0.00230466016 | #DIV/0! | 2.93411475 | 0.00382726802 | 0 | 2.9264646 | 0.00257917633 | 119.8348 | 0.49 | 16340.5 | 0.2146775 | 0.4293549 | 65.362 | [9 empty] | 0.2156918 | 16333.21 |  |  | 0.4313837 | 65.33283 | 0.492 | 1954.972 | 1267.855 | 620.6388 | 0.2506524 | 1281.155 | 1155.738 | 1.108517 | 229.08 | 0.007787229 | 29.85127 | 0.521003
2.91690186 | 0.00230466016 | #DIV/0! | 2.93411475 | 0.00379534741 | 119.8345 | 2.9283772 | 0.00259513664 | #DIV/0! | 0.492 | 16333.21 | 0.2156918 | 0.4313837 | 65.33283 | [9 empty] | 0.2167063 | 16325.87 |  |  | 0.4334126 | 65.30346 | 0.494 | 1956.101 | 1268.757 | 621.152 | 0.252241 | 1282.003 | 1156.271 | 1.10874 | 229.1504 | 0.007783644 | 29.85134 | 0.5210042
2.91881445 | 0.00230466016 | -119.8278 | 2.93793994 | 0.00382726802 | 239.673 | 2.93028979 | 0.00259513664 | #DIV/0! | 0.494 | 16325.87 | 0.2167063 | 0.4334126 | 65.30346 | [9 empty] | 0.2177209 | 16318.48 |  |  | 0.4354417 | 65.27391 | 0.496 | 1957.232 | 1269.658 | 621.6649 | 0.253833 | 1282.851 | 1156.804 | 1.108962 | 229.2208 | 0.007780055 | 29.85141 | 0.5210054
2.9149895 | 0.00233658054 | 99.84952 | 2.94176514 | 0.0038432281 | 239.6539 | 2.93220239 | 0.00259513664 | -119.8278 | 0.496 | 16318.48 | 0.2177209 | 0.4354417 | 65.27391 | [9 empty] | 0.2187355 | 16311.04 |  |  | 0.4374709 | 65.24417 | 0.498 | 1958.366 | 1270.561 | 622.1803 | 0.2554283 | 1283.702 | 1157.339 | 1.109185 | 229.2914 | 0.007776463 | 29.85148 | 0.5210066
2.91690186 | 0.00235573296 | -99.86153 | 2.94559009 | 0.00385918841 | 0 | 2.93602734 | 0.00256321626 | 59.91783 | 0.498 | 16311.04 | 0.2187355 | 0.4374709 | 65.24417 | [9 empty] | 0.2197502 | 16303.56 |  |  | 0.4395004 | 65.21425 | 0.5 | 1959.505 | 1271.466 | 622.6993 | 0.2570268 | 1284.557 | 1157.874 | 1.10941 | 229.3621 | 0.007772866 | 29.85155 | 0.5210078
2.91881445 | 0.00233658054 | -54.47 | 2.94559009 | 0.0038432281 | #DIV/0! | 2.93793994 | 0.00259513664 | 0 | 0.5 | 16303.56 | 0.2197502 | 0.4395004 | 65.21425 | [9 empty] | 0.220765 | 16296.04 |  |  | 0.4415299 | 65.18416 | 0.502 | 1960.646 | 1272.369 | 623.2203 | 0.2586276 | 1285.412 | 1158.41 | 1.109634 | 229.4329 | 0.007769268 | 29.85162 | 0.521009
2.91690186 | 0.00237169326 | #DIV/0! | 2.94559009 | 0.0038432281 | 239.6689 | 2.93793994 | 0.00257917633 | 119.8348 | 0.502 | 16296.04 | 0.220765 | 0.4415299 | 65.18416 | [9 empty] | 0.2217798 | 16288.48 |  |  | 0.4435596 | 65.1539 | 0.504 | 1961.783 | 1273.269 | 623.7386 | 0.2602311 | 1286.264 | 1158.945 | 1.109858 | 229.5035 | 0.007765686 | 29.85168 | 0.5210102
2.91881445 | 0.00237169326 | 0 | 2.94941528 | 0.00385918841 | 239.6539 | 2.93985254 | 0.00259513664 | 119.8348 | 0.504 | 16288.48 | 0.2217798 | 0.4435596 | 65.1539 | [9 empty] | 0.2227947 | 16280.87 |  |  | 0.4455895 | 65.12349 | 0.506 | 1962.906 | 1274.167 | 624.2609 | 0.261838 | 1287.112 | 1159.464 | 1.110092 | 229.572 | 0.00776221 | 29.85175 | 0.5210113
2.91881445 | 0.00235573296 | 0 | 2.95324023 | 0.00387514872 | #DIV/0! | 2.94176514 | 0.00261109695 | 119.8191 | 0.506 | 16280.87 | 0.2227947 | 0.4455895 | 65.12349 | [9 empty] | 0.2238097 | 16273.23 |  |  | 0.4476195 | 65.09293 | 0.508 | 1964.032 | 1275.065 | 624.7842 | 0.2634475 | 1287.96 | 1159.984 | 1.110326 | 229.6406 | 0.007758731 | 29.85182 | 0.5210125
2.91881445 | 0.00238765334 | #DIV/0! | 2.95897803 | 0.00387514872 | -119.8348 | 2.94367749 | 0.00262705726 | #DIV/0! | 0.508 | 16273.23 | 0.2238097 | 0.4476195 | 65.09293 | [9 empty] | 0.2248248 | 16265.55 |  |  | 0.4496496 | 65.0622 | 0.51 | 1965.153 | 1275.961 | 625.3027 | 0.2650603 | 1288.805 | 1160.504 | 1.110556 | 229.7094 | 0.007755248 | 29.85188 | 0.5210137
2.91881445 | 0.00238765334 | -59.91783 | 2.95706543 | 0.00389110902 | 119.8365 | 2.94559009 | 0.00262705726 | #DIV/0! | 0.51 | 16265.55 | 0.2248248 | 0.4496496 | 65.0622 | [9 empty] | 0.2258399 | 16257.83 |  |  | 0.4516799 | 65.03132 | 0.512 | 1966.283 | 1276.861 | 625.8282 | 0.2666762 | 1289.657 | 1161.026 | 1.110791 | 229.7782 | 0.007751762 | 29.85195 | 0.5210148
2.92072705 | 0.00235573296 | -39.94512 | 2.95897803 | 0.0039070691 | 0 | 2.94559009 | 0.00262705726 | #DIV/0! | 0.512 | 16257.83 | 0.2258399 | 0.4516799 | 65.03132 | [9 empty] | 0.2268551 | 16250.07 |  |  | 0.4537103 | 65.00028 | 0.514 | 1967.415 | 1277.762 | 626.3555 | 0.2682949 | 1290.511 | 1161.549 | 1.111026 | 229.8472 | 0.007748272 | 29.85202 | 0.521016
2.91881445 | 0.00240361365 | 0 | 2.95897803 | 0.00389110902 | #DIV/0! | 2.94750269 | 0.00262705726 | 0 | 0.514 | 16250.07 | 0.2268551 | 0.4537103 | 65.00028 | [9 empty] | 0.2278704 | 16242.26 |  |  | 0.4557408 | 64.96906 | 0.516 | 1968.547 | 1278.663 | 626.8816 | 0.2699163 | 1291.364 | 1162.073 | 1.111259 | 229.9163 | 0.007744781 | 29.85208 | 0.5210172
2.91881445 | 0.00241957395 | 0 | 2.96089038 | 0.00389110902 | 0 | 2.94750269 | 0.00264301733 | 119.8341 | 0.516 | 16242.26 | 0.2278704 | 0.4557408 | 64.96906 | [9 empty] | 0.2288858 | 16234.42 |  |  | 0.4577715 | 64.93768 | 0.518 | 1969.658 | 1279.558 | 627.4025 | 0.2715415 | 1292.206 | 1162.582 | 1.111497 | 229.9835 | 0.007741387 | 29.85215 | 0.5210183
2.91881445 | 0.00237169326 | 59.91781 | 2.96089038 | 0.0039070691 | -119.8365 | 2.94941528 | 0.00265897764 | #DIV/0! | 0.518 | 16234.42 | 0.2288858 | 0.4577715 | 64.93768 | [9 empty] | 0.2299012 | 16226.53 |  |  | 0.4598024 | 64.90613 | 0.52 | 1970.772 | 1280.454 | 627.9263 | 0.2731696 | 1293.051 | 1163.092 | 1.111736 | 230.0507 | 0.007737995 | 29.85221 | 0.5210194
2.92072705 | 0.00240361365 | #DIV/0! | 2.96280298 | 0.00389110902 | #DIV/0! | 2.94941528 | 0.00265897764 | 0 | 0.52 | 16226.53 | 0.2299012 | 0.4598024 | 64.90613 | [9 empty] | 0.2309167 | 16218.61 |  |  | 0.4618334 | 64.87443 | 0.522 | 1971.883 | 1281.348 | 628.4465 | 0.2748008 | 1293.893 | 1163.603 | 1.111971 | 230.118 | 0.0077346 | 29.85228 | 0.5210205
2.92263965 | 0.00240361365 | -119.8348 | 2.96662817 | 0.00389110902 | #DIV/0! | 2.94941528 | 0.00267493795 | 0 | 0.522 | 16218.61 | 0.2309167 | 0.4618334 | 64.87443 | [9 empty] | 0.2319322 | 16210.65 |  |  | 0.4638645 | 64.84259 | 0.524 | 1972.997 | 1282.242 | 628.9674 | 0.2764353 | 1294.735 | 1164.114 | 1.112206 | 230.1855 | 0.0077312 | 29.85234 | 0.5210217
2.92072705 | 0.00241957395 | 0 | 2.96662817 | 0.00389110902 | 0 | 2.94941528 | 0.00265897764 | #DIV/0! | 0.524 | 16210.65 | 0.2319322 | 0.4638645 | 64.84259 | [9 empty] | 0.2329479 | 16202.64 |  |  | 0.4658957 | 64.81058 | 0.526 | 1974.114 | 1283.138 | 629.4917 | 0.2780733 | 1295.581 | 1164.627 | 1.112443 | 230.2531 | 0.007727796 | 29.85241 | 0.5210228
2.92072705 | 0.00243553426 | #DIV/0! | 2.96662817 | 0.0039070691 | -54.47 | 2.94941528 | 0.00265897764 | 0 | 0.526 | 16202.64 | 0.2329479 | 0.4658957 | 64.81058 | [9 empty] | 0.2339636 | 16194.61 |  |  | 0.4679271 | 64.77842 | 0.528 | 1975.231 | 1284.031 | 630.014 | 0.2797141 | 1296.426 | 1165.141 | 1.112677 | 230.3207 | 0.00772439 | 29.85247 | 0.521024
2.92263965 | 0.00243553426 | -119.8365 | 2.96471558 | 0.00394218182 | #DIV/0! | 2.94941528 | 0.00267493795 | #DIV/0! | 0.528 | 16194.61 | 0.2339636 | 0.4679271 | 64.77842 | [9 empty] | 0.2349793 | 16186.53 |  |  | 0.4699586 | 64.74611 | 0.53 | 1976.335 | 1284.924 | 630.5396 | 0.2813586 | 1297.266 | 1165.64 | 1.112922 | 230.3866 | 0.007721078 | 29.85254 | 0.5210251
2.92072705 | 0.00245149434 | 119.8365 | 2.96662817 | 0.00394218182 | #DIV/0! | 2.94941528 | 0.00267493795 | 0 | 0.53 | 16186.53 | 0.2349793 | 0.4699586 | 64.74611 | [9 empty] | 0.2359951 | 16178.42 |  |  | 0.4719903 | 64.71366 | 0.532 | 1977.427 | 1285.809 | 631.0554 | 0.2830059 | 1298.097 | 1166.138 | 1.113159 | 230.4521 | 0.007717784 | 29.8526 | 0.5210262
2.91881445 | 0.00243553426 | #DIV/0! | 2.96881396 | 0.00394218182 | 119.8215 | 2.94941528 | 0.00265897764 | 0 | 0.532 | 16178.42 | 0.2359951 | 0.4719903 | 64.71366 | [9 empty] | 0.237011 | 16170.26 |  |  | 0.4740221 | 64.68106 | 0.534 | 1978.521 | 1286.693 | 631.5724 | 0.2846565 | 1298.929 | 1166.636 | 1.113397 | 230.5178 | 0.007714487 | 29.85266 | 0.5210273
2.92263965 | 0.00243553426 | 0 | 2.97072632 | 0.0039581419 | 59.90986 | 2.94941528 | 0.00267493795 | 0 | 0.534 | 16170.26 | 0.237011 | 0.4740221 | 64.68106 | [9 empty] | 0.238027 | 16162.07 |  |  | 0.476054 | 64.6483 | 0.536 | 1979.62 | 1287.577 | 632.0936 | 0.2863101 | 1299.764 | 1167.136 | 1.113636 | 230.5836 | 0.007711186 | 29.85273 | 0.5210284
2.92263965 | 0.00245149434 | 119.8365 | 2.96881396 | 0.00392622128 | 59.90986 | 2.94941528 | 0.00265897764 | 119.8197 | 0.536 | 16162.07 | 0.238027 | 0.476054 | 64.6483 | [9 empty] | 0.239043 | 16153.85 |  |  | 0.4780861 | 64.61539 | 0.538 | 1980.723 | 1288.464 | 632.6165 | 0.2879671 | 1300.601 | 1167.636 | 1.113875 | 230.6495 | 0.007707881 | 29.85279 | 0.5210295
2.92072705 | 0.00243553426 | 119.8365 | 2.97072632 | 0.0039581419 | 119.833 | 2.95132764 | 0.00267493795 | 0 | 0.538 | 16153.85 | 0.239043 | 0.4780861 | 64.61539 | [9 empty] | 0.2400591 | 16145.59 |  |  | 0.4801182 | 64.58235 | 0.54 | 1981.828 | 1289.353 | 633.142 | 0.2896273 | 1301.441 | 1168.137 | 1.114116 | 230.7155 | 0.007704573 | 29.85285 | 0.5210306
2.92263965 | 0.00245149434 | 0 | 2.97263892 | 0.00397410244 | 0 | 2.95132764 | 0.00269089825 | #DIV/0! | 0.54 | 16145.59 | 0.2400591 | 0.4801182 | 64.58235 | [9 empty] | 0.2410753 | 16137.29 |  |  | 0.4821506 | 64.54915 | 0.542 | 1982.922 | 1290.241 | 633.6689 | 0.2912914 | 1302.278 | 1168.627 | 1.114365 | 230.78 | 0.007701345 | 29.85291 | 0.5210316
2.92263965 | 0.00246745464 | #DIV/0! | 2.97263892 | 0.0039581419 | -119.833 | 2.95132764 | 0.00269089825 | #DIV/0! | 0.542 | 16137.29 | 0.2410753 | 0.4821506 | 64.54915 | [9 empty] | 0.2420915 | 16128.95 |  |  | 0.484183 | 64.5158125 | 0.544 | 1984.007 | 1291.125 | 634.1898 | 0.292959 | 1303.107 | 1169.114 | 1.114611 | 230.8441 | 0.007698137 | 29.85297 | 0.5210327
2.92263965 | 0.00246745464 | #DIV/0! | 2.97072632 | 0.00397410244 | 0 | 2.95132764 | 0.00269089825 | 0 | 0.544 | 16128.95 | 0.2420915 | 0.484183 | 64.5158125 | [9 empty] | 0.2431078 | 16120.58 |  |  | 0.4862156 | 64.48234 | 0.546 | 1985.092 | 1292.008 | 634.7102 | 0.29463 | 1303.937 | 1169.602 | 1.114855 | 230.9083 | 0.007694926 | 29.85304 | 0.5210338
2.92263965 | 0.00246745464 | #DIV/0! | 2.97072632 | 0.00399006251 | 239.6724 | 2.95132764 | 0.00270685833 | -119.8359 | 0.546 | 16120.58 | 0.2431078 | 0.4862156 | 64.48234 | [9 empty] | 0.2441241 | 16112.18 |  |  | 0.4882483 | 64.44872 | 0.548 | 1986.176 | 1292.887 | 635.2281 | 0.2963042 | 1304.764 | 1170.091 | 1.115096 | 230.9727 | 0.00769171 | 29.8531 | 0.5210348
2.92263965 | 0.00246745464 | 0 | 2.97455151 | 0.00400602259 | 0 | 2.95324023 | 0.00269089825 | #DIV/0! | 0.548 | 16112.18 | 0.2441241 | 0.4882483 | 64.44872 | [9 empty] | 0.2451405 | 16103.74 |  |  | 0.4902811 | 64.41496 | 0.55 | 1987.26 | 1293.764 | 635.7455 | 0.2979811 | 1305.59 | 1170.58 | 1.115336 | 231.0371 | 0.007688493 | 29.85316 | 0.5210359
2.92263965 | 0.00248341495 | #DIV/0! | 2.97455151 | 0.00399006251 | 0 | 2.95324023 | 0.00269089825 | #DIV/0! | 0.55 | 16103.74 | 0.2451405 | 0.4902811 | 64.41496 | [9 empty] | 0.246157 | 16095.27 |  |  | 0.492314 | 64.38107 | 0.552 | 1988.348 | 1294.642 | 636.2651 | 0.2996614 | 1306.418 | 1171.071 | 1.115576 | 231.1016 | 0.007685272 | 29.85322 | 0.521037
2.92263965 | 0.00248341495 | 119.8348 | 2.97455151 | 0.00397410244 | 0 | 2.95324023 | 0.00269089825 | 59.91781 | 0.552 | 16095.27 | 0.246157 | 0.492314 | 64.38107 | [9 empty] | 0.2471735 | 16086.76 |  |  | 0.4943471 | 64.34703125 | 0.554 | 1989.434 | 1295.524 | 636.7946 | 0.3013451 | 1307.251 | 1171.552 | 1.115828 | 231.1649 | 0.007682117 | 29.85328 | 0.521038
2.92455225 | 0.00249937526 | #DIV/0! | 2.97455151 | 0.00400602259 | #DIV/0! | 2.95515283 | 0.00272281864 | #DIV/0! | 0.554 | 16086.76 | 0.2471735 | 0.4943471 | 64.34703125 | [9 empty] | 0.2481901 | 16078.21 |  |  | 0.4963803 | 64.31285 | 0.556 | 1990.516 | 1296.405 | 637.3221 | 0.3030322 | 1308.081 | 1172.031 | 1.11608 | 231.2279 | 0.007678977 | 29.85334 | 0.5210391
2.9264646 | 0.00249937526 | #DIV/0! | 2.97455151 | 0.00400602259 | 0 | 2.95324023 | 0.00272281864 | #DIV/0! | 0.556 | 16078.21 | 0.2481901 | 0.4963803 | 64.31285 | [9 empty] | 0.2492068 | 16069.63 |  |  | 0.4984136 | 64.27854 | 0.558 | 1991.602 | 1297.289 | 637.8527 | 0.304723 | 1308.915 | 1172.511 | 1.116334 | 231.2911 | 0.007675832 | 29.8534 | 0.5210401
2.92455225 | 0.00249937526 | 0 | 2.97455151 | 0.0040379432 | #DIV/0! | 2.95706543 | 0.00272281864 | 0 | 0.558 | 16069.63 | 0.2492068 | 0.4984136 | 64.27854 | [9 empty] | 0.2502235 | 16061.02 |  |  | 0.500447 | 64.2441 | 0.56 | 1992.681 | 1298.166 | 638.3739 | 0.3064168 | 1309.74 | 1172.992 | 1.11658 | 231.3543 | 0.007672684 | 29.85346 | 0.5210412
2.92455225 | 0.00251533533 | #DIV/0! | 2.97646411 | 0.0040379432 | 0 | 2.95706543 | 0.00273877895 | #DIV/0! | 0.56 | 16061.02 | 0.2502235 | 0.500447 | 64.2441 | [9 empty] | 0.2512403 | 16052.38 |  |  | 0.5024806 | 64.20952 | 0.562 | 1993.758 | 1299.043 | 638.8937 | 0.3081143 | 1310.565 | 1173.474 | 1.116824 | 231.4177 | 0.007669532 | 29.85352 | 0.5210422
2.92455225 | 0.00251533533 | -59.91738 | 2.97646411 | 0.00400602259 | #DIV/0! | 2.95515283 | 0.00273877895 | #DIV/0! | 0.562 | 16052.38 | 0.2512403 | 0.5024806 | 64.20952 | [9 empty] | 0.2522571 | 16043.71 |  |  | 0.5045142 | 64.17482 | 0.564 | 1994.838 | 1299.919 | 639.4139 | 0.309815 | 1311.39 | 1173.957 | 1.117068 | 231.4812 | 0.007666377 | 29.85358 | 0.5210433
2.92263965 | 0.00254725595 | #DIV/0! | 2.97837646 | 0.00400602259 | #DIV/0! | 2.95515283 | 0.00273877895 | 119.8348 | 0.564 | 16043.71 | 0.2522571 | 0.5045142 | 64.17482 | [9 empty] | 0.253274 | 16035 |  |  | 0.506548 | 64.13999 | 0.566 | 1995.912 | 1300.797 | 639.942 | 0.3115196 | 1312.217 | 1174.429 | 1.117323 | 231.5432 | 0.007663296 | 29.85364 | 0.5210443
2.92455225 | 0.00254725595 | 0 | 2.98028906 | 0.00400602259 | 59.9174 | 2.95324023 | 0.00272281864 | 0 | 0.566 | 16035 | 0.253274 | 0.506548 | 64.13999 | [9 empty] | 0.2542909 | 16026.25 |  |  | 0.5085819 | 64.10502 | 0.568 | 1996.985 | 1301.674 | 640.469 | 0.3132278 | 1313.043 | 1174.901 | 1.117577 | 231.6052 | 0.007660221 | 29.8537 | 0.5210453
2.92455225 | 0.00253129564 | 119.8191 | 2.98220166 | 0.0040379432 | -59.91738 | 2.95324023 | 0.00275473925 | 0 | 0.568 | 16026.25 | 0.2542909 | 0.5085819 | 64.10502 | [9 empty] | 0.255308 | 16017.48 |  |  | 0.5106159 | 64.06992 | 0.57 | 1998.058 | 1302.551 | 640.995 | 0.3149397 | 1313.868 | 1175.373 | 1.11783 | 231.6673 | 0.007657141 | 29.85376 | 0.5210464
2.9264646 | 0.00254725595 | #DIV/0! | 2.98028906 | 0.00406986382 | #DIV/0! | 2.95324023 | 0.00277069933 | -59.91783 | 0.57 | 16017.48 | 0.255308 | 0.5106159 | 64.06992 | [9 empty] | 0.256325 | 16008.67 |  |  | 0.5126501 | 64.03468 | 0.572 | 1999.129 | 1303.428 | 641.5185 | 0.3166553 | 1314.692 | 1175.847 | 1.118081 | 231.7295 | 0.007654058 | 29.85382 | 0.5210474
2.9283772 | 0.00254725595 | 119.8348 | 2.98028906 | 0.00406986382 | 119.8366 | 2.95515283 | 0.00273877895 | 0 | 0.572 | 16008.67 | 0.256325 | 0.5126501 | 64.03468 | [9 empty] | 0.2573422 | 15999.83 |  |  | 0.5146843 | 63.99932 | 0.574 | 2000.199 | 1304.302 | 642.0388 | 0.3183743 | 1315.513 | 1176.321 | 1.118328 | 231.7918 | 0.00765097 | 29.85388 | 0.5210484
2.9264646 | 0.00253129564 | #DIV/0! | 2.98220166 | 0.00408582389 | #DIV/0! | 2.95515283 | 0.00277069933 | #DIV/0! | 0.574 | 15999.83 | 0.2573422 | 0.5146843 | 63.99932 | [9 empty] | 0.2583593 | 15990.96 |  |  | 0.5167187 | 63.96382 | 0.576 | 2001.269 | 1305.174 | 642.5599 | 0.3200969 | 1316.334 | 1176.796 | 1.118575 | 231.8542 | 0.007647885 | 29.85393 | 0.5210495
2.9264646 | 0.00253129564 | 0 | 2.98411426 | 0.00408582389 | 0 | 2.95706543 | 0.00277069933 | #DIV/0! | 0.576 | 15990.96 | 0.2583593 | 0.5167187 | 63.96382 | [9 empty] | 0.2593766 | 15982.05 |  |  | 0.5187532 | 63.9282 | 0.578 | 2002.325 | 1306.043 | 643.0825 | 0.3218228 | 1317.15 | 1177.257 | 1.11883 | 231.9147 | 0.007644892 | 29.85399 | 0.5210505
2.9264646 | 0.00256321626 | 59.91783 | 2.98411426 | 0.00406986382 | -59.91738 | 2.95706543 | 0.00277069933 | 0 | 0.578 | 15982.05 | 0.2593766 | 0.5187532 | 63.9282 | [9 empty] | 0.2603939 | 15973.11 |  |  | 0.5207878 | 63.89245 | 0.58 | 2003.384 | 1306.912 | 643.6066 | 0.3235524 | 1317.968 | 1177.719 | 1.119085 | 231.9754 | 0.007641894 | 29.85405 | 0.5210515
2.9283772 | 0.00259513664 | 59.91783 | 2.98602686 | 0.0040379432 | 0 | 2.95706543 | 0.00278665964 | 0 | 0.58 | 15973.11 | 0.2603939 | 0.5207878 | 63.89245 | [9 empty] | 0.2614112 | 15964.15 |  |  | 0.5228225 | 63.85658 | 0.582 | 2004.448 | 1307.784 | 644.1354 | 0.3252859 | 1318.789 | 1178.181 | 1.119343 | 232.0361 | 0.007638892 | 29.85411 | 0.5210525
2.9264646 | 0.00256321626 | 0 | 2.98602686 | 0.00406986382 | 119.827 | 2.95706543 | 0.00280261994 | -119.8348 | 0.582 | 15964.15 | 0.2614112 | 0.5228225 | 63.85658 | [9 empty] | 0.2624286 | 15955.15 |  |  | 0.5248573 | 63.82059 | 0.584 | 2005.513 | 1308.656 | 644.6631 | 0.327023 | 1319.611 | 1178.645 | 1.1196 | 232.097 | 0.007635886 | 29.85416 | 0.5210535
2.9264646 | 0.00259513664 | 119.8345 | 2.98985181 | 0.00410178443 | #DIV/0! | 2.95897803 | 0.00278665964 | 0 | 0.584 | 15955.15 | 0.2624286 | 0.5248573 | 63.82059 | [9 empty] | 0.2634461 | 15946.12 |  |  | 0.5268922 | 63.78447 | 0.586 | 2006.575 | 1309.525 | 645.1873 | 0.3287636 | 1320.429 | 1179.11 | 1.119852 | 232.158 | 0.007632876 | 29.85422 | 0.5210545
2.93028979 | 0.00262705726 | 0 | 2.993677 | 0.00410178443 | -119.818 | 2.95897803 | 0.00281858025 | 119.8208 | 0.586 | 15946.12 | 0.2634461 | 0.5268922 | 63.78447 | [9 empty] | 0.2644636 | 15937.06 |  |  | 0.5289273 | 63.74823 | 0.588 | 2007.636 | 1310.393 | 645.7133 | 0.3305078 | 1321.248 | 1179.572 | 1.120108 | 232.2187 | 0.007629886 | 29.85428 | 0.5210555
2.93028979 | 0.00257917633 | #DIV/0! | 2.99558936 | 0.00408582389 | 0 | 2.96089038 | 0.00283454033 | 0 | 0.588 | 15937.06 | 0.2644636 | 0.5289273 | 63.74823 | [9 empty] | 0.2654812 | 15927.96 |  |  | 0.5309625 | 63.71186 | 0.59 | 2008.691 | 1311.261 | 646.2425 | 0.3322556 | 1322.065 | 1180.026 | 1.120369 | 232.2783 | 0.007626948 | 29.85433 | 0.5210564
2.93028979 | 0.00257917633 | 0 | 2.99558936 | 0.00413370458 | #DIV/0! | 2.96089038 | 0.00280261994 | -59.90998 | 0.59 | 15927.96 | 0.2654812 | 0.5309625 | 63.71186 | [9 empty] | 0.2664989 | 15918.84 |  |  | 0.5329977 | 63.67537 | 0.592 | 2009.746 | 1312.129 | 646.7703 | 0.3340074 | 1322.882 | 1180.482 | 1.120629 | 232.3381 | 0.007624005 | 29.85439 | 0.5210574
2.93028979 | 0.00259513664 | #DIV/0! | 2.99750195 | 0.00413370458 | 59.91738 | 2.95897803 | 0.00283454033 | #DIV/0! | 0.592 | 15918.84 | 0.2664989 | 0.5329977 | 63.67537 | [9 empty] | 0.2675166 | 15909.69 |  |  | 0.5350331 | 63.63876 | 0.594 | 2010.802 | 1312.996 | 647.2982 | 0.3357627 | 1323.699 | 1180.938 | 1.120887 | 232.398 | 0.007621059 | 29.85445 | 0.5210584
2.93028979 | 0.00259513664 | 0 | 2.99941455 | 0.0041656252 | #DIV/0! | 2.95897803 | 0.00283454033 | #DIV/0! | 0.594 | 15909.69 | 0.2675166 | 0.5350331 | 63.63876 | [9 empty] | 0.2685343 | 15900.51 |  |  | 0.5370685 | 63.60203125 | 0.596 | 2011.858 | 1313.861 | 647.8243 | 0.3375215 | 1324.514 | 1181.395 | 1.121144 | 232.4579 | 0.007618109 | 29.8545 | 0.5210594
2.93028979 | 0.00261109695 | 0 | 3.0051521 | 0.0041656252 | -119.8345 | 2.96089038 | 0.00283454033 | 0 | 0.596 | 15900.51 | 0.2685343 | 0.5370685 | 63.60203125 | [9 empty] | 0.2695521 | 15891.3 |  |  | 0.5391042 | 63.56519 | 0.598 | 2012.914 | 1314.728 | 648.3499 | 0.3392843 | 1325.331 | 1181.854 | 1.1214 | 232.5181 | 0.007615154 | 29.85456 | 0.5210604
2.93028979 | 0.00264301733 | -119.8366 | 3.00897729 | 0.00413370458 | 179.7443 | 2.96089038 | 0.00281858025 | 0 | 0.598 | 15891.3 | 0.2695521 | 0.5391042 | 63.56519 | [9 empty] | 0.2705699 | 15882.06 |  |  | 0.5411398 | 63.52823 | 0.6 | 2013.965 | 1315.594 | 648.8787 | 0.3410507 | 1326.146 | 1182.306 | 1.121661 | 232.5773 | 0.007612244 | 29.85462 | 0.5210613
2.93220239 | 0.00262705726 | 59.91738 | 3.01471484 | 0.0041656252 | #DIV/0! | 2.96089038 | 0.00283454033 | 0 | 0.6 | 15882.06 | 0.2705699 | 0.5411398 | 63.52823 | [9 empty] | 0.2715878 | 15872.79 |  |  | 0.5431756 | 63.49116 | 0.602 | 2015.013 | 1316.459 | 649.4073 | 0.3428212 | 1326.96 | 1182.754 | 1.121924 | 232.6361 | 0.007609361 | 29.85467 | 0.5210623
2.93028979 | 0.00259513664 | 0 | 3.02045264 | 0.0041656252 | 59.90955 | 2.96089038 | 0.00285050063 | -59.91783 | 0.602 | 15872.79 | 0.2715878 | 0.5431756 | 63.49116 | [9 empty] | 0.2726058 | 15863.49 |  |  | 0.5452116 | 63.45396875 | 0.604 | 2016.063 | 1317.324 | 649.9385 | 0.3445953 | 1327.775 | 1183.203 | 1.122188 | 232.6949 | 0.007606473 | 29.85473 | 0.5210633
2.93028979 | 0.00261109695 | 0 | 3.02236499 | 0.00419754582 | 479.3306 | 2.96280298 | 0.00281858025 | 0 | 0.604 | 15863.49 | 0.2726058 | 0.5452116 | 63.45396875 | [9 empty] | 0.2736238 | 15854.16 |  |  | 0.5472475 | 63.41665625 | 0.606 | 2017.113 | 1318.189 | 650.4675 | 0.3463731 | 1328.59 | 1183.652 | 1.122449 | 232.7539 | 0.007603583 | 29.85478 | 0.5210642
2.93028979 | 0.00264301733 | 0 | 3.03001514 | 0.00421350589 | -599.1665 | 2.96280298 | 0.00286646094 | 0 | 0.606 | 15854.16 | 0.2736238 | 0.5472475 | 63.41665625 | [9 empty] | 0.2746418 | 15844.8 |  |  | 0.5492837 | 63.37921875 | 0.608 | 2018.162 | 1319.052 | 650.9948 | 0.3481545 | 1329.403 | 1184.103 | 1.122709 | 232.813 | 0.007600689 | 29.85484 | 0.5210652
2.93028979 | 0.00262705726 | 0 | 3.03957788 | 0.00419754582 | 119.8318 | 2.96280298 | 0.00288242125 | 0 | 0.608 | 15844.8 | 0.2746418 | 0.5492837 | 63.37921875 | [9 empty] | 0.2756599 | 15835.42 |  |  | 0.5513199 | 63.34166 | 0.61 | 2019.216 | 1319.918 | 651.5263 | 0.3499398 | 1330.22 | 1184.555 | 1.122971 | 232.8722 | 0.007597791 | 29.85489 | 0.5210662
2.93028979 | 0.00264301733 | #DIV/0! | 3.04722803 | 0.00426138658 | -68.47681 | 2.96280298 | 0.00286646094 | #DIV/0! | 0.61 | 15835.42 | 0.2756599 | 0.5513199 | 63.34166 | [9 empty] | 0.2766781 | 15826 |  |  | 0.5533562 | 63.304 | 0.612 | 2020.262 | 1320.782 | 652.061 | 0.3517287 | 1331.035 | 1184.997 | 1.123239 | 232.9301 | 0.007594956 | 29.85495 | 0.5210671
2.93411475 | 0.00264301733 | 39.94472 | 3.04941382 | 0.00422946643 | #DIV/0! | 2.96471558 | 0.00286646094 | 119.8341 | 0.612 | 15826 | 0.2766781 | 0.5533562 | 63.304 | [9 empty] | 0.2776963 | 15816.56 |  |  | 0.5553926 | 63.26623 | 0.614 | 2021.306 | 1321.645 | 652.5925 | 0.3535217 | 1331.848 | 1185.44 | 1.123505 | 232.9882 | 0.007592119 | 29.855 | 0.521068
2.93602734 | 0.00269089825 | #DIV/0! | 3.05706396 | 0.00422946643 | 479.346 | 2.96662817 | 0.00288242125 | 0 | 0.614 | 15816.56 | 0.2776963 | 0.5553926 | 63.26623 | [9 empty] | 0.2787146 | 15807.09 |  |  | 0.5574291 | 63.22835 | 0.616 | 2022.353 | 1322.509 | 653.1257 | 0.3553185 | 1332.662 | 1185.884 | 1.123772 | 233.0463 | 0.007589277 | 29.85505 | 0.521069
2.93602734 | 0.00269089825 | #DIV/0! | 3.06471436 | 0.00424542651 | -599.1511 | 2.96662817 | 0.00289838132 | 0 | 0.616 | 15807.09 | 0.2787146 | 0.5574291 | 63.22835 | [9 empty] | 0.2797329 | 15797.59 |  |  | 0.5594658 | 63.19035 | 0.618 | 2023.398 | 1323.371 | 653.6553 | 0.3571192 | 1333.474 | 1186.328 | 1.124035 | 233.1046 | 0.007586432 | 29.85511 | 0.5210699
2.93602734 | 0.00269089825 | #DIV/0! | 3.07427686 | 0.00422946643 | 143.7997 | 2.96662817 | 0.00288242125 | #DIV/0! | 0.618 | 15797.59 | 0.2797329 | 0.5594658 | 63.19035 | [9 empty] | 0.2807513 | 15788.06 |  |  | 0.5615025 | 63.15224 | 0.62 | 2024.439 | 1324.229 | 654.1815 | 0.3589236 | 1334.283 | 1186.774 | 1.124294 | 233.1629 | 0.007583583 | 29.85516 | 0.5210709
2.93793994 | 0.00269089825 | 0 | 3.0857522 | 0.00430926727 | #DIV/0! | 2.96881396 | 0.00288242125 | -136.9537 | 0.62 | 15788.06 | 0.2807513 | 0.5615025 | 63.15224 | [9 empty] | 0.2817697 | 15778.51 |  |  | 0.5635393 | 63.11404 | 0.622 | 2025.477 | 1325.086 | 654.7081 | 0.3607317 | 1335.09 | 1187.216 | 1.124556 | 233.2208 | 0.007580763 | 29.85522 | 0.5210718
2.93793994 | 0.00267493795 | #DIV/0! | 3.09531494 | 0.00430926727 | 599.1495 | 2.96662817 | 0.00289838132 | 256.7713 | 0.622 | 15778.51 | 0.2817697 | 0.5635393 | 63.11404 | [9 empty] | 0.2827881 | 15768.93 |  |  | 0.5655763 | 63.07571 | 0.624 | 2026.513 | 1325.943 | 655.2405 | 0.3625436 | 1335.899 | 1187.65 | 1.124825 | 233.2777 | 0.007577987 | 29.85527 | 0.5210728
2.93793994 | 0.00267493795 | 0 | 3.10487769 | 0.00432522781 | -599.1489 | 2.97072632 | 0.00291434163 | #DIV/0! | 0.624 | 15768.93 | 0.2827881 | 0.5655763 | 63.07571 | [9 empty] | 0.2838066 | 15759.32 |  |  | 0.5676132 | 63.03729 | 0.626 | 2027.548 | 1326.801 | 655.7715 | 0.3643598 | 1336.707 | 1188.086 | 1.125092 | 233.3348 | 0.007575207 | 29.85532 | 0.5210737
2.93793994 | 0.00269089825 | #DIV/0! | 3.11444043 | 0.00430926727 | 419.4057 | 2.97072632 | 0.00291434163 | #DIV/0! | 0.626 | 15759.32 | 0.2838066 | 0.5676132 | 63.03729 | [9 empty] | 0.2848252 | 15749.68 |  |  | 0.5696504 | 62.99874 | 0.628 | 2028.587 | 1327.662 | 656.305 | 0.3661801 | 1337.518 | 1188.523 | 1.125361 | 233.392 | 0.007572423 | 29.85538 | 0.5210746
2.93985254 | 0.00269089825 | 59.91781 | 3.12782812 | 0.00434118789 | 308.1376 | 2.97072632 | 0.00291434163 | #DIV/0! | 0.628 | 15749.68 | 0.2848252 | 0.5696504 | 62.99874 | [9 empty] | 0.2858438 | 15740.02 |  |  | 0.5716876 | 62.96008 | 0.63 | 2029.625 | 1328.52 | 656.8358 | 0.3680044 | 1338.327 | 1188.961 | 1.125627 | 233.4493 | 0.007569634 | 29.85543 | 0.5210755
2.94176514 | 0.00272281864 | #DIV/0! | 3.13766406 | 0.0043731085 | #DIV/0! | 2.97072632 | 0.00291434163 | #DIV/0! | 0.63 | 15740.02 | 0.2858438 | 0.5716876 | 62.96008 | [9 empty] | 0.2868625 | 15730.33 |  |  | 0.5737249 | 62.92132 | 0.632 | 2030.662 | 1329.377 | 657.3651 | 0.3698323 | 1339.135 | 1189.4 | 1.125891 | 233.5067 | 0.007566842 | 29.85548 | 0.5210765
2.94176514 | 0.00272281864 | -119.8191 | 3.151052 | 0.0043731085 | 838.8241 | 2.97072632 | 0.00291434163 | #DIV/0! | 0.632 | 15730.33 | 0.2868625 | 0.5737249 | 62.92132 | [9 empty] | 0.2878812 | 15720.61 |  |  | 0.5757623 | 62.88245 | 0.634 | 2031.693 | 1330.233 | 657.8975 | 0.3716641 | 1339.941 | 1189.831 | 1.126161 | 233.5632 | 0.007564099 | 29.85553 | 0.5210774
2.94367749 | 0.00270685833 | -119.8365 | 3.1644397 | 0.00438906858 | #DIV/0! | 2.97263892 | 0.00291434163 | #DIV/0! | 0.634 | 15720.61 | 0.2878812 | 0.5757623 | 62.88245 | [9 empty] | 0.2888999 | 15710.87 |  |  | 0.5777999 | 62.84349 | 0.636 | 2032.726 | 1331.089 | 658.4316 | 0.3734999 | 1340.749 | 1190.262 | 1.126432 | 233.6196 | 0.007561358 | 29.85559 | 0.5210783
2.94559009 | 0.00269089825 | #DIV/0! | 3.17973999 | 0.00438906858 | 239.6653 | 2.97455151 | 0.00291434163 | #DIV/0! | 0.636 | 15710.87 | 0.2888999 | 0.5777999 | 62.84349 | [9 empty] | 0.2899187 | 15701.11 |  |  | 0.5798374 | 62.80442 | 0.638 | 2033.762 | 1331.948 | 658.9673 | 0.3753398 | 1341.559 | 1190.695 | 1.126703 | 233.6762 | 0.007558612 | 29.85564 | 0.5210792
2.94559009 | 0.00269089825 | 119.8353 | 3.19121533 | 0.00443694927 | 718.9819 | 2.97837646 | 0.00291434163 | #DIV/0! | 0.638 | 15701.11 | 0.2899187 | 0.5798374 | 62.80442 | [9 empty] | 0.2909376 | 15691.3125 |  |  | 0.5818751 | 62.76525 | 0.64 | 2034.8 | 1332.807 | 659.5036 | 0.3771837 | 1342.37 | 1191.128 | 1.126974 | 233.7329 | 0.007555862 | 29.85569 | 0.5210801
2.94941528 | 0.00272281864 | 119.8197 | 3.20269067 | 0.00445290981 | 855.9417 | 2.97837646 | 0.00291434163 | #DIV/0! | 0.64 | 15691.3125 | 0.2909376 | 0.5818751 | 62.76525 | [9 empty] | 0.2919565 | 15681.49 |  |  | 0.583913 | 62.72597 | 0.642 | 2035.84 | 1333.666 | 660.0412 | 0.3790312 | 1343.183 | 1191.562 | 1.127245 | 233.7897 | 0.007553108 | 29.85574 | 0.521081
2.95132764 | 0.00273877895 | 119.8342 | 3.21635156 | 0.00446886988 | 359.4954 | 2.98028906 | 0.00291434163 | 0 | 0.642 | 15681.49 | 0.2919565 | 0.583913 | 62.72597 | [9 empty] | 0.2929754 | 15671.65 |  |  | 0.5859509 | 62.68659375 | 0.644 | 2036.873 | 1334.523 | 660.5778 | 0.3808826 | 1343.991 | 1191.991 | 1.127518 | 233.8458 | 0.007550391 | 29.8558 | 0.521082
2.95324023 | 0.00275473925 | #DIV/0! | 3.23356445 | 0.00451675057 | -419.4197 | 2.98028906 | 0.00293030194 | 119.8357 | 0.644 | 15671.65 | 0.2929754 | 0.5859509 | 62.68659375 | [9 empty] | 0.2939944 | 15661.78 |  |  | 0.5879888 | 62.64711 | 0.646 | 2037.899 | 1335.377 | 661.1143 | 0.3827383 | 1344.797 | 1192.414 | 1.127793 | 233.9011 | 0.007547712 | 29.85585 | 0.5210828
2.95515283 | 0.00275473925 | 39.94512 | 3.24695239 | 0.00448483042 | 479.3305 | 2.98411426 | 0.00296222232 | 239.6539 | 0.646 | 15661.78 | 0.2939944 | 0.5879888 | 62.64711 | [9 empty] | 0.2950134 | 15651.88 |  |  | 0.5900269 | 62.60751 | 0.648 | 2038.927 | 1336.231 | 661.6517 | 0.3845979 | 1345.603 | 1192.838 | 1.128069 | 233.9566 | 0.007545029 | 29.8559 | 0.5210837
2.95706543 | 0.00280261994 | 239.6539 | 3.26225269 | 0.00451675057 | 359.4919 | 2.98793921 | 0.00297818263 | #DIV/0! | 0.648 | 15651.88 | 0.2950134 | 0.5900269 | 62.60751 | [9 empty] | 0.2960325 | 15641.95 |  |  | 0.592065 | 62.5678 | 0.65 | 2039.957 | 1337.087 | 662.1904 | 0.3864614 | 1346.412 | 1193.263 | 1.128344 | 234.0121 | 0.007542343 | 29.85595 | 0.5210846
2.96089038 | 0.00281858025 | -119.8348 | 3.27946558 | 0.00456463173 | 975.7771 | 2.98985181 | 0.00297818263 | #DIV/0! | 0.65 | 15641.95 | 0.2960325 | 0.592065 | 62.5678 | [9 empty] | 0.2970517 | 15632 |  |  | 0.5941033 | 62.52799 | 0.652 | 2040.987 | 1337.942 | 662.7272 | 0.3883289 | 1347.219 | 1193.689 | 1.128618 | 234.0678 | 0.007539652 | 29.856 | 0.5210855
2.96471558 | 0.00278665964 | #DIV/0! | 3.29503906 | 0.00458059181 | #DIV/0! | 2.9917644 | 0.00297818263 | -119.8348 | 0.652 | 15632 | 0.2970517 | 0.5941033 | 62.52799 | [9 empty] | 0.2980708 | 15622.02 |  |  | 0.5961417 | 62.48809 | 0.654 | 2042.016 | 1338.795 | 663.263 | 0.3902004 | 1348.025 | 1194.115 | 1.12889 | 234.1235 | 0.007536963 | 29.85605 | 0.5210864
2.96471558 | 0.00278665964 | 128.3929 | 3.31225195 | 0.00458059181 | 958.6762 | 2.993677 | 0.00296222232 | #DIV/0! | 0.654 | 15622.02 | 0.2980708 | 0.5961417 | 62.48809 | [9 empty] | 0.2990901 | 15612.02 |  |  | 0.5981801 | 62.44809 | 0.656 | 2043.038 | 1339.648 | 663.7989 | 0.3920766 | 1348.828 | 1194.535 | 1.129166 | 234.1784 | 0.007534312 | 29.8561 | 0.5210873
2.96881396 | 0.00281858025 | #DIV/0! | 3.32755249 | 0.00459655188 | 539.2405 | 2.99558936 | 0.00296222232 | 119.8341 | 0.656 | 15612.02 | 0.2990901 | 0.5981801 | 62.44809 | [9 empty] | 0.3001093 | 15602 |  |  | 0.6002187 | 62.40799 | 0.658 | 2044.063 | 1340.502 | 664.3369 | 0.393957 | 1349.634 | 1194.956 | 1.129442 | 234.2334 | 0.007531655 | 29.85615 | 0.5210882
2.97263892 | 0.00281858025 | 359.4932 | 3.34476538 | 0.0046284725 | 399.4353 | 2.99750195 | 0.00297818263 | 359.5043 | 0.658 | 15602 | 0.3001093 | 0.6002187 | 62.40799 | [9 empty] | 0.3011287 | 15591.95 |  |  | 0.6022573 | 62.36779 | 0.66 | 2045.096 | 1341.358 | 664.882 | 0.3958407 | 1350.445 | 1195.378 | 1.129722 | 234.2886 | 0.007528997 | 29.85621 | 0.5210891
2.97837646 | 0.00283454033 | 479.3394 | 3.36389062 | 0.00467635319 | 497.9987 | 3.00323975 | 0.00299414294 | 239.6539 | 0.66 | 15591.95 | 0.3011287 | 0.6022573 | 62.36779 | [9 empty] | 0.302148 | 15581.87 |  |  | 0.604296 | 62.32748 | 0.662 | 2046.129 | 1342.214 | 665.4254 | 0.3977285 | 1351.256 | 1195.801 | 1.130001 | 234.3438 | 0.007526335 | 29.85626 | 0.52109
2.98602686 | 0.00285050063 | 359.488 | 3.38137671 | 0.00471146591 | 599.1578 | 3.0070647 | 0.00301010325 | -239.6689 | 0.662 | 15581.87 | 0.302148 | 0.604296 | 62.32748 | [9 empty] | 0.3031674 | 15571.77 |  |  | 0.6063348 | 62.28709 | 0.664 | 2047.163 | 1343.071 | 665.9694 | 0.39962 | 1352.068 | 1196.225 | 1.130279 | 234.3992 | 0.007523669 | 29.85631 | 0.5210909
2.9917644 | 0.00286646094 | -119.8348 | 3.4005022 | 0.00474338653 | #DIV/0! | 3.01088989 | 0.00299414294 | #DIV/0! | 0.664 | 15571.77 | 0.3031674 | 0.6063348 | 62.28709 | [9 empty] | 0.3041869 | 15561.65 |  |  | 0.6083737 | 62.24658 | 0.666 | 2048.19 | 1343.927 | 666.5155 | 0.4015157 | 1352.877 | 1196.64 | 1.130563 | 234.4535 | 0.007521056 | 29.85636 | 0.5210917
2.993677 | 0.00285050063 | #DIV/0! | 3.41771509 | 0.00474338653 | 1198.334 | 3.01471484 | 0.00299414294 | 239.6695 | 0.666 | 15561.65 | 0.3041869 | 0.6083737 | 62.24658 | [9 empty] | 0.3052064 | 15551.5 |  |  | 0.6104127 | 62.20598 | 0.668 | 2049.216 | 1344.782 | 667.062 | 0.4034158 | 1353.687 | 1197.055 | 1.130848 | 234.5075 | 0.007518454 | 29.85641 | 0.5210926
2.99750195 | 0.00285050063 | 119.8354 | 3.43684058 | 0.0047593466 | #DIV/0! | 3.01854004 | 0.00301010325 | 119.8366 | 0.668 | 15551.5 | 0.3052064 | 0.6104127 | 62.20598 | [9 empty] | 0.3062259 | 15541.32 |  |  | 0.6124518 | 62.16528 | 0.67 | 2050.243 | 1345.638 | 667.6092 | 0.4053201 | 1354.497 | 1197.47 | 1.131132 | 234.5618 | 0.007515847 | 29.85646 | 0.5210935
3.00323975 | 0.00289838132 | 359.488 | 3.45432666 | 0.0047593466 | 599.1578 | 3.02045264 | 0.00302606332 | #DIV/0! | 0.67 | 15541.32 | 0.3062259 | 0.6124518 | 62.16528 | [9 empty] | 0.3072455 | 15531.12 |  |  | 0.614491 | 62.12448 | 0.672 | 2051.271 | 1346.493 | 668.1557 | 0.4072285 | 1355.307 | 1197.886 | 1.131416 | 234.6161 | 0.007513238 | 29.85651 | 0.5210943
3.00897729 | 0.00291434163 | #DIV/0! | 3.47345215 | 0.00479126722 | 659.0771 | 3.02619019 | 0.00302606332 | #DIV/0! | 0.672 | 15531.12 | 0.3072455 | 0.614491 | 62.12448 | [9 empty] | 0.3082651 | 15520.9 |  |  | 0.6165302 | 62.0836 | 0.674 | 2052.3 | 1347.349 | 668.7027 | 0.4091411 | 1356.117 | 1198.303 | 1.131698 | 234.6705 | 0.007510624 | 29.85656 | 0.5210952
3.01471484 | 0.00291434163 | #DIV/0! | 3.49448999 | 0.00482318737 | 329.5377 | 3.03001514 | 0.00302606332 | -239.6725 | 0.674 | 15520.9 | 0.3082651 | 0.6165302 | 62.0836 | [9 empty] | 0.3092848 | 15510.66 |  |  | 0.6185696 | 62.04262 | 0.676 | 2053.327 | 1348.205 | 669.2527 | 0.4110577 | 1356.929 | 1198.715 | 1.131986 | 234.7244 | 0.007508038 | 29.85661 | 0.5210961
3.02045264 | 0.00291434163 | #DIV/0! | 3.51552808 | 0.0048870286 | -547.7989 | 3.03384033 | 0.00301010325 | 119.8301 | 0.676 | 15510.66 | 0.3092848 | 0.6185696 | 62.04262 | [9 empty] | 0.3103045 | 15500.39 |  |  | 0.620609 | 62.00155 | 0.678 | 2054.347 | 1349.059 | 669.7991 | 0.4129788 | 1357.735 | 1199.124 | 1.132272 | 234.7778 | 0.007505476 | 29.85665 | 0.5210969
3.02619019 | 0.00291434163 | 359.488 | 3.53301416 | 0.00485510798 | 399.4406 | 3.03957788 | 0.00305798394 | 239.6635 | 0.678 | 15500.39 | 0.3103045 | 0.620609 | 62.00155 | [9 empty] | 0.3113242 | 15490.1 |  |  | 0.6226485 | 61.96039 | 0.68 | 2055.37 | 1349.914 | 670.3476 | 0.4149041 | 1358.544 | 1199.535 | 1.132559 | 234.8313 | 0.00750291 | 29.8567 | 0.5210978
3.03192773 | 0.00293030194 | 159.7753 | 3.55213965 | 0.00490298867 | 1318.116 | 3.04722803 | 0.00308990432 | -376.6259 | 0.68 | 15490.1 | 0.3113242 | 0.6226485 | 61.96039 | [9 empty] | 0.312344 | 15479.78125 |  |  | 0.6246881 | 61.919125 | 0.682 | 2056.396 | 1350.77 | 670.8984 | 0.4168338 | 1359.355 | 1199.945 | 1.132847 | 234.8849 | 0.007500341 | 29.85675 | 0.5210986
3.03957788 | 0.00297818263 | -239.6635 | 3.57317749 | 0.00491894921 | 778.9212 | 3.05323901 | 0.00307394424 | 479.3303 | 0.682 | 15479.78125 | 0.312344 | 0.6246881 | 61.919125 | [9 empty] | 0.3133639 | 15469.44 |  |  | 0.6267278 | 61.87777 | 0.684 | 2057.421 | 1351.625 | 671.4467 | 0.4187681 | 1360.164 | 1200.357 | 1.133133 | 234.9387 | 0.007497767 | 29.8568 | 0.5210995
3.04722803 | 0.00294626225 | #DIV/0! | 3.59804077 | 0.00495086936 | 547.7992 | 3.06088916 | 0.00308990432 | 479.3234 | 0.684 | 15469.44 | 0.3133639 | 0.6267278 | 61.87777 | [9 empty] | 0.3143838 | 15459.08 |  |  | 0.6287675 | 61.83631 | 0.686 | 2058.447 | 1352.481 | 671.9978 | 0.4207066 | 1360.975 | 1200.768 | 1.133421 | 234.9922 | 0.007495205 | 29.85685 | 0.5211004
3.05323901 | 0.00294626225 | 239.6635 | 3.61552686 | 0.00498278998 | #DIV/0! | 3.06853931 | 0.00310586463 | 718.9923 | 0.686 | 15459.08 | 0.3143838 | 0.6287675 | 61.83631 | [9 empty] | 0.3154037 | 15448.69 |  |  | 0.6308074 | 61.79476 | 0.688 | 2059.471 | 1353.337 | 672.5526 | 0.4226491 | 1361.787 | 1201.174 | 1.133714 | 235.0452 | 0.007492671 | 29.8569 | 0.5211012
3.06088916 | 0.00297818263 | 239.6617 | 3.6346521 | 0.00498278998 | #DIV/0! | 3.08001465 | 0.00312182494 | -599.1575 | 0.688 | 15448.69 | 0.3154037 | 0.6308074 | 61.79476 | [9 empty] | 0.3164237 | 15438.28 |  |  | 0.6328473 | 61.75312 | 0.69 | 2060.497 | 1354.194 | 673.108 | 0.4245956 | 1362.6 | 1201.581 | 1.134006 | 235.0983 | 0.007490135 | 29.85695 | 0.521102
3.06853931 | 0.00301010325 | 479.33 | 3.65760278 | 0.00498278998 | 299.579 | 3.08957739 | 0.00310586463 | 838.812 | 0.69 | 15438.28 | 0.3164237 | 0.6328473 | 61.75312 | [9 empty] | 0.3174437 | 15427.85 |  |  | 0.6348873 | 61.71139 | 0.692 | 2061.527 | 1355.052 | 673.6659 | 0.426546 | 1363.415 | 1201.988 | 1.1343 | 235.1514 | 0.007487595 | 29.857 | 0.5211029
3.07618945 | 0.00302606332 | #DIV/0! | 3.67672827 | 0.00504663121 | 445.0863 | 3.10296509 | 0.00312182494 | 499.303 | 0.692 | 15427.85 | 0.3174437 | 0.6348873 | 61.71139 | [9 empty] | 0.3184637 | 15417.39 |  |  | 0.6369275 | 61.66955 | 0.694 | 2062.557 | 1355.911 | 674.224 | 0.4285003 | 1364.231 | 1202.397 | 1.134593 | 235.2047 | 0.007485052 | 29.85704 | 0.5211037
3.0838396 | 0.00302606332 | 599.1575 | 3.69803931 | 0.0050945119 | 659.0749 | 3.11252783 | 0.00314097712 | #DIV/0! | 0.694 | 15417.39 | 0.3184637 | 0.6369275 | 61.66955 | [9 empty] | 0.3194838 | 15406.91 |  |  | 0.6389676 | 61.62764 | 0.696 | 2063.586 | 1356.77 | 674.7821 | 0.4304587 | 1365.046 | 1202.804 | 1.134887 | 235.2578 | 0.007482518 | 29.85709 | 0.5211046
3.09340234 | 0.00304202363 | 838.8271 | 3.71907739 | 0.00512643252 | -1437.949 | 3.12400317 | 0.00314097712 | #DIV/0! | 0.696 | 15406.91 | 0.3194838 | 0.6389676 | 61.62764 | [9 empty] | 0.320504 | 15396.41 |  |  | 0.641008 | 61.58563 | 0.698 | 2064.612 | 1357.629 | 675.3444 | 0.4324215 | 1365.862 | 1203.204 | 1.135187 | 235.31 | 0.007480028 | 29.85714 | 0.5211054
3.10679028 | 0.00305798394 | 718.9777 | 3.74202783 | 0.00511047198 | 599.158 | 3.13766406 | 0.00314097712 | 958.6468 | 0.698 | 15396.41 | 0.320504 | 0.641008 | 61.58563 | [9 empty] | 0.3215241 | 15385.88 |  |  | 0.6430483 | 61.54354 | 0.7 | 2065.64 | 1358.489 | 675.9088 | 0.4343885 | 1366.679 | 1203.605 | 1.135488 | 235.3623 | 0.007477535 | 29.85719 | 0.5211062
3.11826538 | 0.00307394424 | 299.5809 | 3.76115332 | 0.00514239259 | 727.5432 | 3.15296436 | 0.00315693743 | 539.2482 | 0.7 | 15385.88 | 0.3215241 | 0.6430483 | 61.54354 | [9 empty] | 0.3225444 | 15375.34 |  |  | 0.6450887 | 61.50135 | 0.702 | 2066.671 | 1359.351 | 676.475 | 0.4363601 | 1367.499 | 1204.007 | 1.13579 | 235.4147 | 0.007475037 | 29.85724 | 0.5211071
3.12782812 | 0.00310586463 | -975.7793 | 3.78437695 | 0.00517431321 | 1438.007 | 3.17017749 | 0.00318885804 | 479.3267 | 0.702 | 15375.34 | 0.3225444 | 0.6450887 | 61.50135 | [9 empty] | 0.3235646 | 15364.77 |  |  | 0.6471292 | 61.45907 | 0.704 | 2067.705 | 1360.216 | 677.042 | 0.4383359 | 1368.321 | 1204.411 | 1.136092 | 235.4673 | 0.007472534 | 29.85728 | 0.5211079
3.14340186 | 0.00308990432 | 958.6462 | 3.80732764 | 0.00519027328 | 439.3805 | 3.18547778 | 0.00322077842 | #DIV/0! | 0.704 | 15364.77 | 0.3235646 | 0.6471292 | 61.45907 | [9 empty] | 0.3245849 | 15354.18 |  |  | 0.6491699 | 61.41671 | 0.706 | 2068.737 | 1361.079 | 677.6085 | 0.4403162 | 1369.142 | 1204.813 | 1.136393 | 235.5198 | 0.007470037 | 29.85733 | 0.5211087
3.15870215 | 0.00310586463 | 381.28 | 3.82836548 | 0.00523815397 | 485.0365 | 3.20651562 | 0.00322077842 | 1095.598 | 0.706 | 15354.18 | 0.3245849 | 0.6491699 | 61.41671 | [9 empty] | 0.3256053 | 15343.56 |  |  | 0.6512105 | 61.37426 | 0.708 | 2069.765 | 1361.943 | 678.1769 | 0.442301 | 1369.962 | 1205.21 | 1.136699 | 235.5715 | 0.007467576 | 29.85738 | 0.5211096
3.17208984 | 0.00314097712 | 1078.481 | 3.85158936 | 0.00528603466 | #DIV/0! | 3.22400171 | 0.00323673873 | 1078.481 | 0.708 | 15343.56 | 0.3256053 | 0.6512105 | 61.37426 | [9 empty] | 0.3266256 | 15332.93 |  |  | 0.6532513 | 61.33171875 | 0.71 | 2070.794 | 1362.806 | 678.7465 | 0.4442899 | 1370.782 | 1205.608 | 1.137005 | 235.6233 | 0.007465114 | 29.85743 | 0.5211104
3.18930273 | 0.00315693743 | 539.2406 | 3.87645239 | 0.00528603466 | 599.1578 | 3.2412146 | 0.00325269904 | 659.0802 | 0.71 | 15332.93 | 0.3266256 | 0.6532513 | 61.33171875 | [9 empty] | 0.3276461 | 15322.27 |  |  | 0.6552922 | 61.28908 | 0.712 | 2071.828 | 1363.671 | 679.3191 | 0.4462827 | 1371.606 | 1206.007 | 1.137312 | 235.6752 | 0.007462646 | 29.85747 | 0.5211112
3.20651562 | 0.00318885804 | 547.8033 | 3.89557788 | 0.00531795528 | 718.985 | 3.26225269 | 0.00328461942 | 659.0749 | 0.712 | 15322.27 | 0.3276461 | 0.6552922 | 61.28908 | [9 empty] | 0.3286665 | 15311.59 |  |  | 0.6573331 | 61.24636 | 0.714 | 2072.864 | 1364.538 | 679.8932 | 0.4482796 | 1372.432 | 1206.406 | 1.13762 | 235.7273 | 0.007460175 | 29.85752 | 0.521112
3.22400171 | 0.00322077842 | 539.2405 | 3.91852832 | 0.00534987589 | 1694.78 | 3.28329077 | 0.00331654004 | #DIV/0! | 0.714 | 15311.59 | 0.3286665 | 0.6573331 | 61.24636 | [9 empty] | 0.329687 | 15300.89 |  |  | 0.6593741 | 61.20354 | 0.716 | 2073.901 | 1365.406 | 680.4691 | 0.4502808 | 1373.259 | 1206.805 | 1.137929 | 235.7793 | 0.007457708 | 29.85757 | 0.5211128
3.2412146 | 0.00325269904 | 599.1624 | 3.94557715 | 0.00536583597 | 1318.116 | 3.30460181 | 0.00331654004 | 1318.17 | 0.716 | 15300.89 | 0.329687 | 0.6593741 | 61.20354 | [9 empty] | 0.3307076 | 15290.16 |  |  | 0.6614152 | 61.16064 | 0.718 | 2074.935 | 1366.275 | 681.0478 | 0.4522865 | 1374.086 | 1207.198 | 1.138244 | 235.8305 | 0.007455279 | 29.85761 | 0.5211137
3.26034009 | 0.00328461942 | #DIV/0! | 3.96661499 | 0.00538179651 | 1438.006 | 3.32563989 | 0.00333250011 | 359.4936 | 0.718 | 15290.16 | 0.3307076 | 0.6614152 | 61.16064 | [9 empty] | 0.3317282 | 15279.42 |  |  | 0.6634563 | 61.11766 | 0.72 | 2075.97 | 1367.144 | 681.6273 | 0.4542967 | 1374.914 | 1207.592 | 1.138558 | 235.8818 | 0.007452847 | 29.85766 | 0.5211145
3.27755298 | 0.00328461942 | 667.6336 | 3.98956567 | 0.00539775658 | 485.0314 | 3.34285278 | 0.00338038104 | 1437.991 | 0.72 | 15279.42 | 0.3317282 | 0.6634563 | 61.11766 | [9 empty] | 0.3327488 | 15268.65 |  |  | 0.6654975 | 61.07459 | 0.722 | 2077.007 | 1368.014 | 682.2083 | 0.4563115 | 1375.743 | 1207.987 | 1.138872 | 235.9332 | 0.007450411 | 29.85771 | 0.5211153
3.29886426 | 0.00331654004 | 659.0724 | 4.01278931 | 0.00544563727 | 1438.005 | 3.36580322 | 0.00339634111 | #DIV/0! | 0.722 | 15268.65 | 0.3327488 | 0.6654975 | 61.07459 | [9 empty] | 0.3337694 | 15257.86 |  |  | 0.6675389 | 61.03143 | 0.724 | 2078.047 | 1368.886 | 682.7903 | 0.4583309 | 1376.574 | 1208.383 | 1.139187 | 235.9847 | 0.007447971 | 29.85775 | 0.5211161
3.3199021 | 0.00334846042 | 1198.316 | 4.03573999 | 0.00546159735 | 486.8157 | 3.39093945 | 0.00339634111 | 718.9926 | 0.724 | 15257.86 | 0.3337694 | 0.6675389 | 61.03143 | [9 empty] | 0.3347901 | 15247.05 |  |  | 0.6695803 | 60.98819 | 0.726 | 2079.089 | 1369.759 | 683.3748 | 0.4603547 | 1377.408 | 1208.778 | 1.139504 | 236.0362 | 0.007445535 | 29.8578 | 0.5211169
3.33902759 | 0.00336442073 | 1437.985 | 4.06060303 | 0.00551267015 | 1437.949 | 3.41389014 | 0.00342826173 | 1437.97 | 0.726 | 15247.05 | 0.3347901 | 0.6695803 | 60.98819 | [9 empty] | 0.3358109 | 15236.21 |  |  | 0.6716217 | 60.94486 | 0.728 | 2080.124 | 1370.631 | 683.9593 | 0.4623832 | 1378.238 | 1209.168 | 1.139824 | 236.0869 | 0.007443136 | 29.85785 | 0.5211177
3.36197827 | 0.00338038104 | #DIV/0! | 4.08355347 | 0.00552863069 | 847.3857 | 3.43684058 | 0.00344422203 | 1215.45 | 0.728 | 15236.21 | 0.3358109 | 0.6716217 | 60.94486 | [9 empty] | 0.3368317 | 15225.36 |  |  | 0.6736633 | 60.9014375 | 0.73 | 2081.161 | 1371.504 | 684.5449 | 0.4644162 | 1379.07 | 1209.558 | 1.140144 | 236.1377 | 0.007440735 | 29.85789 | 0.5211185
3.38137671 | 0.00338038104 | 359.4976 | 4.11060254 | 0.0055605513 | 718.9875 | 3.45623926 | 0.00346018211 | -778.9077 | 0.73 | 15225.36 | 0.3368317 | 0.6736633 | 60.9014375 | [9 empty] | 0.3378525 | 15214.48 |  |  | 0.675705 | 60.85793 | 0.732 | 2082.202 | 1372.379 | 685.1343 | 0.4664537 | 1379.905 | 1209.949 | 1.140466 | 236.1886 | 0.007438329 | 29.85794 | 0.5211193
3.40432739 | 0.00344422203 | 718.99 | 4.13355273 | 0.00559247145 | -1438.007 | 3.48110229 | 0.00342826173 | 718.9902 | 0.732 | 15214.48 | 0.3378525 | 0.675705 | 60.85793 | [9 empty] | 0.3388734 | 15203.58 |  |  | 0.6777467 | 60.81433 | 0.734 | 2083.246 | 1373.255 | 685.7245 | 0.4684958 | 1380.742 | 1210.341 | 1.140787 | 236.2396 | 0.007435919 | 29.85798 | 0.5211201
3.42727783 | 0.00347614242 | 659.0754 | 4.15650342 | 0.00557651138 | 1455.108 | 3.50405273 | 0.00346018211 | 1557.804 | 0.734 | 15203.58 | 0.3388734 | 0.6777467 | 60.81433 | [9 empty] | 0.3398942 | 15192.66 |  |  | 0.6797885 | 60.77065 | 0.736 | 2084.289 | 1374.132 | 686.3157 | 0.4705426 | 1381.579 | 1210.732 | 1.14111 | 236.2905 | 0.00743352 | 29.85803 | 0.5211209
3.44831592 | 0.00350806303 | 667.6306 | 4.17972705 | 0.00559247145 | 359.4962 | 3.52891577 | 0.00347614242 | 485.0365 | 0.736 | 15192.66 | 0.3398942 | 0.6797885 | 60.77065 | [9 empty] | 0.3409152 | 15181.72 |  |  | 0.6818303 | 60.72689 | 0.738 | 2085.328 | 1375.008 | 686.9084 | 0.4725941 | 1382.415 | 1211.118 | 1.141437 | 236.3406 | 0.007431152 | 29.85807 | 0.5211217
3.46962695 | 0.00353998342 | 659.0754 | 4.20267773 | 0.00565631269 | 718.9775 | 3.55213965 | 0.00352402311 | #DIV/0! | 0.738 | 15181.72 | 0.3409152 | 0.6818303 | 60.72689 | [9 empty] | 0.3419362 | 15170.76 |  |  | 0.6838723 | 60.68305 | 0.74 | 2086.367 | 1375.884 | 687.5004 | 0.4746504 | 1383.25 | 1211.504 | 1.141763 | 236.3909 | 0.00742878 | 29.85812 | 0.5211225
3.49066504 | 0.00357190403 | 838.8255 | 4.22562793 | 0.0056882333 | 1557.842 | 3.57700269 | 0.00352402311 | 1557.804 | 0.74 | 15170.76 | 0.3419362 | 0.6838723 | 60.68305 | [9 empty] | 0.3429572 | 15159.78 |  |  | 0.6859143 | 60.63913 | 0.742 | 2087.406 | 1376.759 | 688.0919 | 0.4767109 | 1384.086 | 1211.892 | 1.142087 | 236.4413 | 0.007426406 | 29.85816 | 0.5211233
3.51744067 | 0.00360382441 | 787.4606 | 4.25049121 | 0.00570419338 | 727.5434 | 3.60186572 | 0.00353998342 | 1574.922 | 0.742 | 15159.78 | 0.3429572 | 0.6859143 | 60.63913 | [9 empty] | 0.3439782 | 15148.78 |  |  | 0.6879565 | 60.59513 | 0.744 | 2088.446 | 1377.633 | 688.6826 | 0.4787758 | 1384.92 | 1212.28 | 1.14241 | 236.4918 | 0.007424029 | 29.85821 | 0.5211241
3.5425769 | 0.00363574503 | 718.9902 | 4.27371484 | 0.00573611399 | 719.0032 | 3.62700195 | 0.00355594372 | 1557.804 | 0.744 | 15148.78 | 0.3439782 | 0.6879565 | 60.59513 | [9 empty] | 0.3449993 | 15137.76 |  |  | 0.6899986 | 60.55104 | 0.746 | 2089.484 | 1378.507 | 689.2737 | 0.4808455 | 1385.755 | 1212.667 | 1.142734 | 236.5421 | 0.007421661 | 29.85826 | 0.5211249
3.56552734 | 0.00366766541 | 479.3308 | 4.29666553 | 0.00576803414 | 778.8943 | 3.65186499 | 0.00357190403 | 479.3306 | 0.746 | 15137.76 | 0.3449993 | 0.6899986 | 60.55104 | [9 empty] | 0.3460204 | 15126.72 |  |  | 0.6920409 | 60.50687 | 0.748 | 2090.519 | 1379.38 | 689.8648 | 0.4829198 | 1386.588 | 1213.05 | 1.143059 | 236.592 | 0.007419314 | 29.8583 | 0.5211256
3.58847803 | 0.0037155461 | 1455.086 | 4.32152832 | 0.00579995476 | #DIV/0! | 3.67481567 | 0.00361978472 | 787.4665 | 0.748 | 15126.72 | 0.3460204 | 0.6920409 | 60.50687 | [9 empty] | 0.3470416 | 15115.65 |  |  | 0.6940832 | 60.46261 | 0.75 | 2091.553 | 1380.252 | 690.4545 | 0.484999 | 1387.42 | 1213.435 | 1.143382 | 236.642 | 0.007416962 | 29.85835 | 0.5211264
3.61170166 | 0.00373150641 | 718.9848 | 4.34283984 | 0.00579995476 | 519.2657 | 3.6999519 | 0.0036517051 | #DIV/0! | 0.75 | 15115.65 | 0.3470416 | 0.6940832 | 60.46261 | [9 empty] | 0.3480628 | 15104.57 |  |  | 0.6961256 | 60.41826 | 0.752 | 2092.589 | 1381.124 | 691.0444 | 0.487083 | 1388.252 | 1213.82 | 1.143705 | 236.6921 | 0.007414607 | 29.85839 | 0.5211272
3.6346521 | 0.00376342703 | 1438.006 | 4.36770264 | 0.00584783545 | 1797.462 | 3.72290234 | 0.0036517051 | 1677.639 | 0.752 | 15104.57 | 0.3480628 | 0.6961256 | 60.41826 | [9 empty] | 0.349084 | 15093.46 |  |  | 0.698168 | 60.37384 | 0.754 | 2093.625 | 1381.996 | 691.6337 | 0.4891717 | 1389.085 | 1214.207 | 1.144027 | 236.7423 | 0.007412246 | 29.85844 | 0.521128
3.65760278 | 0.0037793871 | 1557.804 | 4.39639111 | 0.00586379599 | 727.5542 | 3.74967798 | 0.00366766541 | -1455.102 | 0.754 | 15093.46 | 0.349084 | 0.698168 | 60.37384 | [9 empty] | 0.3501053 | 15082.33 |  |  | 0.7002106 | 60.32934 | 0.756 | 2094.658 | 1382.867 | 692.2246 | 0.4912653 | 1389.916 | 1214.589 | 1.144351 | 236.792 | 0.007409913 | 29.85848 | 0.5211288
3.68246582 | 0.00379534741 | 787.4608 | 4.41961475 | 0.00589571614 | 778.8946 | 3.77290186 | 0.0036517051 | 1797.458 | 0.756 | 15082.33 | 0.3501053 | 0.7002106 | 60.32934 | [9 empty] | 0.3511266 | 15071.19 |  |  | 0.7022532 | 60.28476 | 0.758 | 2095.687 | 1383.735 | 692.814 | 0.4933639 | 1390.745 | 1214.969 | 1.144676 | 236.8414 | 0.007407597 | 29.85852 | 0.5211296
3.70760205 | 0.00382726802 | 389.4525 | 4.44447754 | 0.00592763675 | 479.3306 | 3.80158984 | 0.00366766541 | 329.5389 | 0.758 | 15071.19 | 0.3511266 | 0.7022532 | 60.28476 | [9 empty] | 0.352148 | 15060.03 |  |  | 0.7042959 | 60.24011 | 0.76 | 2096.714 | 1384.601 | 693.401 | 0.495467 | 1391.572 | 1215.35 | 1.144997 | 236.8909 | 0.007405277 | 29.85857 | 0.5211303
3.73246509 | 0.00389110902 | 1438.005 | 4.46742822 | 0.00597551744 | 1557.797 | 3.82262793 | 0.00373150641 | 838.8192 | 0.76 | 15060.03 | 0.352148 | 0.7042959 | 60.24011 | [9 empty] | 0.3531694 | 15048.84 |  |  | 0.7063387 | 60.19537 | 0.762 | 2097.746 | 1385.469 | 693.9915 | 0.4975749 | 1392.402 | 1215.731 | 1.145321 | 236.9404 | 0.007402952 | 29.85861 | 0.5211311
3.75541577 | 0.0039070691 | 1512.161 | 4.4922915 | 0.00599147798 | 787.4722 | 3.84940356 | 0.00376342703 | 1455.109 | 0.762 | 15048.84 | 0.3531694 | 0.7063387 | 60.19537 | [9 empty] | 0.3541908 | 15037.64 |  |  | 0.7083815 | 60.15055 | 0.764 | 2098.778 | 1386.338 | 694.5823 | 0.4996875 | 1393.233 | 1216.113 | 1.145644 | 236.9901 | 0.007400626 | 29.85866 | 0.5211319
3.78437695 | 0.00392622128 | 1557.782 | 4.51742773 | 0.00602339813 | 1557.766 | 3.8726272 | 0.0037793871 | #DIV/0! | 0.764 | 15037.64 | 0.3541908 | 0.7083815 | 60.15055 | [9 empty] | 0.3552122 | 15026.41 |  |  | 0.7104244 | 60.10565 | 0.766 | 2099.807 | 1387.206 | 695.1736 | 0.5018051 | 1394.062 | 1216.491 | 1.14597 | 237.0392 | 0.007398326 | 29.8587 | 0.5211326
3.80923999 | 0.00394218182 | 519.2757 | 4.54229053 | 0.00603935868 | 778.9099 | 3.89940283 | 0.0037793871 | -1557.828 | 0.766 | 15026.41 | 0.3552122 | 0.7104244 | 60.10565 | [9 empty] | 0.3562337 | 15015.17 |  |  | 0.7124674 | 60.06067 | 0.768 | 2100.837 | 1388.074 | 695.7671 | 0.5039275 | 1394.893 | 1216.869 | 1.146296 | 237.0883 | 0.007396029 | 29.85874 | 0.5211334
3.83410327 | 0.00399006251 | 1574.944 | 4.56715381 | 0.00607127929 | #DIV/0! | 3.92426587 | 0.00376342703 | 787.4665 | 0.768 | 15015.17 | 0.3562337 | 0.7124674 | 60.06067 | [9 empty] | 0.3572553 | 15003.9 |  |  | 0.7145105 | 60.01561 | 0.77 | 2101.868 | 1388.943 | 696.3609 | 0.5060548 | 1395.724 | 1217.248 | 1.146623 | 237.1375 | 0.007393729 | 29.85879 | 0.5211342
3.8592395 | 0.00400602259 | 718.985 | 4.59229004 | 0.00607127929 | 389.4577 | 3.9494021 | 0.00379534741 | 718.9925 | 0.77 | 15003.9 | 0.3572553 | 0.7145105 | 60.01561 | [9 empty] | 0.3582768 | 14992.62 |  |  | 0.7165536 | 59.97048 | 0.772 | 2102.902 | 1389.812 | 696.9554 | 0.5081872 | 1396.556 | 1217.627 | 1.146949 | 237.1868 | 0.007391424 | 29.85883 | 0.5211349
3.88218994 | 0.0040379432 | 359.4924 | 4.61715332 | 0.00613512006 | 718.9775 | 3.97235278 | 0.00382726802 | 559.2157 | 0.772 | 14992.62 | 0.3582768 | 0.7165536 | 59.97048 | [9 empty] | 0.3592984 | 14981.32 |  |  | 0.7185968 | 59.92526 | 0.774 | 2103.934 | 1390.681 | 697.5495 | 0.5103247 | 1397.388 | 1218.007 | 1.147275 | 237.236 | 0.007389123 | 29.85888 | 0.5211357
3.90514038 | 0.00410178443 | 564.9215 | 4.64010352 | 0.00616704067 | 1574.944 | 3.99912842 | 0.00387514872 | 1694.757 | 0.774 | 14981.32 | 0.3592984 | 0.7185968 | 59.92526 | [9 empty] | 0.36032 | 14969.99 |  |  | 0.7206401 | 59.87996 | 0.776 | 2104.961 | 1391.549 | 698.1457 | 0.5124674 | 1398.219 | 1218.379 | 1.147605 | 237.2844 | 0.007386863 | 29.85892 | 0.5211365
3.93218921 | 0.00414966512 | 1797.499 | 4.66523975 | 0.00618300075 | #DIV/0! | 4.02617725 | 0.00389110902 | 1557.826 | 0.776 | 14969.99 | 0.36032 | 0.7206401 | 59.87996 | [9 empty] | 0.3613417 | 14958.65 |  |  | 0.7226834 | 59.83459 | 0.778 | 2105.989 | 1392.415 | 698.741 | 0.514615 | 1399.048 | 1218.753 | 1.147934 | 237.3329 | 0.007384598 | 29.85896 | 0.5211372
3.96087744 | 0.0041656252 | 838.8195 | 4.69201562 | 0.00618300075 | 359.4887 | 4.05104028 | 0.0039070691 | #DIV/0! | 0.778 | 14958.65 | 0.3613417 | 0.7226834 | 59.83459 | [9 empty] | 0.3623634 | 14947.28 |  |  | 0.7247269 | 59.78913 | 0.78 | 2107.019 | 1393.283 | 699.3386 | 0.5167676 | 1399.88 | 1219.127 | 1.148264 | 237.3815 | 0.007382329 | 29.85901 | 0.521138
3.98765308 | 0.00419754582 | 718.985 | 4.71496582 | 0.00624684198 | 1312.473 | 4.07590332 | 0.0039070691 | #DIV/0! | 0.78 | 14947.28 | 0.3623634 | 0.7247269 | 59.78913 | [9 empty] | 0.3633852 | 14935.9 |  |  | 0.7267703 | 59.74361 | 0.782 | 2108.053 | 1394.153 | 699.938 | 0.5189252 | 1400.715 | 1219.503 | 1.148595 | 237.4303 | 0.007380056 | 29.85905 | 0.5211387
4.01060352 | 0.00422946643 | 1694.78 | 4.74010254 | 0.00626599416 | 1677.648 | 4.10295215 | 0.0039070691 | 817.0256 | 0.782 | 14935.9 | 0.3633852 | 0.7267703 | 59.74361 | [9 empty] | 0.3644069 | 14924.5 |  |  | 0.7288139 | 59.698 | 0.784 | 2109.085 | 1395.022 | 700.5378 | 0.5210878 | 1401.548 | 1219.877 | 1.148926 | 237.4788 | 0.007377792 | 29.85909 | 0.5211395
4.03765234 | 0.00424542651 | 479.3308 | 4.76687793 | 0.00628195424 | 778.9099 | 4.13164014 | 0.00394218182 | -1557.797 | 0.784 | 14924.5 | 0.3644069 | 0.7288139 | 59.698 | [9 empty] | 0.3654287 | 14913.08 |  |  | 0.7308575 | 59.65232 | 0.786 | 2110.116 | 1395.891 | 701.1376 | 0.5232557 | 1402.381 | 1220.25 | 1.149258 | 237.5272 | 0.007375539 | 29.85914 | 0.5211402
4.06060303 | 0.0042933072 | #DIV/0! | 4.79174121 | 0.00631387485 | 727.5432 | 4.15650342 | 0.00392622128 | 1335.232 | 0.786 | 14913.08 | 0.3654287 | 0.7308575 | 59.65232 | [9 empty] | 0.3664506 | 14901.64 |  |  | 0.7329012 | 59.60657 | 0.788 | 2111.149 | 1396.76 | 701.7382 | 0.5254287 | 1403.216 | 1220.624 | 1.149589 | 237.5757 | 0.00737328 | 29.85918 | 0.521141
4.08929102 | 0.0042933072 | 847.3779 | 4.81496484 | 0.00634579547 | 1677.649 | 4.17781445 | 0.00394218182 | 335.5318 | 0.788 | 14901.64 | 0.3664506 | 0.7329012 | 59.60657 | [9 empty] | 0.3674725 | 14890.18 |  |  | 0.7349449 | 59.56073 | 0.79 | 2112.183 | 1397.629 | 702.3394 | 0.5276068 | 1404.051 | 1220.998 | 1.14992 | 237.6243 | 0.007371016 | 29.85922 | 0.5211417
4.11633984 | 0.00432522781 | #DIV/0! | 4.84174023 | 0.00636175554 | 1437.965 | 4.20459033 | 0.00402198313 | 1677.649 | 0.79 | 14890.18 | 0.3674725 | 0.7349449 | 59.56073 | [9 empty] | 0.3684944 | 14878.7 |  |  | 0.7369888 | 59.5148125 | 0.792 | 2113.218 | 1398.499 | 702.9397 | 0.5297903 | 1404.885 | 1221.374 | 1.15025 | 237.6731 | 0.00736875 | 29.85927 | 0.5211425
4.14120312 | 0.00432522781 | 335.5258 | 4.86469092 | 0.00637771608 | 1438.005 | 4.23136572 | 0.0040379432 | #DIV/0! | 0.792 | 14878.7 | 0.3684944 | 0.7369888 | 59.5148125 | [9 empty] | 0.3695164 | 14867.21 |  |  | 0.7390327 | 59.46882 | 0.794 | 2114.247 | 1399.367 | 703.5406 | 0.5319791 | 1405.718 | 1221.744 | 1.150583 | 237.7211 | 0.007366517 | 29.85931 | 0.5211432
4.16797852 | 0.00440502912 | 787.4722 | 4.8876416 | 0.00639367616 | 967.1977 | 4.25841455 | 0.0040379432 | 778.9097 | 0.794 | 14867.21 | 0.3695164 | 0.7390327 | 59.46882 | [9 empty] | 0.3705384 | 14855.6875 |  |  | 0.7410767 | 59.42275 | 0.796 | 2115.279 | 1400.236 | 704.1443 | 0.5341731 | 1406.553 | 1222.115 | 1.150917 | 237.7692 | 0.007364282 | 29.85935 | 0.521144
4.19311475 | 0.00443694927 | #DIV/0! | 4.91851514 | 0.00642559677 | 719.0029 | 4.28327783 | 0.00406986382 | 898.7294 | 0.796 | 14855.6875 | 0.3705384 | 0.7410767 | 59.42275 | [9 empty] | 0.3715604 | 14844.15 |  |  | 0.7431207 | 59.37661 | 0.798 | 2116.3125 | 1401.104 | 704.748 | 0.5363722 | 1407.388 | 1222.487 | 1.15125 | 237.8174 | 0.007362041 | 29.85939 | 0.5211447
4.21989062 | 0.00443694927 | 335.5259 | 4.94146582 | 0.00645751692 | 778.9097 | 4.31196582 | 0.00410178443 | 1455.107 | 0.798 | 14844.15 | 0.3715604 | 0.7431207 | 59.37661 | [9 empty] | 0.3725824 | 14832.6 |  |  | 0.7451649 | 59.33039 | 0.8 | 2117.346 | 1401.974 | 705.351 | 0.5385772 | 1408.224 | 1222.86 | 1.151582 | 237.8658 | 0.007359798 | 29.85944 | 0.5211455
4.24666602 | 0.00451675057 | 1694.731 | 4.9663291 | 0.00648943754 | 1574.898 | 4.33518945 | 0.00411774451 | -1677.678 | 0.8 | 14832.6 | 0.3725824 | 0.7451649 | 59.33039 | [9 empty] | 0.3736045 | 14821.03 |  |  | 0.7472091 | 59.28411 | 0.802 | 2118.376 | 1402.842 | 705.9528 | 0.540788 | 1409.057 | 1223.23 | 1.151915 | 237.9138 | 0.00735757 | 29.85948 | 0.5211462
4.27371484 | 0.00453271111 | 778.9097 | 4.99146533 | 0.00650539808 | 519.2655 | 4.36196533 | 0.00410178443 | 1437.975 | 0.802 | 14821.03 | 0.3736045 | 0.7472091 | 59.28411 | [9 empty] | 0.3746266 | 14809.44 |  |  | 0.7492533 | 59.23774 | 0.804 | 2119.398 | 1403.708 | 706.5519 | 0.5430048 | 1409.886 | 1223.596 | 1.152248 | 237.9612 | 0.007355371 | 29.85952 | 0.521147
4.29857812 | 0.00456463173 | 898.7423 | 5.01632812 | 0.00655327877 | 1438.006 | 4.38491553 | 0.00411774451 | 419.4167 | 0.804 | 14809.44 | 0.3746266 | 0.7492533 | 59.23774 | [9 empty] | 0.3756488 | 14797.83 |  |  | 0.7512976 | 59.1913 | 0.806 | 2120.421 | 1404.572 | 707.1505 | 0.5452274 | 1410.714 | 1223.963 | 1.15258 | 238.0087 | 0.007353166 | 29.85956 | 0.5211477
4.32726611 | 0.00459655188 | #DIV/0! | 5.03927881 | 0.00656923885 | 604.8664 | 4.41169141 | 0.00418158527 | 1814.563 | 0.806 | 14797.83 | 0.3756488 | 0.7512976 | 59.1913 | [9 empty] | 0.376671 | 14786.2 |  |  | 0.753342 | 59.14479 | 0.808 | 2121.444 | 1405.435 | 707.7491 | 0.5474558 | 1411.543 | 1224.33 | 1.15291 | 238.0564 | 0.007350959 | 29.85961 | 0.5211484
4.35431494 | 0.00459655188 | 335.5318 | 5.06824023 | 0.00661711954 | #DIV/0! | 4.44065283 | 0.00419754582 | #DIV/0! | 0.808 | 14786.2 | 0.376671 | 0.753342 | 59.14479 | [9 empty] | 0.3776932 | 14774.55 |  |  | 0.7553865 | 59.0981875 | 0.81 | 2122.47 | 1406.299 | 708.3484 | 0.5496902 | 1412.372 | 1224.699 | 1.153241 | 238.1042 | 0.007348745 | 29.85965 | 0.5211492
4.38109082 | 0.00467635319 | 1398.034 | 5.09119043 | 0.00661711954 | 898.7447 | 4.46742822 | 0.00419754582 | #DIV/0! | 0.81 | 14774.55 | 0.3776932 | 0.7553865 | 59.0981875 | [9 empty] | 0.3787155 | 14762.88 |  |  | 0.757431 | 59.05152 | 0.812 | 2123.49 | 1407.161 | 708.9457 | 0.5519303 | 1413.199 | 1225.065 | 1.153571 | 238.1516 | 0.00734655 | 29.85969 | 0.5211499
4.40786621 | 0.00469550537 | 604.8607 | 5.11987891 | 0.00664904015 | 363.7717 | 4.49037891 | 0.00419754582 | 1814.617 | 0.812 | 14762.88 | 0.3787155 | 0.757431 | 59.05152 | [9 empty] | 0.3797378 | 14751.19 |  |  | 0.7594756 | 59.00478 | 0.814 | 2124.507 | 1408.02 | 709.5396 | 0.5541764 | 1414.022 | 1225.431 | 1.153898 | 238.1991 | 0.007344356 | 29.85973 | 0.5211506
4.43682764 | 0.00474338653 | #DIV/0! | 5.14310254 | 0.00671288138 | #DIV/0! | 4.51934033 | 0.00421350589 | 519.2655 | 0.814 | 14751.19 | 0.3797378 | 0.7594756 | 59.00478 | [9 empty] | 0.3807601 | 14739.49 |  |  | 0.7615203 | 58.95796875 | 0.816 | 2125.523 | 1408.877 | 710.1314 | 0.5564284 | 1414.844 | 1225.798 | 1.154223 | 238.2466 | 0.007342156 | 29.85977 | 0.5211514
4.45977832 | 0.00474338653 | 599.1557 | 5.16987793 | 0.00671288138 | 1557.842 | 4.54420312 | 0.00426138658 | 1557.798 | 0.816 | 14739.49 | 0.3807601 | 0.7615203 | 58.95796875 | [9 empty] | 0.3817825 | 14727.77 |  |  | 0.7635649 | 58.91109 | 0.818 | 2126.54 | 1409.733 | 710.7229 | 0.5586863 | 1415.665 | 1226.166 | 1.154546 | 238.2943 | 0.007339953 | 29.85982 | 0.5211521
4.48846631 | 0.00479126722 | 1694.781 | 5.19474121 | 0.00672884146 | #DIV/0! | 4.56906641 | 0.00427734712 | #DIV/0! | 0.818 | 14727.77 | 0.3817825 | 0.7635649 | 58.91109 | [9 empty] | 0.3828049 | 14716.03 |  |  | 0.7656097 | 58.86413 | 0.82 | 2127.555 | 1410.587 | 711.3133 | 0.5609502 | 1416.485 | 1226.533 | 1.154869 | 238.3419 | 0.007337755 | 29.85986 | 0.5211528
4.51551514 | 0.00480722729 | 1677.648 | 5.21987744 | 0.00672884146 | 389.4578 | 4.59611523 | 0.00427734712 | 449.3679 | 0.82 | 14716.03 | 0.3828049 | 0.7656097 | 58.86413 | [9 empty] | 0.3838273 | 14704.28 |  |  | 0.7676546 | 58.8171 | 0.822 | 2128.566 | 1411.439 | 711.9024 | 0.5632199 | 1417.303 | 1226.898 | 1.155192 | 238.3892 | 0.007335571 | 29.8599 | 0.5211536
4.54229053 | 0.00482318737 | #DIV/0! | 5.24474072 | 0.00679268222 | 838.8117 | 4.62480322 | 0.00434118789 | 1557.797 | 0.822 | 14704.28 | 0.3838273 | 0.7676546 | 58.8171 | [9 empty] | 0.3848498 | 14692.5 |  |  | 0.7696995 | 58.77 | 0.824 | 2129.577 | 1412.289 | 712.4899 | 0.5654954 | 1418.119 | 1227.265 | 1.155512 | 238.4366 | 0.007333381 | 29.85994 | 0.5211543
4.570979 | 0.00482318737 | 787.4608 | 5.27151611 | 0.00682460284 | 1437.965 | 4.6496665 | 0.00435714843 | -1574.898 | 0.824 | 14692.5 | 0.3848498 | 0.7696995 | 58.77 | [9 empty] | 0.3858722 | 14680.71 |  |  | 0.7717445 | 58.72283 | 0.826 | 2130.589 | 1413.138 | 713.0769 | 0.5677767 | 1418.935 | 1227.632 | 1.155831 | 238.4842 | 0.007331188 | 29.85998 | 0.521155
4.59611523 | 0.00485510798 | 599.1557 | 5.2944668 | 0.00684056338 | 787.4722 | 4.67480273 | 0.00434118789 | 559.2106 | 0.826 | 14680.71 | 0.3858722 | 0.7717445 | 58.72283 | [9 empty] | 0.3868948 | 14668.9 |  |  | 0.7737895 | 58.67559 | 0.828 | 2131.598 | 1413.985 | 713.6613 | 0.5700639 | 1419.748 | 1228 | 1.156147 | 238.5319 | 0.00732899 | 29.86003 | 0.5211558
4.62480322 | 0.00490298867 | 419.4136 | 5.31960303 | 0.00687248353 | 898.7294 | 4.70157812 | 0.00438906858 | -1677.678 | 0.828 | 14668.9 | 0.3868948 | 0.7737895 | 58.67559 | [9 empty] | 0.3879173 | 14657.07 |  |  | 0.7758347 | 58.62827 | 0.83 | 2132.598 | 1414.827 | 714.2445 | 0.572357 | 1420.556 | 1228.36 | 1.156466 | 238.5785 | 0.007326843 | 29.86007 | 0.5211565
4.6515791 | 0.0049668299 | 1694.78 | 5.34829102 | 0.00690440414 | 838.8268 | 4.728354 | 0.0043731085 | 1455.108 | 0.83 | 14657.07 | 0.3879173 | 0.7758347 | 58.62827 | [9 empty] | 0.3889399 | 14645.22 |  |  | 0.7778798 | 58.58088 | 0.832 | 2133.596 | 1415.667 | 714.826 | 0.5746559 | 1421.363 | 1228.721 | 1.156783 | 238.6252 | 0.00732469 | 29.86011 | 0.5211572
4.67862793 | 0.00498278998 | 898.7294 | 5.37506689 | 0.00693632476 | 727.5435 | 4.75157764 | 0.00438906858 | 1797.432 | 0.832 | 14645.22 | 0.3889399 | 0.7778798 | 58.58088 | [9 empty] | 0.3899626 | 14633.35 |  |  | 0.7799251 | 58.53341 | 0.834 | 2134.597 | 1416.506 | 715.408 | 0.5769606 | 1422.17 | 1229.083 | 1.157099 | 238.6721 | 0.007322533 | 29.86015 | 0.5211579
4.70731592 | 0.00501471059 | 1814.616 | 5.39829053 | 0.00696824538 | 778.9058 | 4.78026562 | 0.00440502912 | 1797.516 | 0.834 | 14633.35 | 0.3899626 | 0.7799251 | 58.53341 | [9 empty] | 0.3909852 | 14621.47 |  |  | 0.7819704 | 58.48588 | 0.836 | 2135.598 | 1417.345 | 715.9904 | 0.5792711 | 1422.978 | 1229.446 | 1.157414 | 238.719 | 0.007320373 | 29.86019 | 0.5211586
4.73627734 | 0.00503067067 | 1437.934 | 5.42315332 | 0.00700016553 | 838.8273 | 4.8089541 | 0.00442098919 | 727.5432 | 0.836 | 14621.47 | 0.3909852 | 0.7819704 | 58.48588 | [9 empty] | 0.3920079 | 14609.57 |  |  | 0.7840158 | 58.43828 | 0.838 | 2136.596 | 1418.18 | 716.5697 | 0.5815873 | 1423.782 | 1229.808 | 1.157727 | 238.7659 | 0.007318217 | 29.86023 | 0.5211593
4.75922754 | 0.00504663121 | 639.1109 | 5.4499292 | 0.00703208614 | 1312.447 | 4.83217773 | 0.00445290981 | 1557.813 | 0.838 | 14609.57 | 0.3920079 | 0.7840158 | 58.43828 | [9 empty] | 0.3930306 | 14597.65 |  |  | 0.7860612 | 58.39061 | 0.84 | 2137.591 | 1419.013 | 717.1462 | 0.5839092 | 1424.584 | 1230.17 | 1.158038 | 238.8128 | 0.007316063 | 29.86027 | 0.5211601
4.78982861 | 0.0050945119 | 967.1974 | 5.47506543 | 0.00705123832 | 1677.598 | 4.85704053 | 0.00446886988 | 1797.462 | 0.84 | 14597.65 | 0.3930306 | 0.7860612 | 58.39061 | [9 empty] | 0.3940534 | 14585.72 |  |  | 0.7881067 | 58.34288 | 0.842 | 2138.584 | 1419.844 | 717.72 | 0.5862367 | 1425.383 | 1230.533 | 1.158346 | 238.8597 | 0.007313905 | 29.86031 | 0.5211608
4.82070215 | 0.00512643252 | 838.8394 | 5.50184082 | 0.00706719887 | 519.2757 | 4.885729 | 0.00448483042 | #DIV/0! | 0.842 | 14585.72 | 0.3940534 | 0.7881067 | 58.34288 | [9 empty] | 0.3950762 | 14573.77 |  |  | 0.7901523 | 58.29507 | 0.844 | 2139.577 | 1420.672 | 718.2921 | 0.5885699 | 1426.18 | 1230.897 | 1.158651 | 238.9068 | 0.007311743 | 29.86035 | 0.5211615
4.84747803 | 0.00515835267 | 1797.432 | 5.5267041 | 0.00711507956 | 847.3782 | 4.91277783 | 0.00448483042 | 838.8241 | 0.844 | 14573.77 | 0.3950762 | 0.7901523 | 58.29507 | [9 empty] | 0.3960989 | 14561.8 |  |  | 0.7921979 | 58.24719 | 0.846 | 2140.567 | 1421.498 | 718.8646 | 0.5909088 | 1426.977 | 1231.258 | 1.158958 | 238.9536 | 0.007309596 | 29.8604 | 0.5211622
4.87616602 | 0.00517431321 | 907.3084 | 5.55375293 | 0.00714700017 | #DIV/0! | 4.93955322 | 0.00451675057 | 778.9097 | 0.846 | 14561.8 | 0.3960989 | 0.7921979 | 58.24719 | [9 empty] | 0.3971218 | 14549.81 |  |  | 0.7942436 | 58.19924 | 0.848 | 2141.551 | 1422.321 | 719.4366 | 0.5932532 | 1427.77 | 1231.615 | 1.159267 | 238.9997 | 0.007307481 | 29.86044 | 0.5211629
4.90512744 | 0.00520623336 | 519.2707 | 5.57670361 | 0.00714700017 | 519.2657 | 4.9644165 | 0.00454867119 | 604.8666 | 0.848 | 14549.81 | 0.3971218 | 0.7942436 | 58.19924 | [9 empty] | 0.3981447 | 14537.8 |  |  | 0.7962894 | 58.15121875 | 0.85 | 2142.532 | 1423.14 | 720.0047 | 0.5956033 | 1428.559 | 1231.972 | 1.159571 | 239.0459 | 0.007305362 | 29.86048 | 0.5211636
4.92999072 | 0.00525411451 | 838.8241 | 5.60156641 | 0.00719488086 | #DIV/0! | 4.99337793 | 0.00459655188 | #DIV/0! | 0.85 | 14537.8 | 0.3981447 | 0.7962894 | 58.15121875 | [9 empty] | 0.3991676 | 14525.78 |  |  | 0.7983352 | 58.10313 | 0.852 | 2143.512 | 1423.957 | 720.5712 | 0.597959 | 1429.347 | 1232.33 | 1.159874 | 239.0922 | 0.00730324 | 29.86052 | 0.5211643
4.95676611 | 0.00528603466 | -1934.455 | 5.62861523 | 0.00719488086 | 1677.678 | 5.01632812 | 0.00459655188 | #DIV/0! | 0.852 | 14525.78 | 0.3991676 | 0.7983352 | 58.10313 | [9 empty] | 0.4001905 | 14513.74 |  |  | 0.8003811 | 58.05497 | 0.854 | 2144.492 | 1424.773 | 721.1369 | 0.6003202 | 1430.134 | 1232.688 | 1.160175 | 239.1386 | 0.007301116 | 29.86056 | 0.521165
4.98764014 | 0.00527007459 | 599.1555 | 5.65539111 | 0.00721084094 | 389.4474 | 5.04119141 | 0.00459655188 | 604.8664 | 0.854 | 14513.74 | 0.4001905 | 0.8003811 | 58.05497 | [9 empty] | 0.4012135 | 14501.6875 |  |  | 0.802427 | 58.00675 | 0.856 | 2145.47 | 1425.586 | 721.7019 | 0.6026868 | 1430.919 | 1233.046 | 1.160476 | 239.1848 | 0.007299 | 29.8606 | 0.5211658
5.01632812 | 0.00531795528 | 898.7447 | 5.68025391 | 0.00727468217 | #DIV/0! | 5.07015283 | 0.00464443257 | 1677.599 | 0.856 | 14501.6875 | 0.4012135 | 0.802427 | 58.00675 | [9 empty] | 0.4022365 | 14489.62 |  |  | 0.804473 | 57.95846 | 0.858 | 2146.447 | 1426.397 | 722.2643 | 0.6050588 | 1431.703 | 1233.404 | 1.160774 | 239.2311 | 0.00729688 | 29.86064 | 0.5211665
5.0450166 | 0.00534987589 | 453.6433 | 5.70730273 | 0.00727468217 | 778.9215 | 5.09692822 | 0.00466039311 | 762.5792 | 0.858 | 14489.62 | 0.4022365 | 0.804473 | 57.95846 | [9 empty] | 0.4032595 | 14477.52 |  |  | 0.8065191 | 57.9101 | 0.86 | 2147.421 | 1427.206 | 722.8234 | 0.6074362 | 1432.483 | 1233.763 | 1.161068 | 239.2776 | 0.007294756 | 29.86068 | 0.5211672
5.07397754 | 0.00541371666 | -1557.842 | 5.73216602 | 0.00730660232 | 1677.599 | 5.1237041 | 0.00469550537 | 727.5432 | 0.86 | 14477.52 | 0.4032595 | 0.8065191 | 57.9101 | [9 empty] | 0.4042826 | 14465.42 |  |  | 0.8085652 | 57.86166 | 0.862 | 2148.395 | 1428.012 | 723.382 | 0.6098189 | 1433.263 | 1234.123 | 1.161362 | 239.3241 | 0.00729263 | 29.86072 | 0.5211679
5.09884082 | 0.00539775658 | 958.6465 | 5.75894141 | 0.00732256286 | 524.9764 | 5.14692773 | 0.00472742599 | #DIV/0! | 0.862 | 14465.42 | 0.4042826 | 0.8085652 | 57.86166 | [9 empty] | 0.4053057 | 14453.29 |  |  | 0.8106114 | 57.81316 | 0.864 | 2149.363 | 1428.816 | 723.9406 | 0.6122072 | 1434.04 | 1234.477 | 1.161658 | 239.3698 | 0.00729054 | 29.86076 | 0.5211686
5.12944141 | 0.0054296772 | 1814.617 | 5.78407764 | 0.00737044355 | #DIV/0! | 5.17561572 | 0.00472742599 | #DIV/0! | 0.864 | 14453.29 | 0.4053057 | 0.8106114 | 57.81316 | [9 empty] | 0.4063288 | 14441.15 |  |  | 0.8126577 | 57.76459375 | 0.866 | 2150.328 | 1429.617 | 724.4967 | 0.6146008 | 1434.814 | 1234.831 | 1.161952 | 239.4156 | 0.007288446 | 29.8608 | 0.5211693
5.15840283 | 0.00544563727 | 399.444 | 5.80894092 | 0.00737044355 | 838.812 | 5.2023916 | 0.00472742599 | 907.2803 | 0.866 | 14441.15 | 0.4063288 | 0.8126577 | 57.76459375 | [9 empty] | 0.407352 | 14428.99 |  |  | 0.8147039 | 57.71596 | 0.868 | 2151.293 | 1430.415 | 725.0508 | 0.6169994 | 1435.586 | 1235.186 | 1.162243 | 239.4615 | 0.007286352 | 29.86084 | 0.52117
5.18517871 | 0.00551267015 | #DIV/0! | 5.83571631 | 0.00740236416 | 524.9762 | 5.23135254 | 0.0047593466 | 718.9923 | 0.868 | 14428.99 | 0.407352 | 0.8147039 | 57.71596 | [9 empty] | 0.4083752 | 14416.81 |  |  | 0.8167503 | 57.66726 | 0.87 | 2152.256 | 1431.211 | 725.6031 | 0.6194033 | 1436.357 | 1235.542 | 1.162532 | 239.5075 | 0.007284255 | 29.86088 | 0.5211707
5.2138667 | 0.00551267015 | 907.2953 | 5.86085254 | 0.00745024486 | 1677.679 | 5.25430322 | 0.00479126722 | #DIV/0! | 0.87 | 14416.81 | 0.4083752 | 0.8167503 | 57.66726 | [9 empty] | 0.4093984 | 14404.62 |  |  | 0.8187968 | 57.61849 | 0.872 | 2153.212 | 1432.002 | 726.1519 | 0.6218125 | 1437.122 | 1235.895 | 1.162819 | 239.5531 | 0.007282175 | 29.86092 | 0.5211714
5.24282812 | 0.00554459076 | 639.1009 | 5.88762842 | 0.00746620493 | 479.3306 | 5.28299121 | 0.00479126722 | #DIV/0! | 0.872 | 14404.62 | 0.4093984 | 0.8187968 | 57.61849 | [9 empty] | 0.4104216 | 14392.41 |  |  | 0.8208433 | 57.56965 | 0.874 | 2154.166 | 1432.79 | 726.6976 | 0.6242268 | 1437.884 | 1236.247 | 1.163104 | 239.5986 | 0.007280098 | 29.86096 | 0.5211721
5.27342871 | 0.00559247145 | 847.378 | 5.9105791 | 0.00751408562 | 1694.732 | 5.31004004 | 0.00479126722 | 898.7577 | 0.874 | 14392.41 | 0.4104216 | 0.8208433 | 57.56965 | [9 empty] | 0.4114449 | 14380.19 |  |  | 0.8228899 | 57.52075 | 0.876 | 2155.118 | 1433.575 | 727.2418 | 0.6266463 | 1438.645 | 1236.6 | 1.163387 | 239.6443 | 0.007278019 | 29.861 | 0.5211727
5.30047754 | 0.00562439207 | 898.7291 | 5.93762793 | 0.00753004616 | #DIV/0! | 5.33872852 | 0.00482318737 | 1557.766 | 0.876 | 14380.19 | 0.4114449 | 0.8228899 | 57.52075 | [9 empty] | 0.4124682 | 14367.95 |  |  | 0.8249364 | 57.47179 | 0.878 | 2156.07 | 1434.359 | 727.7849 | 0.6290705 | 1439.405 | 1236.954 | 1.163668 | 239.69 | 0.007275935 | 29.86104 | 0.5211734
5.32916553 | 0.00565631269 | 599.1658 | 5.96440332 | 0.00753004616 | 838.8241 | 5.36359131 | 0.00483914791 | 524.9764 | 0.878 | 14367.95 | 0.4124682 | 0.8249364 | 57.47179 | [9 empty] | 0.4134916 | 14355.69 |  |  | 0.8269832 | 57.42275 | 0.88 | 2157.02 | 1435.141 | 728.3286 | 0.6314998 | 1440.163 | 1237.306 | 1.163951 | 239.7354 | 0.007273867 | 29.86108 | 0.5211741
5.357854 | 0.00570419338 | 1694.781 | 5.99117871 | 0.00756196631 | 564.9215 | 5.38872754 | 0.0048870286 | 1438.006 | 0.88 | 14355.69 | 0.4134916 | 0.8269832 | 57.42275 | [9 empty] | 0.414515 | 14343.41 |  |  | 0.8290299 | 57.37365625 | 0.882 | 2157.968 | 1435.921875 | 728.8713 | 0.6339341 | 1440.92 | 1237.657 | 1.164233 | 239.7807 | 0.007271807 | 29.86112 | 0.5211748
5.38490283 | 0.00572015345 | 838.8117 | 6.01822754 | 0.007609847 | 1677.63 | 5.41167822 | 0.00490298867 | #DIV/0! | 0.882 | 14343.41 | 0.414515 | 0.8290299 | 57.37365625 | [9 empty] | 0.4155383 | 14331.12 |  |  | 0.8310767 | 57.32449 | 0.884 | 2158.916 | 1436.701 | 729.4135 | 0.6363733 | 1441.677 | 1238.008 | 1.164514 | 239.8261 | 0.007269744 | 29.86116 | 0.5211755
5.41167822 | 0.00575207407 | 958.6468 | 6.04500342 | 0.00762580754 | 718.9923 | 5.44036621 | 0.00490298867 | 1694.732 | 0.884 | 14331.12 | 0.4155383 | 0.8310767 | 57.32449 | [9 empty] | 0.4165618 | 14318.81 |  |  | 0.8331236 | 57.27525 | 0.886 | 2159.865 | 1437.481 | 729.9567 | 0.6388171 | 1442.434 | 1238.36 | 1.164794 | 239.8715 | 0.007267679 | 29.8612 | 0.5211762
5.44227881 | 0.00578399468 | 1934.453 | 6.0679541 | 0.00765772816 | 1677.649 | 5.46741504 | 0.00491894921 | #DIV/0! | 0.886 | 14318.81 | 0.4165618 | 0.8331236 | 57.27525 | [9 empty] | 0.4175853 | 14306.49 |  |  | 0.8351705 | 57.22595 | 0.888 | 2160.814 | 1438.26 | 730.5007 | 0.6412656 | 1443.192 | 1238.71 | 1.165076 | 239.9167 | 0.007265625 | 29.86124 | 0.5211769
5.47315283 | 0.00579995476 | 778.9099 | 6.09472949 | 0.00767368823 | 847.378 | 5.49419092 | 0.00491894921 | 838.8241 | 0.888 | 14306.49 | 0.4175853 | 0.8351705 | 57.22595 | [9 empty] | 0.4186087 | 14294.14 |  |  | 0.8372175 | 57.17658 | 0.89 | 2161.763 | 1439.04 | 731.0474 | 0.643719 | 1443.95 | 1239.058 | 1.165361 | 239.9617 | 0.007263582 | 29.86127 | 0.5211776
5.49801611 | 0.00583187537 | 1917.321 | 6.12177832 | 0.00770560885 | 778.9212 | 5.52096631 | 0.00495086936 | 787.4606 | 0.89 | 14294.14 | 0.4186087 | 0.8372175 | 57.17658 | [9 empty] | 0.4196323 | 14281.79 |  |  | 0.8392645 | 57.12714 | 0.892 | 2162.711 | 1439.82 | 731.5919 | 0.6461768 | 1444.708 | 1239.407 | 1.165644 | 240.0068 | 0.007261537 | 29.86131 | 0.5211782
5.5286167 | 0.00584783545 | 967.2127 | 6.1466416 | 0.007737529 | 1677.599 | 5.54610254 | 0.00498278998 | 1677.63 | 0.892 | 14281.79 | 0.4196323 | 0.8392645 | 57.12714 | [9 empty] | 0.4206558 | 14269.41 |  |  | 0.8413116 | 57.07764 | 0.894 | 2163.661 | 1440.6 | 732.1382 | 0.648639 | 1445.466 | 1239.757 | 1.165927 | 240.0519 | 0.007259489 | 29.86135 | 0.5211789
5.55949072 | 0.00587975606 | 599.1557 | 6.17341699 | 0.00775348954 | #DIV/0! | 5.57287842 | 0.00499875052 | #DIV/0! | 0.894 | 14269.41 | 0.4206558 | 0.8413116 | 57.07764 | [9 empty] | 0.4216794 | 14257.02 |  |  | 0.8433588 | 57.02808 | 0.896 | 2164.61 | 1441.38 | 732.6858 | 0.6511055 | 1446.225 | 1240.104 | 1.166213 | 240.0967 | 0.007257458 | 29.86139 | 0.5211796
5.58817871 | 0.00592763675 | 1677.599 | 6.19855322 | 0.00775348954 | 419.4136 | 5.60156641 | 0.00499875052 | 847.3901 | 0.896 | 14257.02 | 0.4216794 | 0.8433588 | 57.02808 | [9 empty] | 0.422703 | 14244.61 |  |  | 0.845406 | 56.97845 | 0.898 | 2165.557 | 1442.16 | 733.2366 | 0.6535764 | 1446.985 | 1240.447 | 1.166503 | 240.141 | 0.007255448 | 29.86143 | 0.5211803
5.6149541 | 0.00594359729 | 847.3904 | 6.2253291 | 0.00781733077 | 1298.201 | 5.62861523 | 0.00503067067 | 559.2208 | 0.898 | 14244.61 | 0.422703 | 0.845406 | 56.97845 | [9 empty] | 0.4237266 | 14232.19 |  |  | 0.8474533 | 56.92876 | 0.9 | 2166.505 | 1442.941 | 733.787 | 0.6560517 | 1447.744 | 1240.791 | 1.166791 | 240.1854 | 0.007253437 | 29.86147 | 0.5211809
5.64200293 | 0.00597551744 | 1797.463 | 6.25019189 | 0.00783648249 | #DIV/0! | 5.65539111 | 0.00507855136 | #DIV/0! | 0.9 | 14232.19 | 0.4237266 | 0.8474533 | 56.92876 | [9 empty] | 0.4247503 | 14219.75 |  |  | 0.8495007 | 56.879 | 0.902 | 2167.454 | 1443.721 | 734.3375 | 0.6585309 | 1448.504 | 1241.136 | 1.167079 | 240.2299 | 0.007251422 | 29.86151 | 0.5211816
5.67069141 | 0.00599147798 | 362.9191 | 6.28106592 | 0.00783648249 | 1438.006 | 5.6821665 | 0.00507855136 | 847.378 | 0.902 | 14219.75 | 0.4247503 | 0.8495007 | 56.879 | [9 empty] | 0.425774 | 14207.29 |  |  | 0.851548 | 56.82918 | 0.904 | 2168.402 | 1444.501 | 734.8883 | 0.6610143 | 1449.264 | 1241.48 | 1.167368 | 240.2743 | 0.007249412 | 29.86155 | 0.5211823
5.69965283 | 0.00607127929 | #DIV/0! | 6.3040166 | 0.00785244256 | 838.7996 | 5.70921533 | 0.00511047198 | #DIV/0! | 0.904 | 14207.29 | 0.425774 | 0.851548 | 56.82918 | [9 empty] | 0.4267977 | 14194.82 |  |  | 0.8535955 | 56.7793 | 0.906 | 2169.35 | 1445.28 | 735.4396 | 0.6635017 | 1450.023 | 1241.823 | 1.167657 | 240.3186 | 0.007247409 | 29.86158 | 0.521183
5.73025342 | 0.00607127929 | 838.8241 | 6.33079199 | 0.00788436364 | 604.8724 | 5.73599121 | 0.00511047198 | 838.812 | 0.906 | 14194.82 | 0.4267977 | 0.8535955 | 56.7793 | [9 empty] | 0.4278215 | 14182.34 |  |  | 0.855643 | 56.72935 | 0.908 | 2170.299 | 1446.06 | 735.9911 | 0.6659929 | 1450.783 | 1242.167 | 1.167945 | 240.3629 | 0.007245403 | 29.86162 | 0.5211836
5.75702881 | 0.00610319944 | 604.8664 | 6.35975342 | 0.00793224387 | 559.2052 | 5.7627666 | 0.00514239259 | 1694.78 | 0.908 | 14182.34 | 0.4278215 | 0.855643 | 56.72935 | [9 empty] | 0.4288453 | 14169.83 |  |  | 0.8576906 | 56.67934 | 0.91 | 2171.247 | 1446.839 | 736.5419 | 0.668488 | 1451.543 | 1242.511 | 1.168233 | 240.4074 | 0.007243395 | 29.86166 | 0.5211843
5.78599023 | 0.00615108013 | 1917.265 | 6.38652881 | 0.00798012502 | 519.2706 | 5.78981543 | 0.00515835267 | #DIV/0! | 0.91 | 14169.83 | 0.4288453 | 0.8576906 | 56.67934 | [9 empty] | 0.4298691 | 14157.32 |  |  | 0.8597382 | 56.62926 | 0.912 | 2172.194 | 1447.617 | 737.0921 | 0.6709868 | 1452.301 | 1242.854 | 1.168521 | 240.4516 | 0.007241396 | 29.8617 | 0.521185
5.81659082 | 0.00616704067 | 1917.351 | 6.41139209 | 0.00802800618 | 907.3087 | 5.81467871 | 0.00515835267 | 559.2106 | 0.912 | 14157.32 | 0.4298691 | 0.8597382 | 56.62926 | [9 empty] | 0.4308929 | 14144.78 |  |  | 0.8617859 | 56.57912 | 0.914 | 2173.138 | 1448.394 | 737.6435 | 0.6734894 | 1453.059 | 1243.195 | 1.16881 | 240.4955 | 0.007239414 | 29.86174 | 0.5211856
5.84719189 | 0.00618300075 | 847.3782 | 6.44035352 | 0.00805992633 | #DIV/0! | 5.8414541 | 0.00520623336 | 907.2956 | 0.914 | 14144.78 | 0.4308929 | 0.8617859 | 56.57912 | [9 empty] | 0.4319168 | 14132.23 |  |  | 0.8638337 | 56.52891 | 0.916 | 2174.085 | 1449.171 | 738.1962 | 0.6759956 | 1453.817 | 1243.535 | 1.1691 | 240.5394 | 0.007237429 | 29.86177 | 0.5211863
5.87424072 | 0.00621492136 | 599.1563 | 6.46521631 | 0.00805992633 | 778.9212 | 5.87041553 | 0.00523815397 | #DIV/0! | 0.916 | 14132.23 | 0.4319168 | 0.8638337 | 56.52891 | [9 empty] | 0.4329407 | 14119.66 |  |  | 0.8658814 | 56.47865 | 0.918 | 2175.031 | 1449.949 | 738.7487 | 0.6785055 | 1454.576 | 1243.877 | 1.169389 | 240.5834 | 0.007235444 | 29.86181 | 0.5211869
5.90484131 | 0.00626599416 | 1917.32 | 6.49007959 | 0.00809184648 | #DIV/0! | 5.89910352 | 0.00523815397 | 838.8268 | 0.918 | 14119.66 | 0.4329407 | 0.8658814 | 56.47865 | [9 empty] | 0.4339647 | 14107.08 |  |  | 0.8679293 | 56.42832 | 0.92 | 2175.976 | 1450.725 | 739.3008 | 0.6810189 | 1455.334 | 1244.216 | 1.169679 | 240.6272 | 0.007233468 | 29.86185 | 0.5211876
5.93544189 | 0.00628195424 | 847.3782 | 6.51712842 | 0.00809184648 | 778.8985 | 5.92587939 | 0.00527007459 | #DIV/0! | 0.92 | 14107.08 | 0.4339647 | 0.8679293 | 56.42832 | [9 empty] | 0.4349886 | 14094.48 |  |  | 0.8699772 | 56.37793 | 0.922 | 2176.917 | 1451.5 | 739.8523 | 0.6835359 | 1456.09 | 1244.554 | 1.169969 | 240.6707 | 0.007231507 | 29.86189 | 0.5211883
5.96249072 | 0.00631387485 | -1797.485 | 6.5419917 | 0.00812376756 | 1677.648 | 5.95292822 | 0.00527007459 | 778.8949 | 0.922 | 14094.48 | 0.4349886 | 0.8699772 | 56.37793 | [9 empty] | 0.4360126 | 14081.87 |  |  | 0.8720252 | 56.32747 | 0.924 | 2177.859 | 1452.273 | 740.4037 | 0.6860563 | 1456.845 | 1244.892 | 1.170259 | 240.7143 | 0.007229545 | 29.86192 | 0.5211889
5.99117871 | 0.00629791478 | 423.6922 | 6.56876709 | 0.00813972764 | 423.689 | 5.97779102 | 0.0053019952 | 1557.842 | 0.924 | 14081.87 | 0.4360126 | 0.8720252 | 56.32747 | [9 empty] | 0.4370366 | 14069.24 |  |  | 0.8740733 | 56.27695 | 0.926 | 2178.801 | 1453.046 | 740.9551 | 0.68858 | 1457.601 | 1245.23 | 1.170548 | 240.7579 | 0.007227581 | 29.86196 | 0.5211896
6.01822754 | 0.00636175554 | 958.6615 | 6.59581592 | 0.00820356887 | 838.8241 | 6.0026543 | 0.00531795528 | #DIV/0! | 0.926 | 14069.24 | 0.4370366 | 0.8740733 | 56.27695 | [9 empty] | 0.4380607 | 14056.59 |  |  | 0.8761213 | 56.22637 | 0.928 | 2179.742 | 1453.818 | 741.5064 | 0.6911072 | 1458.356 | 1245.567 | 1.170837 | 240.8014 | 0.007225624 | 29.862 | 0.5211902
6.04882861 | 0.00639367616 | 958.6468 | 6.62259131 | 0.00823548902 | 1677.679 | 6.02970312 | 0.00531795528 | 838.8123 | 0.928 | 14056.59 | 0.4380607 | 0.8761213 | 56.22637 | [9 empty] | 0.4390847 | 14043.93 |  |  | 0.8781695 | 56.17573 | 0.93 | 2180.682 | 1454.59 | 742.0574 | 0.6936375 | 1459.11 | 1245.904 | 1.171125 | 240.8447 | 0.007223672 | 29.86204 | 0.5211909
6.0794292 | 0.00642559677 | 1814.616 | 6.64936719 | 0.00825144909 | #DIV/0! | 6.05647852 | 0.00534987589 | 838.8268 | 0.93 | 14043.93 | 0.4390847 | 0.8781695 | 56.17573 | [9 empty] | 0.4401088 | 14031.25 |  |  | 0.8802177 | 56.12502 | 0.932 | 2181.623 | 1455.361 | 742.6088 | 0.6961711 | 1459.864 | 1246.241 | 1.171414 | 240.8882 | 0.007221718 | 29.86207 | 0.5211915
6.10839062 | 0.00644155685 | 1677.649 | 6.67450342 | 0.00825144909 | 1797.484 | 6.08325439 | 0.00538179651 | 847.3904 | 0.932 | 14031.25 | 0.4401088 | 0.8802177 | 56.12502 | [9 empty] | 0.441133 | 14018.56 |  |  | 0.8822659 | 56.07425 | 0.934 | 2182.563 | 1456.131 | 743.1597 | 0.6987078 | 1460.618 | 1246.578 | 1.171702 | 240.9316 | 0.007219765 | 29.86211 | 0.5211922
6.13516602 | 0.00645751692 | 639.0944 | 6.70319141 | 0.00826740917 | 559.2155 | 6.11030322 | 0.00541371666 | -1797.484 | 0.934 | 14018.56 | 0.441133 | 0.8822659 | 56.07425 | [9 empty] | 0.4421571 | 14005.86 |  |  | 0.8843142 | 56.02343 | 0.936 | 2183.501 | 1456.9 | 743.7115 | 0.7012473 | 1461.371 | 1246.912 | 1.171992 | 240.9747 | 0.00721783 | 29.86215 | 0.5211928
6.1657666 | 0.00650539808 | 1814.618 | 6.72996729 | 0.00831529032 | 787.4722 | 6.13899121 | 0.00539775658 | 838.8117 | 0.936 | 14005.86 | 0.4421571 | 0.8843142 | 56.02343 | [9 empty] | 0.4431813 | 13993.13 |  |  | 0.8863626 | 55.97254 | 0.938 | 2184.434 | 1457.668 | 744.2631 | 0.70379 | 1462.122 | 1247.243 | 1.172283 | 241.0173 | 0.007215917 | 29.86218 | 0.5211934
6.19472803 | 0.00652135815 | #DIV/0! | 6.75510352 | 0.00834721047 | 898.7156 | 6.1657666 | 0.0054296772 | #DIV/0! | 0.938 | 13993.13 | 0.4431813 | 0.8863626 | 55.97254 | [9 empty] | 0.4442055 | 13980.4 |  |  | 0.888411 | 55.92159 | 0.94 | 2185.368 | 1458.435 | 744.8151 | 0.7063356 | 1462.873 | 1247.574 | 1.172574 | 241.0599 | 0.007214004 | 29.86222 | 0.5211941
6.2253291 | 0.00652135815 | 449.3679 | 6.7837915 | 0.00837913156 | 838.8394 | 6.19090332 | 0.0054296772 | 838.8241 | 0.94 | 13980.4 | 0.4442055 | 0.888411 | 55.92159 | [9 empty] | 0.4452298 | 13967.65 |  |  | 0.8904595 | 55.87058 | 0.942 | 2186.303 | 1459.201 | 745.3672 | 0.7088842 | 1463.624 | 1247.905 | 1.172865 | 241.1026 | 0.007212087 | 29.86226 | 0.5211947
6.25401709 | 0.00658519892 | #DIV/0! | 6.81056738 | 0.00841105171 | #DIV/0! | 6.21767871 | 0.00546159735 | 1397.999 | 0.942 | 13967.65 | 0.4452298 | 0.8904595 | 55.87058 | [9 empty] | 0.446254 | 13954.88 |  |  | 0.8925081 | 55.81951 | 0.944 | 2187.239 | 1459.968 | 745.9209 | 0.7114359 | 1464.376 | 1248.235 | 1.173157 | 241.1451 | 0.007210178 | 29.86229 | 0.5211954
6.28297852 | 0.00658519892 | 639.0944 | 6.83570361 | 0.00841105171 | 778.9061 | 6.2444541 | 0.00548075 | 847.3904 | 0.944 | 13954.88 | 0.446254 | 0.8925081 | 55.81951 | [9 empty] | 0.4472784 | 13942.09 |  |  | 0.8945567 | 55.76837 | 0.946 | 2188.173 | 1460.734 | 746.4742 | 0.7139903 | 1465.127 | 1248.565 | 1.173449 | 241.1876 | 0.007208276 | 29.86233 | 0.521196
6.3135791 | 0.00663308008 | 564.9215 | 6.86056641 | 0.00844297186 | 1557.752 | 6.27150293 | 0.00551267015 | -1797.515 | 0.946 | 13942.09 | 0.4472784 | 0.8945567 | 55.76837 | [9 empty] | 0.4483027 | 13929.29 |  |  | 0.8966053 | 55.71718 | 0.948 | 2189.106 | 1461.5 | 747.0262 | 0.7165474 | 1465.877 | 1248.895 | 1.17374 | 241.23 | 0.007206372 | 29.86237 | 0.5211966
6.34062793 | 0.00668096077 | 958.6468 | 6.88542969 | 0.00845893286 | 907.3084 | 6.30019141 | 0.00549671007 | 838.8117 | 0.948 | 13929.29 | 0.4483027 | 0.8966053 | 55.71718 | [9 empty] | 0.449327 | 13916.48 |  |  | 0.898654 | 55.66592 | 0.95 | 2190.038 | 1462.264 | 747.5776 | 0.7191074 | 1466.627 | 1249.225 | 1.174029 | 241.2725 | 0.007204468 | 29.8624 | 0.5211973
6.37122852 | 0.00671288138 | #DIV/0! | 6.91439111 | 0.00849085301 | #DIV/0! | 6.3269668 | 0.00552863069 | -1574.898 | 0.95 | 13916.48 | 0.449327 | 0.898654 | 55.66592 | [9 empty] | 0.4503514 | 13903.65 |  |  | 0.9007028 | 55.61461 | 0.952 | 2190.969 | 1463.027 | 748.1301 | 0.7216703 | 1467.375 | 1249.552 | 1.174321 | 241.3147 | 0.00720258 | 29.86244 | 0.5211979
6.39991699 | 0.00671288138 | -1814.565 | 6.9411665 | 0.00849085301 | 838.8394 | 6.35210303 | 0.00551267015 | 449.3721 | 0.952 | 13903.65 | 0.4503514 | 0.9007028 | 55.61461 | [9 empty] | 0.4513758 | 13890.81 |  |  | 0.9027516 | 55.56324 | 0.954 | 2191.9 | 1463.79 | 748.6846 | 0.724236 | 1468.125 | 1249.878 | 1.174615 | 241.3566 | 0.007200704 | 29.86248 | 0.5211985
6.42887842 | 0.00669692084 | 679.0458 | 6.96794238 | 0.00852277316 | 423.689 | 6.3807915 | 0.00557651138 | 559.2106 | 0.954 | 13890.81 | 0.4513758 | 0.9027516 | 55.56324 | [9 empty] | 0.4524002 | 13877.95 |  |  | 0.9048005 | 55.5118 | 0.956 | 2192.833 | 1464.554 | 749.2413 | 0.7268043 | 1468.876 | 1250.204 | 1.174909 | 241.3986 | 0.007198824 | 29.86251 | 0.5211991
6.4613916 | 0.00674480153 | 599.1557 | 6.99499121 | 0.00858661439 | 708.0848 | 6.40756689 | 0.00562439207 | #DIV/0! | 0.956 | 13877.95 | 0.4524002 | 0.9048005 | 55.5118 | [9 empty] | 0.4534247 | 13865.08 |  |  | 0.9068494 | 55.4603 | 0.958 | 2193.779 | 1465.327 | 749.8099 | 0.7293724 | 1469.639 | 1250.53 | 1.175212 | 241.4406 | 0.007196947 | 29.86255 | 0.5211998
6.49007959 | 0.00679268222 | 1934.397 | 7.019854 | 0.00862172712 | #DIV/0! | 6.43461572 | 0.00562439207 | 1677.679 | 0.958 | 13865.08 | 0.4534247 | 0.9068494 | 55.4603 | [9 empty] | 0.4544492 | 13852.19 |  |  | 0.9088984 | 55.40875 | 0.96 | 2194.725 | 1466.104 | 750.3815 | 0.7319421 | 1470.403 | 1250.855 | 1.175519 | 241.4824 | 0.007195081 | 29.86258 | 0.5212004
6.52095361 | 0.00680864276 | 559.2106 | 7.04854248 | 0.00862172712 | 564.927 | 6.4613916 | 0.00564035214 | 1557.765 | 0.96 | 13852.19 | 0.4544492 | 0.9088984 | 55.40875 | [9 empty] | 0.4554737 | 13839.28 |  |  | 0.9109474 | 55.35713 | 0.962 | 2195.679 | 1466.887 | 750.9613 | 0.7345115 | 1471.176 | 1251.179 | 1.175832 | 241.524 | 0.007193218 | 29.86262 | 0.521201
6.547729 | 0.00685652345 | 1677.678 | 7.07559131 | 0.00866960734 | 898.7161 | 6.48625439 | 0.00565631269 | -1814.563 | 0.962 | 13839.28 | 0.4554737 | 0.9109474 | 55.35713 | [9 empty] | 0.4564982 | 13826.36 |  |  | 0.9129965 | 55.30545 | 0.964 | 2196.639 | 1467.676 | 751.5475 | 0.7370816 | 1471.954 | 1251.502 | 1.17615 | 241.5657 | 0.007191357 | 29.86265 | 0.5212016
6.57450488 | 0.00687248353 | 644.8015 | 7.1042793 | 0.00870152842 | -1677.649 | 6.51521582 | 0.00564035214 | 1797.431 | 0.964 | 13826.36 | 0.4564982 | 0.9129965 | 55.30545 | [9 empty] | 0.4575228 | 13813.43 |  |  | 0.9150456 | 55.25371 | 0.966 | 2197.609 | 1468.475 | 752.1436 | 0.7396519 | 1472.742 | 1251.826 | 1.176475 | 241.6074 | 0.007189498 | 29.86269 | 0.5212023
6.60537842 | 0.00692036422 | 898.7441 | 7.13105469 | 0.00868556835 | 1574.945 | 6.54390381 | 0.00565631269 | 838.8273 | 0.966 | 13813.43 | 0.4575228 | 0.9150456 | 55.25371 | [9 empty] | 0.4585474 | 13800.48 |  |  | 0.9170948 | 55.20192 | 0.968 | 2198.583 | 1469.28 | 752.7482 | 0.7422226 | 1473.537 | 1252.146 | 1.17681 | 241.6485 | 0.007187663 | 29.86272 | 0.5212029
6.63406689 | 0.00695228484 | 1934.398 | 7.15619092 | 0.00870152842 | 599.1715 | 6.57067969 | 0.0056882333 | 787.4722 | 0.968 | 13800.48 | 0.4585474 | 0.9170948 | 55.20192 | [9 empty] | 0.459572 | 13787.52 |  |  | 0.9191441 | 55.1500625 | 0.97 | 2199.562 | 1470.091 | 753.3591 | 0.7447934 | 1474.337 | 1252.464 | 1.177149 | 241.6895 | 0.007185833 | 29.86276 | 0.5212035
6.66494092 | 0.00696824538 | 898.7423 | 7.18487939 | 0.00874940865 | 519.2607 | 6.59581592 | 0.00572015345 | 519.2757 | 0.97 | 13787.52 | 0.459572 | 0.9191441 | 55.1500625 | [9 empty] | 0.4605967 | 13774.54 |  |  | 0.9211934 | 55.09815 | 0.972 | 2200.546 | 1470.909 | 753.9752 | 0.7473643 | 1475.143 | 1252.783 | 1.177493 | 241.7305 | 0.007184004 | 29.86279 | 0.5212041
6.69362891 | 0.00700016553 | #DIV/0! | 7.20974219 | 0.0087972898 | #DIV/0! | 6.6206792 | 0.00576803414 | #DIV/0! | [14 empty] | 0.4616214 | 13761.55 |  |  | 0.9232427 | 55.04618 | 0.974 | 2201.536 | 1471.732 | 754.5975 | 0.7499354 | 1475.955 | 1253.102 | 1.177842 | 241.7715 | 0.007182178 | 29.86283 | 0.5212047
6.72231689 | 0.00700016553 | 907.2956 | 7.23679102 | 0.0087972898 | 778.9212 | 6.64936719 | 0.00576803414 | #DIV/0! | [14 empty] | 0.4626461 | 13748.54 |  |  | 0.9252921 | 54.99415625 | 0.976 | 2202.53125 | 1472.562 | 755.2269 | 0.7525067 | 1476.773 | 1253.418 | 1.178197 | 241.8122 | 0.007180365 | 29.86286 | 0.5212053
6.75127832 | 0.00703208614 | 599.1563 | 7.2616543 | 0.00882920995 | 559.2051 | 6.67641602 | 0.00576803414 | #DIV/0! | [14 empty] | 0.4636708 | 13735.52 |  |  | 0.9273416 | 54.94207 | 0.978 | 2203.533 | 1473.399 | 755.8635 | 0.7550783 | 1477.598 | 1253.735 | 1.178558 | 241.8529 | 0.007178553 | 29.8629 | 0.5212059
6.78187891 | 0.00708315894 | 898.7441 | 7.28842969 | 0.00887709111 | 907.3084 | 6.705104 | 0.00576803414 | 389.4551 | [14 empty] | 0.4646956 | 13722.48 |  |  | 0.9293911 | 54.88992 | 0.98 | 2204.542 | 1474.241 | 756.5066 | 0.7576501 | 1478.43 | 1254.051 | 1.178923 | 241.8936 | 0.007176742 | 29.86293 | 0.5212065
6.81056738 | 0.00711507956 | 907.2956 | 7.31739111 | 0.00890901126 | 1797.516 | 6.72996729 | 0.00583187537 | #DIV/0! | [14 empty] | 0.4657204 | 13709.43 |  |  | 0.9314407 | 54.83771 | 0.982 | 2205.555 | 1475.09 | 757.1548 | 0.7602224 | 1479.267 | 1254.367 | 1.179293 | 241.9342 | 0.007174934 | 29.86297 | 0.5212071
6.83952881 | 0.00714700017 | 898.7423 | 7.34607959 | 0.00892497133 | 778.8829 | 6.75892871 | 0.00583187537 | 1677.648 | [14 empty] | 0.4667452 | 13696.37 |  |  | 0.9334903 | 54.78546 | 0.984 | 2206.569 | 1475.943 | 757.8098 | 0.762795 | 1480.107 | 1254.678 | 1.179671 | 241.9742 | 0.007173154 | 29.863 | 0.5212077
6.8682168 | 0.00717892032 | 898.7291 | 7.37094238 | 0.00895689242 | #DIV/0! | 6.7857041 | 0.00584783545 | 718.9928 | [14 empty] | 0.46777 | 13683.29 |  |  | 0.93554 | 54.73315 | 0.986 | 2207.589 | 1476.801 | 758.4699 | 0.765368 | 1480.953 | 1254.989 | 1.180052 | 242.0142 | 0.007171375 | 29.86304 | 0.5212083
6.89690479 | 0.00721084094 | 1814.617 | 7.39607861 | 0.00895689242 | 1677.679 | 6.80865479 | 0.00587975606 | 907.295 | [14 empty] | 0.4687949 | 13670.2 |  |  | 0.9375897 | 54.68079 | 0.988 | 2208.615 | 1477.664 | 759.136 | 0.7679415 | 1481.805 | 1255.301 | 1.180438 | 242.0542 | 0.007169596 | 29.86307 | 0.5212089
6.92586621 | 0.00722680101 | 479.3233 | 7.42285449 | 0.00897285249 | 838.8241 | 6.83761621 | 0.00591167668 | 898.7294 | [14 empty] | 0.4698197 | 13657.09 |  |  | 0.9396394 | 54.62836 | 0.99 | 2209.646 | 1478.533 | 759.8086 | 0.7705158 | 1482.663 | 1255.611 | 1.180829 | 242.0942 | 0.007167823 | 29.8631 | 0.5212095
6.9564668 | 0.00729064224 | 1934.453 | 7.44962988 | 0.00900477264 | 907.2823 | 6.8663042 | 0.00594359729 | 958.6606 | [14 empty] | 0.4708447 | 13643.96875 |  |  | 0.9416893 | 54.575875 | 0.992 | 2210.678 | 1479.406 | 760.4864 | 0.773091 | 1483.524 | 1255.918 | 1.181227 | 242.1336 | 0.007166073 | 29.86314 | 0.5212101
6.98734082 | 0.00730660232 | 1557.797 | 7.47859131 | 0.00903669372 | 389.4549 | 6.89690479 | 0.00597551744 | -1574.945 | [14 empty] | 0.4718696 | 13630.83 |  |  | 0.9437392 | 54.52334 | 0.994 | 2211.715 | 1480.284 | 761.1699 | 0.7756668 | 1484.39 | 1256.224 | 1.181628 | 242.173 | 0.007164326 | 29.86317 | 0.5212106
7.0122041 | 0.00732256286 | 958.6606 | 7.50345459 | 0.00910053495 | 599.1615 | 6.92204102 | 0.00595955737 | #DIV/0! | [14 empty] | 0.4728945 | 13617.69 |  |  | 0.9457891 | 54.47075 | 0.996 | 2212.758 | 1481.166 | 761.8582 | 0.7782436 | 1485.261 | 1256.531 | 1.182033 | 242.2124 | 0.007162577 | 29.8632 | 0.5212112
7.04280469 | 0.00735448301 | 967.2127 | 7.53214258 | 0.00914841518 | -1574.944 | 6.95072949 | 0.00595955737 | 559.2106 | [14 empty] | 0.4739195 | 13604.53 |  |  | 0.9478391 | 54.4181 | 0.998 | 2213.805 | 1482.052 | 762.5511 | 0.7808214 | 1486.136 | 1256.838 | 1.182441 | 242.2518 | 0.007160828 | 29.86324 | 0.5212118
7.07367871 | 0.00738640362 | 1797.432 | 7.55727881 | 0.0091324551 | 1677.648 | 6.97750488 | 0.00600743806 | 1694.781 | [14 empty] | 0.4749445 | 13591.35 |  |  | 0.9498891 | 54.36540625 | 1 | 2214.857 | 1482.943 | 763.2487 | 0.7834006 | 1487.016 | 1257.145 | 1.182852 | 242.2912 | 0.00715908 | 29.86327 | 0.5212124
7.1023667 | 0.00740236416 | 958.6606 | 7.5840542 | 0.00914841518 | 898.7315 | 7.00455371 | 0.00602339813 | 1557.796
7.13296729 | 0.00743428431 | 453.6475 | 7.61274268 | 0.00918033626 | 1694.781 | 7.02941699 | 0.00603935868 | 1557.813
7.16192871 | 0.00749812555 | 1797.485 | 7.6397915 | 0.00919629633 | 898.7423 | 7.05427979 | 0.00605531875 | 1814.564
7.1906167 | 0.00751408562 | 1797.463 | 7.66847949 | 0.00922821648 | 1677.678 | 7.08324121 | 0.00607127929 | 838.8394
7.21930518 | 0.00753004616 | 2054.258 | 7.69525537 | 0.00924417656 | 1694.781 | 7.11001709 | 0.00610319944 | 519.2655
7.25209131 | 0.00754600624 | 898.7447 | 7.7223042 | 0.00926013663 | 599.1499 | 7.13487988 | 0.00615108013 | #DIV/0!
7.28077979 | 0.00757792685 | 967.2267 | 7.75099219 | 0.00930801779 | 389.4472 | 7.16192871 | 0.00615108013 | #DIV/0!
7.31165381 | 0.007609847 | #DIV/0! | 7.77585498 | 0.00937185902 | -1694.781 | 7.1925293 | 0.00615108013 | 559.2154
7.3403418 | 0.007609847 | 449.3646 | 7.80290381 | 0.00935589895 | 1677.679 | 7.21930518 | 0.00619896129 | #DIV/0!
7.36902979 | 0.00767368823 | #DIV/0! | 7.82967969 | 0.00937185902 | 817.0253 | 7.246354 | 0.00619896129 | -1557.767
7.39607861 | 0.00767368823 | 639.1009 | 7.85836768 | 0.00940697175 | 1694.781 | 7.2712168 | 0.00618300075 | 898.7444
7.4266792 | 0.00772156892 | 958.6615 | 7.8854165 | 0.00942293182 | 898.7577 | 7.29990527 | 0.00621492136 | 432.0481
7.45728027 | 0.00775348954 | 1934.424 | 7.91410498 | 0.00945485197 | 1677.648 | 7.3288667 | 0.00628195424 | 1677.599
7.48815381 | 0.00776944961 | 559.2154 | 7.94088037 | 0.00947081205 | 1694.683 | 7.35564209 | 0.00629791478 | 1694.781
7.51492969 | 0.00781733077 | #DIV/0! | 7.9679292 | 0.00948677305 | 599.1615 | 7.38269092 | 0.00631387485 | #DIV/0!
7.54389111 | 0.00781733077 | 561.7078 | 7.99661719 | 0.00953465328 | 1694.781 | 7.40946631 | 0.00631387485 | 599.166
7.5725791 | 0.00786840357 | 898.7423 | 8.02366602 | 0.00955061335 | 1917.351 | 7.43815479 | 0.00636175554 | 1694.731
7.60126709 | 0.00790032372 | 1027.145 | 8.05426709 | 0.00956657343 | 838.7996 | 7.46520361 | 0.00637771608 | 1677.648
7.63405371 | 0.00793224387 | 898.7161 | 8.08104248 | 0.00959849451 | 485.036 | 7.491979 | 0.00639367616 | #DIV/0!
7.6627417 | 0.00796416495 | 898.7577 | 8.10426611 | 0.00964637473 | #DIV/0! | 7.52066748 | 0.00639367616 | 847.3782
7.69143018 | 0.0079960851 | 1934.454 | 8.13104199 | 0.00964637473 | 1797.379 | 7.54771631 | 0.00642559677 | 1677.648
7.7223042 | 0.00801204517 | 599.1499 | 8.15972998 | 0.00966233574 | 847.3904 | 7.5744917 | 0.00644155685 | 838.812
7.75099219 | 0.00805992633 | 1917.32 | 8.18677881 | 0.00969425589 | 838.8394 | 7.60126709 | 0.00647347746 | 604.8666
7.78159277 | 0.00807588641 | 1694.781 | 8.21355469 | 0.00972617604 | 898.7008 | 7.63022852 | 0.00652135815 | #DIV/0!
7.8086416 | 0.00809184648 | #DIV/0! | 8.24224219 | 0.00975809712 | 847.3904 | 7.65891699 | 0.00652135815 | #DIV/0!
7.83924219 | 0.00809184648 | 847.3658 | 8.26929102 | 0.00979001727 | 1677.709 | 7.68569238 | 0.00652135815 | 1574.944
7.86629102 | 0.00812376756 | 1018.579 | 8.29606738 | 0.00980597734 | 1677.648 | 7.71082861 | 0.00653731823 | 838.8271
7.8988042 | 0.00815568771 | 639.1046 | 8.32284277 | 0.00982193742 | 1574.822 | 7.73760449 | 0.00656923885 | 1797.485
7.92940527 | 0.00820356887 | 1814.618 | 8.34797852 | 0.00983789843 | 599.1716 | 7.76629248 | 0.00658519892 | 847.378
7.9583667 | 0.00821952894 | 898.7423 | 8.37666699 | 0.00988577865 | 599.1601 | 7.79334131 | 0.00661711954 | 1677.599
7.98705469 | 0.00825144909 | 898.7161 | 8.40535547 | 0.00993365981 | 847.3904 | 7.8201167 | 0.00663308008 | 898.7577
8.01574268 | 0.00828337017 | 1934.453 | 8.4324043 | 0.00996557996 | 1677.649 | 7.84880518 | 0.00666500023 | #DIV/0!
8.0466167 | 0.00829933025 | 639.1071 | 8.45917969 | 0.00998154003 | 1797.409 | 7.8777666 | 0.00666500023 | 1557.766
8.07721729 | 0.00834721047 | 967.1982 | 8.48786816 | 0.00999750104 | 1694.782 | 7.90262939 | 0.00668096077 | 898.7447
8.10809131 | 0.00837913156 | 599.1616 | 8.51491699 | 0.0100134611 | 778.8895 | 7.93131787 | 0.00671288138 | #DIV/0!
8.1367793 | 0.00842701178 | 639.1046 | 8.5397793 | 0.0100453813 | 898.7588 | 7.96027881 | 0.00671288138 | 898.7577
8.16738037 | 0.00847489294 | 1814.618 | 8.56846777 | 0.0100773014 | 1814.543 | 7.98896729 | 0.00674480153 | 838.8117
8.1963418 | 0.00849085301 | #DIV/0! | 8.59742969 | 0.0100932624 | 599.1516 | 8.01574268 | 0.00677672215 | 847.3779
8.2250293 | 0.00849085301 | 679.0493 | 8.62611719 | 0.0101411426 | 1797.512 | 8.0427915 | 0.00680864276 | 838.8271
8.25754297 | 0.00853873417 | #DIV/0! | 8.65480566 | 0.0101571027 | #DIV/0! | 8.06956738 | 0.00684056338 | 1797.485
8.28267969 | 0.00853873417 | 1917.321 | 8.6837666 | 0.0101571027 | 708.0993 | 8.09825537 | 0.00685652345 | -1694.781
8.31328027 | 0.00855469424 | 372.0079 | 8.70862988 | 0.0101922154 | 838.7991 | 8.1253042 | 0.00684056338 | 838.8241
8.3441543 | 0.00863768719 | 1018.563 | 8.73540527 | 0.0102241365 | 847.3891 | 8.15207959 | 0.00687248353 | 1797.463
8.37666699 | 0.00866960734 | 1677.55 | 8.7624541 | 0.0102560567 | 898.7591 | 8.18076807 | 0.00688844407 | #DIV/0!
8.40344238 | 0.00868556835 | 1934.455 | 8.79114258 | 0.0102879768 | 898.7306 | 8.20781641 | 0.00688844407 | 838.8545
8.43431641 | 0.00870152842 | 958.6603 | 8.81983105 | 0.0103198979 | 847.3891 | 8.23459277 | 0.00692036422 | 838.8117
8.46491699 | 0.00873344857 | 1797.515 | 8.84687988 | 0.0103518181 | #DIV/0! | 8.26136816 | 0.00695228484 | 1814.534
8.49360547 | 0.00874940865 | 393.738 | 8.87174219 | 0.0103518181 | 898.7588 | 8.2903291 | 0.00696824538 | 778.9212
8.51874219 | 0.00881324988 | #DIV/0! | 8.90043066 | 0.0103837382 | 1574.884 | 8.31519238 | 0.00700016553 | 1814.595
8.55125488 | 0.00881324988 | 898.7315 | 8.92556738 | 0.0103996992 | 2037.124 | 8.3441543 | 0.00701612607 | 762.5655
8.57994336 | 0.00884517096 | 604.8623 | 8.95808008 | 0.0104156593 | 519.281 | 8.37092969 | 0.00705123832 | #DIV/0!
8.6089043 | 0.00889305118 | 1917.32 | 8.98294336 | 0.0104635395 | 1814.482 | 8.40153027 | 0.00705123832 | 1574.867
8.63950488 | 0.00890901126 | 907.2976 | 9.0119043 | 0.0104795005 | #DIV/0! | 8.42666602 | 0.00706719887 | 1677.709
8.6684668 | 0.00894093234 | #DIV/0! | 9.04059277 | 0.0104795005 | 564.9273 | 8.45344238 | 0.00708315894 | 838.8117
8.6971543 | 0.00894093234 | 958.691 | 9.0676416 | 0.0105273807 | 519.2702 | 8.48021777 | 0.00711507956 | 1814.587
8.72775586 | 0.00897285249 | 644.7849 | 9.09250488 | 0.0105752619 | #DIV/0! | 8.50917871 | 0.00713103963 | 1677.661
8.75862891 | 0.00902073365 | #DIV/0! | 9.11928027 | 0.0105752619 | 1934.451 | 8.53595508 | 0.00714700017 | 1797.453
8.78923047 | 0.00902073365 | 449.3635 | 9.1501543 | 0.010591222 | 838.8254 | 8.56464258 | 0.00716296025 | #DIV/0!
8.81791797 | 0.00908457395 | #DIV/0! | 9.17692969 | 0.0106231421 | 1797.512 | 8.59169141 | 0.00716296025 | 898.7444
8.84879199 | 0.00908457395 | 958.6327 | 9.20561816 | 0.0106391022 | 907.2664 | 8.62037988 | 0.00719488086 | 838.8241
8.87939258 | 0.00911649503 | 604.8826 | 9.2345791 | 0.0106710233 | #DIV/0! | 8.64715527 | 0.00722680101 | -1694.781
8.90835449 | 0.00916437525 | 898.7008 | 9.26135547 | 0.0106710233 | 559.2163 | 8.6742041 | 0.00721084094 | 559.2106
8.93704199 | 0.00919629633 | 1797.515 | 9.28813086 | 0.0107189035 | 604.8499 | 8.70097949 | 0.00725872163 | 599.166
8.96573047 | 0.00921225641 | 1814.587 | 9.3170918 | 0.0107667847 | 1917.33 | 8.72966797 | 0.00730660232 | #DIV/0!
8.99469141 | 0.00922821648 | 679.0493 | 9.34769238 | 0.0107827447 | 778.898 | 8.7567168 | 0.00730660232 | 1677.599
9.02720508 | 0.00927609764 | 1917.32 | 9.37255566 | 0.0108146658 | 604.883 | 8.78349219 | 0.00732256286 | 559.2106
9.05780566 | 0.00929205772 | 1814.649 | 9.40151758 | 0.010862546 | #DIV/0! | 8.81026758 | 0.00737044355 | 1694.781
9.08676758 | 0.00930801779 | 838.8241 | 9.43020508 | 0.010862546 | 838.8228 | 8.83731641 | 0.00738640362 | 1797.462
9.11354297 | 0.00933993794 | 898.7008 | 9.45698047 | 0.0108944662 | 564.9166 | 8.86600488 | 0.00740236416 | #DIV/0!
9.14223047 | 0.00937185902 | 395.059 | 9.4840293 | 0.0109423473 | #DIV/0! | 8.89469336 | 0.00740236416 | #DIV/0!
9.17501758 | 0.00945485197 | 1917.32 | 9.51271777 | 0.0109423473 | #DIV/0! | 8.92174219 | 0.00740236416 | #DIV/0!
9.20561816 | 0.00947081205 | #DIV/0! | 9.54140625 | 0.0109423473 | 529.6132 | 8.94851758 | 0.00740236416 | 419.4089
9.2345791 | 0.00947081205 | #DIV/0! | 9.56845508 | 0.0109934201 | 1677.646 | 8.97529297 | 0.00746620493 | 907.3104
9.26326758 | 0.00947081205 | 958.6324 | 9.59523047 | 0.0110093802 | #DIV/0! | 9.00425488 | 0.00749812555 | 898.714
9.29386816 | 0.00950273313 | 907.3241 | 9.62391895 | 0.0110093802 | 907.266 | 9.03294238 | 0.00753004616 | #DIV/0!
9.32283008 | 0.00953465328 | 2037.127 | 9.65287988 | 0.0110413013 | 778.9199 | 9.06163086 | 0.00753004616 | #DIV/0!
9.35534277 | 0.00955061335 | 419.4059 | 9.67774316 | 0.0110732215 | 898.7591 | 9.08676758 | 0.00753004616 | 419.4089
9.38211816 | 0.00961445458 | 1934.453 | 9.70643164 | 0.0111051416 | 362.9131 | 9.11354297 | 0.00759388693 | #DIV/0!
9.41299219 | 0.00963041466 | 958.6324 | 9.73539258 | 0.0111849429 | -1797.512 | 9.14223047 | 0.00759388693 | #DIV/0!
9.44359277 | 0.00966233574 | 604.8828 | 9.76408105 | 0.0111689828 | #DIV/0! | 9.17119238 | 0.00759388693 | 599.166
9.47255469 | 0.00971021596 | 898.7008 | 9.79304199 | 0.0111689828 | 898.7309 | 9.19988086 | 0.00764176762 | 1557.736
9.50124219 | 0.00974213704 | 958.691 | 9.82173047 | 0.0112009039 | 898.7256 | 9.22474316 | 0.00765772816 | 847.3904
9.53184375 | 0.00977405719 | 604.8622 | 9.85041797 | 0.0112328241 | 787.4888 | 9.25179199 | 0.00768964831 | 898.7447
9.56080469 | 0.00982193742 | 958.6324 | 9.87555469 | 0.0112647442 | 1797.512 | 9.28048047 | 0.00772156892 | 519.2757
9.59140527 | 0.0098538585 | #DIV/0! | 9.90424316 | 0.0112807043 | 599.1404 | 9.30534375 | 0.00776944961 | -1814.587
9.62200586 | 0.0098538585 | #DIV/0! | 9.93293066 | 0.0113285854 | 907.3226 | 9.33430469 | 0.00775348954 | -898.7441
9.65479297 | 0.0098538585 | 599.1513 | 9.96189258 | 0.0113605056 | 1677.551 | 9.36299316 | 0.00772156892 | 564.9215
9.68348047 | 0.00990173873 | 1814.542 | 9.98866797 | 0.0113764666 | 1797.509 | 9.39004199 | 0.00776944961 | 898.7444
9.71244238 | 0.00991769973 | 479.3303 | 10.0173564 | 0.0113924267 | 907.2967 | 9.41873047 | 0.00780137023 | 1557.736
9.74304297 | 0.00998154003 | 1018.534 | 10.0463174 | 0.0114243468 | 519.2706 | 9.44359277 | 0.00781733077 | #DIV/0!
9.77555566 | 0.0100134611 | #DIV/0! | 10.0711807 | 0.011472228 | -1797.508 | 9.47255469 | 0.00781733077 | 561.6982
9.80451758 | 0.0100134611 | #DIV/0! | 10.0998691 | 0.0114562679 | 967.1963 | 9.50124219 | 0.00786840357 | 559.2364
9.83320508 | 0.0100134611 | 449.3787 | 10.1307422 | 0.0114881881 | 1557.851 | 9.52801855 | 0.00791628379 | #DIV/0!
9.86189355 | 0.0100773014 | 604.8704 | 10.1556055 | 0.0115041481 | 599.1579 | 9.55889258 | 0.00791628379 | #DIV/0!
9.89085547 | 0.0101251826 | 1797.462 | 10.1842939 | 0.0115520293 | #DIV/0! | 9.58375488 | 0.00791628379 | 1557.842
9.91954297 | 0.0101411426 | 879.2811 | 10.2132549 | 0.0115520293 | 898.7597 | 9.60861816 | 0.00793224387 | 644.8055
9.95041699 | 0.0101762554 | 1797.524 | 10.2419434 | 0.0115839494 | 778.9174 | 9.63949219 | 0.00798012502 | #DIV/0!
9.97910547 | 0.0101922154 | 1797.453 | 10.2668066 | 0.0116158696 | 907.2682 | 9.66818066 | 0.00798012502 | 778.8908
10.007793 | 0.0102081755 | 513.5727 | 10.2957676 | 0.0116477907 | 1917.331 | 9.69304297 | 0.00801204517 | 847.3655
10.0405801 | 0.0102720167 | 1917.319 | 10.3263682 | 0.0116637507 | 1694.776 | 9.7200918 | 0.00804396626 | #DIV/0!
10.0711807 | 0.0102879768 | 958.6292 | 10.353417 | 0.0116797108 | 838.8307 | 9.74878027 | 0.00804396626 | 898.7577
10.1017812 | 0.0103198979 | 907.2938 | 10.3801934 | 0.0117116319 | 762.5755 | 9.77746875 | 0.00807588641 | 604.8506
10.1307422 | 0.0103518181 | 1797.525 | 10.4069688 | 0.0117467437 | 644.8042 | 9.80642969 | 0.00812376756 | -838.7996
10.1594307 | 0.0103677781 | 1797.508 | 10.4378428 | 0.0117946249 | 898.7284 | 9.83320508 | 0.00809184648 | 1797.514
10.1881191 | 0.0103837382 | 513.5586 | 10.4665303 | 0.011826545 | 1797.514 | 9.86189355 | 0.00810780656 | 787.4646
10.2209053 | 0.0104475794 | -958.6624 | 10.4952188 | 0.0118425051 | #DIV/0! | 9.88703027 | 0.00813972764 | 449.3569
10.2515059 | 0.0104156593 | 1694.776 | 10.5203555 | 0.0118425051 | #DIV/0! | 9.91571777 | 0.00820356887 | #DIV/0!
10.2785547 | 0.0104316194 | 599.1613 | 10.549043 | 0.0118425051 | 449.3713 | 9.94440625 | 0.00820356887 | 564.927
10.3072432 | 0.0104795005 | 639.1076 | 10.5777314 | 0.0119063463 | 907.2682 | 9.97145508 | 0.00825144909 | #DIV/0!
10.3378438 | 0.0105273807 | 644.8042 | 10.6066924 | 0.0119382674 | #DIV/0! | 10.0001436 | 0.00825144909 | -838.8212
10.3687178 | 0.0105752619 | 1797.508 | 10.6315557 | 0.0119382674 | #DIV/0! | 10.0269189 | 0.00821952894 | 564.9284
10.3974062 | 0.010591222 | 1917.331 | 10.6602441 | 0.0119382674 | 604.8638 | 10.0539678 | 0.00826740917 | 559.2054
10.4280068 | 0.010607182 | 1814.588 | 10.6892051 | 0.0119861476 | 599.16 | 10.0807432 | 0.00831529032 | #DIV/0!
10.4569678 | 0.0106231421 | 639.0943 | 10.7178936 | 0.0120340288 | 1797.519 | 10.1075186 | 0.00831529032 | 1694.778
10.4875684 | 0.0106710233 | 1934.449 | 10.746582 | 0.0120499888 | 847.3913 | 10.1345674 | 0.0083312504 | 898.7583
10.5184424 | 0.0106869834 | 449.3728 | 10.7736309 | 0.012081909 | 599.1404 | 10.1632559 | 0.00836317055 | 1814.478
10.5471309 | 0.0107508246 | 1917.313 | 10.8023184 | 0.0121297901 | -1677.657 | 10.1922168 | 0.00837913156 | #DIV/0!
10.5777314 | 0.0107667847 | #DIV/0! | 10.8290938 | 0.0121138301 | 1814.655 | 10.2189932 | 0.00837913156 | 898.727
10.6066924 | 0.0107667847 | 898.7597 | 10.8580557 | 0.0121297901 | 838.8231 | 10.2476807 | 0.00841105171 | #DIV/0!
10.6353809 | 0.0107987048 | 639.0922 | 10.8848311 | 0.0121617103 | 1814.644 | 10.2766426 | 0.00841105171 | 419.4061
10.6659814 | 0.010846586 | 1694.793 | 10.913793 | 0.0121776704 | 1797.35 | 10.303418 | 0.00847489294 | #DIV/0!
10.6930303 | 0.010862546 | 1018.59 | 10.9424805 | 0.0121936314 | 1677.646 | 10.3321064 | 0.00847489294 | 847.3926
10.7255439 | 0.0108944662 | 1934.346 | 10.9692559 | 0.0122095915 | 453.6553 | 10.3591553 | 0.00850681309 | 838.7999
10.756418 | 0.0109104272 | 1797.451 | 10.9982178 | 0.0122734327 | 778.923 | 10.3859307 | 0.00853873417 | -1677.55
10.7851055 | 0.0109263873 | 599.1565 | 11.0230811 | 0.0123053528 | 958.6563 | 10.4127061 | 0.00852277316 | 564.9153
10.8157061 | 0.0109774601 | 644.8177 | 11.0536816 | 0.012337273 | 847.3674 | 10.4397549 | 0.00857065432 | 817.0401
10.8465801 | 0.0110253403 | 1917.211 | 11.0807305 | 0.0123691941 | -1797.35 | 10.4684434 | 0.00860576704 | 1677.648
10.8771807 | 0.0110413013 | 898.7538 | 11.109418 | 0.0123532331 | 639.1144 | 10.4952188 | 0.00862172712 | 907.2921
10.9058691 | 0.0110732215 | 967.2307 | 11.1400195 | 0.0124011142 | 1814.588 | 10.5241797 | 0.00865364727 | 1677.712
10.9367432 | 0.0111051416 | 838.7994 | 11.1689805 | 0.0124170743 | 838.7994 | 10.5509561 | 0.00866960734 | 898.7008
10.9635186 | 0.0111370627 | 967.2275 | 11.1957559 | 0.0124489954 | 778.9199 | 10.5796436 | 0.00870152842 | 1694.778
10.9943926 | 0.0111689828 | 1018.561 | 11.2206191 | 0.0124809155 | 1934.455 | 10.6066924 | 0.0087174885 | #DIV/0!
11.0269062 | 0.0112009039 | #DIV/0! | 11.2514932 | 0.0124968756 | 817.0377 | 10.6353809 | 0.0087174885 | 1677.643
11.0517686 | 0.0112009039 | #DIV/0! | 11.2801816 | 0.0125319883 | 1797.451 | 10.6621562 | 0.00873344857 | 907.3001
11.0826426 | 0.0112009039 | 639.1076 | 11.3088691 | 0.0125479484 | 907.2996 | 10.6911182 | 0.00876536965 | 1677.648
11.1132432 | 0.0112487841 | 639.0943 | 11.3378311 | 0.0125798695 | 898.7284 | 10.7178936 | 0.00878132973 | #DIV/0!
11.1438438 | 0.0112966653 | 907.3249 | 11.3665186 | 0.0126117896 | 847.3882 | 10.746582 | 0.00878132973 | 847.3926
11.1728057 | 0.0113285854 | 639.0922 | 11.3935674 | 0.0126437098 | 1677.709 | 10.7736309 | 0.00881324988 | #DIV/0!
11.2034062 | 0.0113764666 | 1814.588 | 11.4203438 | 0.0126596699 | 559.2039 | 10.8004062 | 0.00881324988 | 449.3585
11.2323672 | 0.0113924267 | #DIV/0! | 11.4471191 | 0.012707551 | #DIV/0! | 10.8290938 | 0.00887709111 | 907.3234
11.2629688 | 0.0113924267 | 958.6593 | 11.4760801 | 0.012707551 | #DIV/0! | 10.8580557 | 0.00890901126 | 1797.511
11.2935693 | 0.0114243468 | 483.607 | 11.5085938 | 0.012707551 | 389.4538 | 10.8867441 | 0.00892497133 | 787.4355
11.3244434 | 0.0114881881 | #DIV/0! | 11.533457 | 0.0127713922 | #DIV/0! | 10.9118799 | 0.00895689242 | 1797.517
11.3531309 | 0.0114881881 | 958.6593 | 11.562418 | 0.0127713922 | 958.6594 | 10.9405684 | 0.00897285249 | 1797.453
11.3837314 | 0.0115201082 | 907.2996 | 11.5930186 | 0.0128033124 | 898.7284 | 10.9692559 | 0.00898881257 | 1694.78
11.4126934 | 0.0115520293 | 639.1055 | 11.621707 | 0.0128352335 | 847.394 | 10.9963047 | 0.00900477264 | 1677.613
11.4432939 | 0.0115999095 | 898.7316 | 11.6487559 | 0.0128671536 | 599.1516 | 11.0230811 | 0.00902073365 | 599.1514
11.4719824 | 0.0116318306 | 967.1994 | 11.6774434 | 0.0129150338 | 1797.395 | 11.0517686 | 0.00906861387 | #DIV/0!
11.5028555 | 0.0116637507 | #DIV/0! | 11.7061318 | 0.0129309949 | 907.328 | 11.0807305 | 0.00906861387 | 1797.453
11.5315439 | 0.0116637507 | 604.8721 | 11.7350938 | 0.012962915 | 838.8199 | 11.109418 | 0.00908457395 | -1797.51
11.5605059 | 0.0117116319 | 1917.313 | 11.7618691 | 0.0129948352 | -1677.646 | 11.1381064 | 0.00906861387 | 564.9174
11.5911064 | 0.011727592 | 871.4966 | 11.7886445 | 0.0129788751 | 1694.783 | 11.1651553 | 0.00911649503 | 599.1723
11.621707 | 0.0117627047 | 1934.455 | 11.8156934 | 0.0129948352 | 898.7312 | 11.1938438 | 0.00916437525 | 838.7968
11.6525811 | 0.0117786648 | 1797.451 | 11.8443818 | 0.0130267562 | 599.1504 | 11.2206191 | 0.00919629633 | #DIV/0!
11.6812686 | 0.0117946249 | 1797.519 | 11.8730693 | 0.0130746365 | 907.2993 | 11.247668 | 0.00919629633 | 1677.648
11.709957 | 0.0118105849 | 483.607 | 11.9020312 | 0.0131065575 | 1797.457 | 11.2744434 | 0.00921225641 | 1797.511
11.7408311 | 0.0118744262 | 958.6593 | 11.9307188 | 0.0131225176 | 967.2245 | 11.3031318 | 0.00922821648 | 847.3926
11.7714316 | 0.0119063463 | 604.8512 | 11.9615928 | 0.0131544378 | 838.8302 | 11.3301807 | 0.00926013663 | #DIV/0!
11.8003926 | 0.0119542275 | 898.7597 | 11.9883691 | 0.0131863588 | -1677.552 | 11.3569561 | 0.00926013663 | 958.6295
11.8290811 | 0.0119861476 | #DIV/0! | 12.0151445 | 0.0131703978 | 483.607 | 11.3875566 | 0.00929205772 | 907.3266
11.8635068 | 0.0119861476 | 1934.455 | 12.0460186 | 0.0132342391 | 1557.788 | 11.4165186 | 0.00932397787 | #DIV/0!
11.8943809 | 0.0120021077 | 898.7284 | 12.0708809 | 0.0132501991 | 1917.255 | 11.4413809 | 0.00932397787 | 599.1585
11.9230693 | 0.0120340288 | 838.8257 | 12.1014824 | 0.0132661602 | 567.0533 | 11.4700693 | 0.00937185902 | 770.3445
11.9498447 | 0.0120659489 | 907.2938 | 12.1304434 | 0.013317233 | 1677.657 | 11.4971182 | 0.00940697175 | #DIV/0!
11.9788057 | 0.0120978691 | 639.0935 | 12.1572188 | 0.013333193 | #DIV/0! | 11.5258066 | 0.00940697175 | 1677.649
12.0094062 | 0.0121457502 | 644.8063 | 12.1859072 | 0.013333193 | #DIV/0! | 11.552582 | 0.00942293182 | #DIV/0!
12.0402803 | 0.0121936314 | 1018.593 | 12.2167812 | 0.013333193 | 559.2154 | 11.581543 | 0.00942293182 | 599.1701
12.0727939 | 0.0122255515 | 1797.514 | 12.2435566 | 0.0133810733 | 449.3728 | 11.6102314 | 0.00947081205 | 1694.687
12.1014824 | 0.0122415116 | 1694.776 | 12.2722451 | 0.0134449145 | 1814.588 | 11.6372803 | 0.00948677305 | 898.7583
12.1285312 | 0.0122574717 | 958.6324 | 12.3012061 | 0.0134608746 | #DIV/0! | 11.6659688 | 0.0095186932 | 838.8212
12.1591318 | 0.0122893928 | 479.3305 | 12.3298945 | 0.0134608746 | 453.6412 | 11.6927441 | 0.00955061335 | 1694.785
12.1897324 | 0.0123532331 | -1814.588 | 12.3588555 | 0.0135247158 | 898.7566 | 11.719793 | 0.00956657343 | #DIV/0!
12.2186934 | 0.012337273 | 599.1592 | 12.3875439 | 0.0135566359 | 1677.552 | 11.7484814 | 0.00956657343 | 898.7008
12.2473818 | 0.0123851541 | 1814.588 | 12.4143193 | 0.0135725969 | 1694.783 | 11.7771689 | 0.00959849451 | 1694.786
12.2763428 | 0.0124011142 | 1917.319 | 12.4413682 | 0.013588557 | 958.6594 | 11.8042178 | 0.00961445458 | 1677.705
12.3069434 | 0.0124170743 | 449.3713 | 12.4719688 | 0.0136204772 | 1677.65 | 11.8309941 | 0.00963041466 | 838.7999
12.3356318 | 0.0124809155 | 2054.26 | 12.4987441 | 0.0136364372 | 1934.334 | 11.8577695 | 0.00966233574 | 907.2952
12.368418 | 0.0124968756 | 1917.375 | 12.5296182 | 0.0136523983 | 958.6624 | 11.8867305 | 0.00969425589 | #DIV/0!
12.3990195 | 0.0125128357 | 561.6982 | 12.5602188 | 0.0136843184 | 898.7538 | 11.9115938 | 0.00969425589 | #DIV/0!
12.427707 | 0.0125639085 | -1814.644 | 12.5889072 | 0.0137162386 | #DIV/0! | 11.9402822 | 0.00969425589 | 483.606
12.4566689 | 0.0125479484 | 958.6324 | 12.6159561 | 0.0137162386 | 1557.747 | 11.9711562 | 0.00975809712 | #DIV/0!
12.4872695 | 0.0125798695 | 1677.646 | 12.6408193 | 0.0137321996 | 958.6624 | 11.9979316 | 0.00975809712 | -1557.843
12.5140449 | 0.0125958296 | 644.8177 | 12.6714199 | 0.0137641197 | 564.9287 | 12.0227949 | 0.00974213704 | 362.9181
12.5449189 | 0.0126437098 | 383.4599 | 12.6984688 | 0.0138119999 | 1797.406 | 12.0517559 | 0.00982193742 | 838.7968
12.5755195 | 0.0127235111 | 1814.588 | 12.7271572 | 0.0138279609 | 483.613 | 12.0785312 | 0.0098538585 | -1677.649
12.6044805 | 0.0127394712 | 1797.406 | 12.7580312 | 0.0138918012 | -1557.794 | 12.1053066 | 0.00983789843 | 1814.654
12.6331689 | 0.0127554322 | 1018.596 | 12.7828936 | 0.0138758412 | 898.7312 | 12.1342686 | 0.0098538585 | 479.3219
12.6656826 | 0.0127873523 | #DIV/0! | 12.811582 | 0.0139077622 | #DIV/0! | 12.1648691 | 0.00991769973 | -1677.552
12.6946436 | 0.0127873523 | 1917.313 | 12.8405439 | 0.0139077622 | 479.3305 | 12.1916445 | 0.00990173873 | 564.9175
12.7252441 | 0.0128033124 | 599.1613 | 12.8711445 | 0.0139716025 | 599.1391 | 12.2186934 | 0.00994961988 | 898.7552
12.7539326 | 0.0128511935 | 1934.449 | 12.899832 | 0.0140194837 | #DIV/0! | 12.2473818 | 0.00998154003 | 1677.55
12.7848066 | 0.0128671536 | 898.7569 | 12.9268809 | 0.0140194837 | 1677.703 | 12.2741572 | 0.00999750104 | #DIV/0!
12.8134951 | 0.0128990738 | 907.2682 | 12.9536572 | 0.0140354438 | #DIV/0! | 12.3012061 | 0.00999750104 | 1797.512
12.8424561 | 0.0129309949 | 898.7566 | 12.9842578 | 0.0140354438 | 907.2967 | 12.3298945 | 0.0100134611 | 604.8638
12.8711445 | 0.012962915 | 639.0943 | 13.0132188 | 0.0140673639 | 817.0377 | 12.3588555 | 0.0100613413 | 1797.508
12.9017451 | 0.0130107962 | 1814.599 | 13.0419072 | 0.0141024766 | 559.2049 | 12.3875439 | 0.0100773014 | #DIV/0!
12.9307061 | 0.0130267562 | 958.6563 | 13.0686826 | 0.0141503578 | 1694.776 | 12.4124072 | 0.0100773014 | 1814.485
12.9613066 | 0.0130586764 | 898.7316 | 13.0957314 | 0.0141663179 | 1917.319 | 12.4413682 | 0.0100932624 | 1677.646
12.9899951 | 0.0130905975 | 1934.461 | 13.126332 | 0.014182278 | 958.6354 | 12.4681436 | 0.0101092225 | 958.6593
13.0208691 | 0.0131065575 | 958.6594 | 13.1569326 | 0.014214199 | 787.4857 | 12.4987441 | 0.0101411426 | 770.343
13.0514697 | 0.0131384777 | 1814.588 | 13.1820693 | 0.0142461192 | 898.7284 | 12.525793 | 0.0101762554 | -1398.043
13.0804307 | 0.0131544378 | 449.3713 | 13.2107568 | 0.0142780393 | 1814.548 | 12.5525693 | 0.0101571027 | 399.4313
13.1091191 | 0.013218279 | 958.6624 | 13.2397188 | 0.0142940003 | 1797.508 | 12.5793447 | 0.0102241365 | 1694.783
13.1397197 | 0.0132501991 | 1814.53 | 13.2684072 | 0.0143099604 | 898.7256 | 12.6063936 | 0.0102400966 | -1797.508
13.1686816 | 0.0132661602 | 561.6982 | 13.2970947 | 0.0143418806 | 604.8712 | 12.635082 | 0.0102241365 | 479.3305
13.1973691 | 0.013317233 | #DIV/0! | 13.3260566 | 0.0143897617 | 1677.646 | 12.6656826 | 0.0102879768 | 787.4353
13.2279697 | 0.013317233 | 907.3249 | 13.352832 | 0.0144057218 | 898.7597 | 12.6908184 | 0.0103198979 | #DIV/0!
13.2569316 | 0.0133491531 | 1917.319 | 13.3815205 | 0.0144376419 | 847.3643 | 12.7175947 | 0.0103198979 | 1677.646
13.2875322 | 0.0133651132 | 898.7316 | 13.4085693 | 0.014469563 | 1797.451 | 12.7443701 | 0.010335858 | 907.2967
13.3162207 | 0.0133970343 | 483.613 | 13.4372568 | 0.0144855231 | 1917.319 | 12.7733311 | 0.0103677781 | 898.7284
13.3470947 | 0.0134608746 | #DIV/0! | 13.4678574 | 0.0145014832 | 1814.644 | 12.8020195 | 0.0103996992 | 1797.514
13.3738701 | 0.0134608746 | 907.2711 | 13.4968193 | 0.0145174433 | 599.1404 | 12.830708 | 0.0104156593 | 1694.776
13.4028311 | 0.0134927956 | 639.1042 | 13.5255068 | 0.0145653244 | 1917.381 | 12.8577568 | 0.0104316194 | 1797.462
13.4334316 | 0.0135406759 | 1018.568 | 13.5561084 | 0.0145812845 | 1694.776 | 12.8864443 | 0.0104475794 | 1797.514
13.4659453 | 0.0135725969 | -1694.681 | 13.5831572 | 0.0145972446 | #DIV/0! | 12.9151328 | 0.0104635395 | 564.9148
13.4929941 | 0.0135566359 | 958.6324 | 13.6099326 | 0.0145972446 | 898.7284 | 12.9421816 | 0.0105114207 | 1677.657
13.5235947 | 0.013588557 | 639.1076 | 13.6386201 | 0.0146291647 | 604.87 | 12.968957 | 0.0105273807 | -1814.655
13.5541953 | 0.0136364372 | 1814.53 | 13.667582 | 0.0146770459 | 1677.657 | 12.9979189 | 0.0105114207 | 838.8257
13.5831572 | 0.0136523983 | 479.3305 | 13.6943574 | 0.0146930059 | 1934.449 | 13.0246943 | 0.0105433408 | 1797.35
13.6137578 | 0.0137162386 | 907.2711 | 13.7252314 | 0.014708966 | 599.16 | 13.0533818 | 0.0105593018 | 604.8847
13.6427188 | 0.0137481596 | -1797.519 | 13.7539199 | 0.0147568472 | 359.4866 | 13.0823438 | 0.010607182 | #DIV/0!
13.6714072 | 0.0137321996 | 1917.331 | 13.7826074 | 0.0148366485 | #DIV/0! | 13.1091191 | 0.010607182 | 838.8231
13.7020078 | 0.0137481596 | 907.2938 | 13.8096562 | 0.0148366485 | 817.0406 | 13.1358945 | 0.0106391022 | 847.3674
13.7309688 | 0.0137800798 | 958.6593 | 13.8383447 | 0.0148717612 | #DIV/0! | 13.1629434 | 0.0106710233 | 898.7566
13.7615693 | 0.0138119999 | 958.6637 | 13.8689453 | 0.0148717612 | #DIV/0! | 13.1916318 | 0.0107029434 | #DIV/0!
13.7921709 | 0.013843921 | 644.7968 | 13.8959941 | 0.0148717612 | 838.8231 | 13.2203203 | 0.0107029434 | 907.2651
13.8230439 | 0.0138918012 | 958.6637 | 13.9227695 | 0.0149036814 | 898.7597 | 13.2492812 | 0.0107348645 | 559.2165
13.8536455 | 0.0139237223 | 1814.581 | 13.951458 | 0.0149356015 | 483.6062 | 13.2760566 | 0.0107827447 | 1557.841
13.8826064 | 0.0139396824 | 1797.514 | 13.982332 | 0.0149994427 | 1677.646 | 13.3009199 | 0.0107987048 | #DIV/0!
13.9112949 | 0.0139556425 | 599.1404 | 14.0091074 | 0.0150154028 | 1797.412 | 13.3317939 | 0.0107987048 | 419.4063
13.9399824 | 0.0140035236 | 907.322 | 14.0377959 | 0.0150313638 | 1934.449 | 13.3585693 | 0.010862546 | 1557.841
13.9689443 | 0.0140354438 | 958.6624 | 14.0686699 | 0.0150473239 | 838.8257 | 13.3834326 | 0.0108785061 | -1814.588
13.9995449 | 0.0140673639 | 925.9527 | 14.0954453 | 0.015079244 | 604.8491 | 13.4123936 | 0.010862546 | #DIV/0!
14.0320576 | 0.0141024766 | 967.1972 | 14.1244062 | 0.0151271252 | #DIV/0! | 13.441082 | 0.010862546 | 958.6594
14.0629316 | 0.0141343977 | 1677.709 | 14.1550068 | 0.0151271252 | 1677.709 | 13.4716826 | 0.0108944662 | 847.3643
14.089708 | 0.0141503578 | 1797.451 | 14.1817832 | 0.0151430853 | 847.3908 | 13.4987314 | 0.0109263873 | 762.556
14.1183955 | 0.0141663179 | 513.5727 | 14.208832 | 0.0151750054 | 599.1391 | 13.5255068 | 0.0109615 | 599.1725
14.1511826 | 0.0142301591 | 599.1516 | 14.2375195 | 0.0152228866 | 599.1725 | 13.5541953 | 0.0110093802 | #DIV/0!
14.1798701 | 0.0142780393 | 1934.34 | 14.266208 | 0.0152707668 | #DIV/0! | 13.5812441 | 0.0110093802 | #DIV/0!
14.2107441 | 0.0142940003 | 898.7569 | 14.2932568 | 0.0152707668 | #DIV/0! | 13.6080195 | 0.0110093802 | 1797.514
14.2394326 | 0.0143259205 | -1917.319 | 14.3219453 | 0.0152707668 | 1797.35 | 13.636708 | 0.0110253403 | 1694.681
14.2700332 | 0.0143099604 | 423.6948 | 14.3506328 | 0.0152867278 | 564.9266 | 13.6637568 | 0.0110413013 | 1797.514
14.297082 | 0.0143738007 | 1797.412 | 14.3776816 | 0.015334608 | 639.0943 | 13.6924453 | 0.0110572614 | 564.9266
14.3257705 | 0.0143897617 | 2037.124 | 14.4082822 | 0.0153824892 | #DIV/0! | 13.7194941 | 0.0111051416 | 898.7002
14.3582832 | 0.0144057218 | 1934.449 | 14.4369707 | 0.0153824892 | 564.9266 | 13.7481816 | 0.0111370627 | 898.7597
14.3891572 | 0.0144216819 | 639.0956 | 14.4640195 | 0.0154303694 | 1797.514 | 13.7768701 | 0.0111689828 | #DIV/0!
14.4197578 | 0.014469563 | 847.3882 | 14.492708 | 0.0154463295 | 967.1972 | 13.8039189 | 0.0111689828 | 778.8986
14.4468066 | 0.0145014832 | #DIV/0! | 14.523582 | 0.0154782506 | 1677.657 | 13.8287822 | 0.0112009039 | #DIV/0!
14.473582 | 0.0145014832 | 479.3237 | 14.5503574 | 0.0154942106 | 1677.646 | 13.8574697 | 0.0112009039 | 847.3913
14.5041826 | 0.0145653244 | 967.2245 | 14.5771328 | 0.0155101707 | 847.3643 | 13.8845186 | 0.0112328241 | 1557.845
14.5350566 | 0.0145972446 | 898.7597 | 14.6041816 | 0.0155420918 | #DIV/0! | 13.9093818 | 0.0112487841 | 639.0943
14.5637451 | 0.0146291647 | 958.6324 | 14.6328701 | 0.0155420918 | 599.1516 | 13.9399824 | 0.0112966653 | 847.3908
14.5943457 | 0.0146610858 | 1934.449 | 14.6615576 | 0.015589972 | 432.0492 | 13.9670312 | 0.0113285854 | #DIV/0!
14.6252197 | 0.0146770459 | 2037.199 | 14.6905195 | 0.0156570058 | #DIV/0! | 13.9957197 | 0.0113285854 | -898.7597
14.6577334 | 0.0146930059 | 907.2651 | 14.719208 | 0.0156570058 | 1917.427 | 14.0244082 | 0.0112966653 | 423.6948
14.6866943 | 0.014724927 | 898.7569 | 14.7498086 | 0.015672965 | 1814.479 | 14.051457 | 0.0113605056 | 898.7002
14.7153828 | 0.0147568472 | 479.3237 | 14.7787695 | 0.015688926 | 599.1613 | 14.0801445 | 0.0113924267 | 898.7597
14.7459834 | 0.0148206884 | -1694.776 | 14.807458 | 0.0157368071 | 1797.553 | 14.108833 | 0.0114243468 | 847.3643
14.7730322 | 0.0148047283 | 898.7256 | 14.8361455 | 0.0157527663 | -1694.872 | 14.1358818 | 0.0114562679 | 1677.646
14.8017197 | 0.0148366485 | 817.0406 | 14.8631943 | 0.0157368071 | 958.6907 | 14.1626572 | 0.011472228 | 1677.646
14.8304082 | 0.0148717612 | 644.8177 | 14.8937959 | 0.0157687273 | 362.9126 | 14.1894326 | 0.0114881881 | #DIV/0!
14.8612822 | 0.0149196414 | 1917.319 | 14.9227568 | 0.0158485286 | 838.8257 | 14.2183945 | 0.0114881881 | 958.6624
14.8918828 | 0.0149356015 | 898.7316 | 14.9495322 | 0.0158804487 | -1797.412 | 14.2489951 | 0.0115201082 | 838.7994
14.9205713 | 0.0149675226 | 2054.254 | 14.9782207 | 0.0158644877 | 787.4099 | 14.2757705 | 0.0115520293 | 1694.776
14.9533574 | 0.0149834827 | 898.7597 | 15.0033564 | 0.0158964097 | #DIV/0! | 14.3028193 | 0.0115679894 | #DIV/0!
14.9820459 | 0.0150154028 | -1814.581 | 15.033958 | 0.0158964097 | 383.4594 | 14.3276826 | 0.0115679894 | 599.1725
15.0110068 | 0.0149994427 | 479.3229 | 15.0645586 | 0.0159762111 | 907.2935 | 14.3563711 | 0.0116158696 | #DIV/0!
15.0416074 | 0.015063284 | 449.3728 | 15.0935195 | 0.0160081312 | 838.8231 | 14.385332 | 0.0116158696 | 838.7994
15.0702959 | 0.0151271252 | 1814.581 | 15.1202949 | 0.0160400514 | #DIV/0! | 14.4121074 | 0.0116477907 | 1797.525
15.0992568 | 0.0151430853 | -1797.514 | 15.1489834 | 0.0160400514 | 847.3908 | 14.4407959 | 0.0116637507 | 907.2907
15.1279453 | 0.0151271252 | 479.3305 | 15.1760322 | 0.0160719715 | 898.7569 | 14.4697568 | 0.0116956709 | -1797.514
15.1585459 | 0.0151909655 | 1027.129 | 15.2047207 | 0.0161038917 | #DIV/0! | 14.4984453 | 0.0116797108 | 564.9148
15.191333 | 0.0152228866 | 898.7284 | 15.2353213 | 0.0161038917 | 1694.681 | 14.5254941 | 0.011727592 | #DIV/0!
15.2200205 | 0.0152548067 | 847.3643 | 15.2623701 | 0.0161198527 | 1917.211 | 14.5522695 | 0.011727592 | 871.4966
15.2470693 | 0.0152867278 | #DIV/0! | 15.2929707 | 0.0161358137 | 599.1838 | 14.5828701 | 0.0117627047 | 787.4857
15.2757578 | 0.0152867278 | 639.1076 | 15.3216592 | 0.016183693 | 1934.277 | 14.6080068 | 0.0117946249 | 1677.657
15.3063584 | 0.015334608 | 644.8042 | 15.3525322 | 0.016199654 | 389.4609 | 14.6347822 | 0.0118105849 | 898.7569
15.3372324 | 0.0153824892 | 1797.514 | 15.3773955 | 0.0162634943 | 967.2275 | 14.6634707 | 0.0118425051 | 847.3643
15.3659209 | 0.0153984493 | 958.6624 | 15.4082695 | 0.0162954144 | -1677.751 | 14.6905195 | 0.0118744262 | #DIV/0!
15.3965215 | 0.0154303694 | 967.1972 | 15.4350449 | 0.0162794553 | #DIV/0! | 14.719208 | 0.0118744262 | 1917.331
15.4273955 | 0.0154622905 | 898.7284 | 15.4656455 | 0.0162794553 | 524.9817 | 14.7498086 | 0.0118903862 | 787.4543
15.456083 | 0.0154942106 | 1814.644 | 15.4907822 | 0.0163273364 | 838.8231 | 14.7749443 | 0.0119223064 | #DIV/0!
15.4850449 | 0.0155101707 | 1917.319 | 15.5175576 | 0.0163592566 | 639.0956 | 14.8036328 | 0.0119223064 | 838.7994
15.5156455 | 0.0155261308 | 449.3572 | 15.5481582 | 0.0164071377 | 1934.558 | 14.8304082 | 0.0119542275 | 847.3908
15.544333 | 0.015589972 | 1814.644 | 15.5790322 | 0.0164230969 | 1298.101 | 14.857457 | 0.0119861476 | 599.16
15.5732949 | 0.0156059321 | #DIV/0! | 15.6038955 | 0.0164422505 | 898.7597 | 14.8861455 | 0.0120340288 | 1797.462
15.6038955 | 0.0156059321 | 958.6594 | 15.632584 | 0.0164741706 | 1934.558 | 14.914833 | 0.0120499888 | -1694.787
15.6344961 | 0.0156378523 | 567.0609 | 15.663458 | 0.0164901298 | 898.7284 | 14.9418818 | 0.0120340288 | 519.2815
15.663458 | 0.015688926 | 898.7284 | 15.6921455 | 0.0165220499 | 838.7758 | 14.9667451 | 0.012081909 | 1917.319
15.6921455 | 0.0157208461 | 1917.211 | 15.7189209 | 0.0165539719 | #DIV/0! | 14.9973457 | 0.0120978691 | 1934.34
15.7227461 | 0.0157368071 | 907.322 | 15.7478828 | 0.0165539719 | 1797.615 | 15.0282197 | 0.0121138301 | 559.2165
15.751708 | 0.0157687273 | 898.7284 | 15.7765713 | 0.0165699311 | 907.2935 | 15.0549951 | 0.0121617103 | 1677.709
15.7803955 | 0.0158006474 | #DIV/0! | 15.8055322 | 0.0166018512 | 958.6054 | 15.0817715 | 0.0121776704 | 604.8503
15.8093574 | 0.0158006474 | 958.6594 | 15.8361328 | 0.0166337732 | 559.2271 | 15.1107324 | 0.0122255515 | 1557.841
15.839958 | 0.0158325676 | 559.206 | 15.8629082 | 0.0166816525 | 907.2708 | 15.1355957 | 0.0122415116 | 1814.581
15.8667334 | 0.0158804487 | 967.2245 | 15.8918701 | 0.0167135745 | 898.7256 | 15.1645566 | 0.0122574717 | -1677.709
15.8976074 | 0.0159123689 | 898.7597 | 15.9205576 | 0.0167454947 | 898.7597 | 15.191333 | 0.0122415116 | 599.1391
15.9262959 | 0.015944289 | 639.0943 | 15.9492461 | 0.0167774148 | 1694.681 | 15.2200205 | 0.0122893928 | 1694.787
15.9568965 | 0.0159921702 | 1934.34 | 15.9762949 | 0.0167933758 | 1797.615 | 15.2470693 | 0.0123053528 | 1797.514
15.9877705 | 0.0160081312 | 1797.564 | 16.0049834 | 0.016809335 | #DIV/0! | 15.2757578 | 0.0123213129 | 639.0943
16.016458 | 0.0160240903 | 898.7034 | 16.0336709 | 0.016809335 | 644.8056 | 15.3063584 | 0.0123691941 | #DIV/0!
16.0451465 | 0.0160560124 | 644.8298 | 16.0645449 | 0.0168572161 | -1677.614 | 15.3334072 | 0.0123691941 | 1677.657
16.0760205 | 0.0161038917 | 898.7062 | 16.0913213 | 0.0168412551 | 559.2049 | 15.3601826 | 0.0123851541 | 1677.646
16.104709 | 0.0161358137 | 1934.57 | 16.1180967 | 0.0168891363 | 1814.479 | 15.386958 | 0.0124011142 | 847.3882
16.135583 | 0.0161517728 | 898.7256 | 16.1470576 | 0.0169050973 | 639.0956 | 15.4140068 | 0.0124330344 | 898.7344
16.1642705 | 0.016183693 | #DIV/0! | 16.1776582 | 0.0169529784 | 559.2479 | 15.4426953 | 0.0124649554 | 838.8231
16.1948711 | 0.016183693 | 907.3249 | 16.2044346 | 0.0170008577 | 907.2907 | 15.4694707 | 0.0124968756 | 1574.971
16.223833 | 0.0162156131 | 639.0943 | 16.2333955 | 0.0170327779 | #DIV/0! | 15.4946074 | 0.0125128357 | #DIV/0!
16.2544336 | 0.0162634943 | 898.7597 | 16.262084 | 0.0170327779 | 1934.34 | 15.525208 | 0.0125128357 | 561.7178
16.2831221 | 0.0162954144 | 967.1387 | 16.292958 | 0.0170487389 | 958.6624 | 15.5538965 | 0.0125639085 | 1574.82
16.3139951 | 0.0163273364 | 898.7569 | 16.3235586 | 0.017080659 | 778.8892 | 15.5790322 | 0.0125798695 | #DIV/0!
16.3426836 | 0.0163592566 | 564.916 | 16.3484209 | 0.0171125792 | 1694.681 | 15.6096328 | 0.0125798695 | #DIV/0!
16.3697324 | 0.0164071377 | #DIV/0! | 16.3754697 | 0.0171285402 | 1917.211 | 15.6364092 | 0.0125798695 | 302.4277
16.400334 | 0.0164071377 | #DIV/0! | 16.4060703 | 0.0171445012 | 559.2271 | 15.6653701 | 0.0126756309 | #DIV/0!
16.4309336 | 0.0164071377 | 1814.684 | 16.4328457 | 0.0171923805 | 641.9566 | 15.6921455 | 0.0126756309 | 838.8257
16.4598945 | 0.0164230969 | 561.7275 | 16.4656328 | 0.0172434542 | #DIV/0! | 15.7189209 | 0.012707551 | -1814.644
16.488584 | 0.0164741706 | 1917.364 | 16.4924082 | 0.0172434542 | 599.1809 | 15.7478828 | 0.0126915909 | 898.7569
16.5191836 | 0.0164901298 | 644.8265 | 16.5210977 | 0.0172913354 | -1814.479 | 15.7765713 | 0.0127235111 | 838.7994
16.5500586 | 0.0165380109 | 639.0734 | 16.5500586 | 0.0172753744 | 639.0747 | 15.8033467 | 0.0127554322 | 1814.593
16.5806582 | 0.0165858921 | 1814.82 | 16.5806582 | 0.0173232555 | 847.3882 | 15.8323076 | 0.0127713922 | 1677.646
16.6096211 | 0.0166018512 | 898.6749 | 16.607707 | 0.0173551757 | 1797.475 | 15.859083 | 0.0127873523 | 967.2245
16.6383086 | 0.0166337732 | 1917.364 | 16.6363965 | 0.0173711367 | 1797.564 | 15.889957 | 0.0128192725 | 898.7344
16.6689082 | 0.0166497324 | 1814.604 | 16.665084 | 0.0173870958 | 907.2907 | 15.9186455 | 0.0128511935 | -718.9687
16.6978711 | 0.0166656934 | 1797.564 | 16.6940449 | 0.017419016 | 898.7375 | 15.9415957 | 0.0128192725 | 1814.542
16.7265586 | 0.0166816525 | 419.3997 | 16.7227344 | 0.017450938 | #DIV/0! | 15.9705576 | 0.0128352335 | 898.7284
16.753334 | 0.0167454947 | 967.2589 | 16.7475957 | 0.017450938 | 907.3533 | 15.9992451 | 0.0128671536 | 838.8544
16.784209 | 0.0167774148 | 1917.148 | 16.7765586 | 0.0174828582 | 898.7284 | 16.0260215 | 0.0128990738 | 847.3643
16.8148086 | 0.0167933758 | 1018.593 | 16.8052461 | 0.0175147783 | 1797.35 | 16.0530703 | 0.0129309949 | 898.7284
16.8473223 | 0.016825296 | 907.2935 | 16.8339336 | 0.0175307393 | 453.6774 | 16.0817578 | 0.012962915 | 559.2258
16.8762832 | 0.0168572161 | 958.6907 | 16.8628965 | 0.0175945796 | 1797.35 | 16.1085342 | 0.0130107962 | #DIV/0!
16.9068848 | 0.0168891363 | 1814.479 | 16.891584 | 0.0176105406 | 958.6281 | 16.1394072 | 0.0130107962 | 838.857
16.9358457 | 0.0169050973 | 639.0747 | 16.9221836 | 0.0176424608 | 1694.883 | 16.1661836 | 0.0130427163 | 1677.646
16.9664453 | 0.0169529784 | 559.2688 | 16.9492324 | 0.0176584199 | 1797.475 | 16.192959 | 0.0130586764 | 907.2651
16.9932227 | 0.0170008577 | 1814.479 | 16.9779219 | 0.0176743809 | 898.7256 | 16.2219199 | 0.0130905975 | -1677.614
17.0221836 | 0.0170168187 | #DIV/0! | 17.0066094 | 0.0177063011 | 907.2935 | 16.2486963 | 0.0130746365 | 1917.211
17.0508711 | 0.0170168187 | 599.1391 | 17.0355703 | 0.0177382212 | #DIV/0! | 16.2792969 | 0.0130905975 | 787.4568
17.0795586 | 0.0170646999 | 1814.82 | 17.0623457 | 0.0177382212 | 604.8909 | 16.3044326 | 0.0131225176 | 1677.646
17.1085215 | 0.017080659 | 1018.531 | 17.0913086 | 0.0177861024 | 838.8257 | 16.331208 | 0.0131384777 | 838.857
17.1410332 | 0.0171125792 | 907.3022 | 17.118084 | 0.0178180225 | 898.7256 | 16.3579844 | 0.0131703978 | 1694.681
17.1699961 | 0.0171445012 | 1917.364 | 17.1467715 | 0.0178499427 | #DIV/0! | 16.3850332 | 0.0131863588 | 898.7256
17.2005957 | 0.0171604604 | 561.7275 | 17.1776465 | 0.0178499427 | 898.6749 | 16.4137207 | 0.013218279 | 898.791
17.2292852 | 0.0172115341 | 1694.883 | 17.206334 | 0.0178818647 | 1797.564 | 16.4424102 | 0.0132501991 | 567.0513
17.256334 | 0.0172274932 | 958.574 | 17.2350215 | 0.0178978238 | 453.6326 | 16.4713711 | 0.0133012719 | #DIV/0!
17.2869336 | 0.0172594152 | 958.6907 | 17.2639824 | 0.017961666 | 1677.877 | 16.4962344 | 0.0133012719 | #DIV/0!
17.3175352 | 0.0172913354 | 907.2935 | 17.2907598 | 0.0179776251 | -1917.376 | 16.5249219 | 0.0133012719 | 907.2651
17.3464961 | 0.0173232555 | 958.6281 | 17.3213594 | 0.017961666 | 770.3424 | 16.5538828 | 0.013333193 | #DIV/0!
17.3770957 | 0.0173551757 | 898.791 | 17.3484082 | 0.0179967787 | 599.1629 | 16.5806582 | 0.013333193 | 423.6881
17.4057852 | 0.0173870958 | 907.2907 | 17.3770957 | 0.018044658 | 898.7375 | 16.607707 | 0.0133970343 | 898.791
17.4347461 | 0.017419016 | #DIV/0! | 17.4057852 | 0.01807658 | 907.2907 | 16.6363965 | 0.0134289544 | #DIV/0!
17.4634336 | 0.017419016 | 644.8265 | 17.4347461 | 0.0181085002 | 1677.751 | 16.665084 | 0.0134289544 | 1814.581
17.4943086 | 0.0174668971 | 599.1391 | 17.4615215 | 0.0181244593 | #DIV/0! | 16.6940449 | 0.0134449145 | 1557.841
17.5229961 | 0.0175147783 | 1677.552 | 17.4882969 | 0.0181244593 | 1934.403 | 16.7189082 | 0.0134608746 | 1677.552
17.5497715 | 0.0175307393 | 1934.621 | 17.5191719 | 0.0181404203 | 479.3148 | 16.7456836 | 0.0134768356 | 564.9266
17.5806465 | 0.0175466985 | 958.6311 | 17.5497715 | 0.0182042606 | 847.3882 | 16.7727324 | 0.0135247158 | -1797.576
17.6112461 | 0.0175786186 | 838.7758 | 17.5768203 | 0.0182361808 | #DIV/0! | 16.8014219 | 0.0135087557 | 1677.646
17.6380215 | 0.0176105406 | 967.2558 | 17.6055098 | 0.0182361808 | 449.3508 | 16.8281973 | 0.0135247158 | 564.916
17.6688965 | 0.0176424608 | 898.7284 | 17.6341973 | 0.0183000229 | #DIV/0! | 16.8552461 | 0.0135725969 | 559.2154
17.697584 | 0.0176743809 | 958.6876 | 17.6631582 | 0.0183000229 | #DIV/0! | 16.8820215 | 0.0136204772 | 2037.199
17.7281855 | 0.0177063011 | 644.7868 | 17.6918457 | 0.0183000229 | 479.3461 | 16.9145352 | 0.0136364372 | -727.5228
17.7590586 | 0.0177541822 | #DIV/0! | 17.7224473 | 0.0183638632 | 1694.681 | 16.9377578 | 0.0136045171 | 599.1391
17.7877461 | 0.0177541822 | 907.3533 | 17.7494961 | 0.0183798242 | 599.1391 | 16.9664453 | 0.0136523983 | 898.791
17.816709 | 0.0177861024 | 898.7284 | 17.7781836 | 0.0184277054 | 898.7879 | 16.9951348 | 0.0136843184 | 907.2907
17.8453965 | 0.0178180225 | 639.1131 | 17.806873 | 0.0184596255 | 1694.878 | 17.0240957 | 0.0137162386 | 838.802
17.875998 | 0.0178659037 | 1814.485 | 17.8339219 | 0.0184755847 | #DIV/0! | 17.0508711 | 0.0137481596 | #DIV/0!
17.904959 | 0.0178818647 | 1677.751 | 17.8645215 | 0.0184755847 | 564.916 | 17.0776465 | 0.0137481596 | 604.8605
17.9317344 | 0.0178978238 | 639.0734 | 17.8915703 | 0.0185234658 | #DIV/0! | 17.1066074 | 0.0137960399 | 1677.782
17.962334 | 0.017945705 | 907.3562 | 17.9202598 | 0.0185234658 | 898.7256 | 17.1333848 | 0.0138119999 | #DIV/0!
17.9912969 | 0.0179776251 | -1677.751 | 17.9489473 | 0.018555386 | 847.3404 | 17.1601602 | 0.0138119999 | 604.8491
18.0180723 | 0.017961666 | 871.4682 | 17.9759961 | 0.018587308 | 958.6281 | 17.1891211 | 0.0138598811 | 898.7284
18.0486719 | 0.0179967787 | 907.3533 | 18.0065957 | 0.0186192282 | 838.8852 | 17.2178086 | 0.0138918012 | #DIV/0!
18.0776348 | 0.0180286989 | 679.009 | 18.033373 | 0.0186511483 | 1814.485 | 17.246498 | 0.0138918012 | -1574.862
18.1101465 | 0.01807658 | 847.3882 | 18.062334 | 0.0186671093 | 1797.553 | 17.2716328 | 0.0138758412 | 419.4063
18.1371953 | 0.0181085002 | #DIV/0! | 18.0910215 | 0.0186830685 | 599.1404 | 17.2984082 | 0.0139396824 | 898.791
18.1658848 | 0.0181085002 | 958.6311 | 18.119709 | 0.0187309496 | 907.3533 | 17.3270977 | 0.0139716025 | 1694.67
18.1964844 | 0.0181404203 | 1934.403 | 18.1486719 | 0.0187628698 | 1597.749 | 17.3541465 | 0.0139875636 | 1797.462
18.2273594 | 0.0181563813 | 559.2271 | 18.1792715 | 0.0187820215 | 1677.552 | 17.382834 | 0.0140035236 | 847.3882
18.2541348 | 0.0182042606 | 419.3997 | 18.2060469 | 0.0187979825 | 847.3908 | 17.4098828 | 0.0140354438 | 524.2595
18.2809102 | 0.0182681028 | 967.1962 | 18.2330957 | 0.0188299026 | #DIV/0! | 17.4366582 | 0.0140865166 | -1497.935
18.3117832 | 0.0183000229 | #DIV/0! | 18.2617852 | 0.0188299026 | 599.1391 | 17.4653477 | 0.0140673639 | 1512.105
18.3423848 | 0.0183000229 | 1797.553 | 18.2904727 | 0.0188777838 | 847.3908 | 17.4943086 | 0.0140865166 | #DIV/0!
18.3710723 | 0.0183159821 | 604.8503 | 18.3175215 | 0.0189097039 | 898.7256 | 17.5229961 | 0.0140865166 | 778.923
18.4000332 | 0.0183638632 | 1797.475 | 18.346209 | 0.0189416241 | #DIV/0! | 17.5478594 | 0.0141184367 | 907.2651
18.4287227 | 0.0183798242 | 1934.495 | 18.3732578 | 0.0189416241 | 2037.072 | 17.5768203 | 0.0141503578 | 838.8231
18.4595957 | 0.0183957834 | 838.7758 | 18.4057715 | 0.0189575851 | 419.4122 | 17.6035957 | 0.014182278 | 1557.851
18.4863711 | 0.0184277054 | 958.6937 | 18.4325469 | 0.0190214254 | 1694.681 | 17.628459 | 0.014198238 | #DIV/0!
18.5169727 | 0.0184596255 | 483.5974 | 18.4595957 | 0.0190373864 | 1917.502 | 17.6574199 | 0.014198238 | 958.6637
18.5478457 | 0.0185234658 | 1797.475 | 18.4901973 | 0.0190533455 | 898.6721 | 17.6880215 | 0.0142301591 | 449.3572
18.5765352 | 0.0185394268 | 559.2028 | 18.5188848 | 0.0190852676 | #DIV/0! | 17.716709 | 0.0142940003 | #DIV/0!
18.6033105 | 0.018587308 | 1934.514 | 18.5459336 | 0.0190852676 | 838.8257 | 17.7399336 | 0.0142940003 | #DIV/0!
18.6341836 | 0.0186032671 | -1797.683 | 18.572709 | 0.0191171877 | 958.6876 | 17.7705332 | 0.0142940003 | 449.3948
18.662873 | 0.018587308 | 898.7256 | 18.6033105 | 0.0191491079 | 967.1994 | 17.7992227 | 0.0143578406 | #DIV/0!
18.6915605 | 0.0186192282 | 644.7868 | 18.6341836 | 0.019181028 | 1557.753 | 17.8262715 | 0.0143578406 | 898.7002
18.7224336 | 0.0186671093 | 898.7851 | 18.6590469 | 0.019196989 | 479.3446 | 17.854959 | 0.0143897617 | 1677.646
18.751123 | 0.0186990295 | 1814.701 | 18.6896484 | 0.0192608293 | 604.8512 | 17.8817344 | 0.0144057218 | #DIV/0!
18.780084 | 0.0187149886 | 898.7256 | 18.7186094 | 0.0193087105 | 1677.552 | 17.9087832 | 0.0144057218 | 778.923
18.8087715 | 0.0187469088 | 599.1636 | 18.7453848 | 0.0193246715 | #DIV/0! | 17.9336465 | 0.0144376419 | 1677.646
18.839373 | 0.0187979825 | #DIV/0! | 18.7743457 | 0.0193246715 | 599.2047 | 17.9604219 | 0.014453602 | 907.2651
18.8664219 | 0.0187979825 | 599.1404 | 18.8030352 | 0.0193725508 | -1797.553 | 17.9893828 | 0.0144855231 | 1797.576
18.8951094 | 0.0188458636 | 2037.295 | 18.8317227 | 0.0193565916 | 1814.684 | 18.0180723 | 0.0145014832 | 898.7284
18.927623 | 0.0188618228 | 1934.284 | 18.8606836 | 0.0193725508 | 559.206 | 18.0467598 | 0.0145334033 | 1694.681
18.9584961 | 0.0188777838 | 838.8257 | 18.887459 | 0.0194204319 | 958.6876 | 18.0738086 | 0.0145493643 | 1677.646
18.9852715 | 0.0189097039 | 449.3799 | 18.9180605 | 0.0194523521 | 1814.485 | 18.100584 | 0.0145653244 | 838.8231
19.0139609 | 0.0189735461 | 1694.889 | 18.9470215 | 0.0194683131 | 1797.35 | 18.1273594 | 0.0145972446 | 1694.787
19.0410098 | 0.0189895052 | -1917.376 | 18.975709 | 0.0194842741 | 599.2026 | 18.1544082 | 0.0146132046 | 958.6637
19.0716094 | 0.0189735461 | 907.3533 | 19.0043984 | 0.0195321534 | #DIV/0! | 18.1850098 | 0.0146451257 | 838.8231
19.1005723 | 0.0190054663 | 898.7284 | 19.0314473 | 0.0195321534 | 1797.35 | 18.2117852 | 0.0146770459 | #DIV/0!
19.1292598 | 0.0190373864 | 449.3635 | 19.0601348 | 0.0195481144 | 817.0121 | 18.238834 | 0.0146770459 | 639.1144
19.1579473 | 0.0191012267 | 1814.479 | 19.0888223 | 0.0195832271 | 847.3882 | 18.2694355 | 0.014724927 | #DIV/0!
19.1869082 | 0.0191171877 | 1018.593 | 19.1158711 | 0.0196151473 | 449.3933 | 18.2964844 | 0.014724927 | 838.8231
19.2194219 | 0.0191491079 | #DIV/0! | 19.1445605 | 0.0196789876 | 898.6749 | 18.3232598 | 0.0147568472 | 1677.657
19.2481113 | 0.0191491079 | 423.6963 | 19.173248 | 0.0197109096 | #DIV/0! | 18.3500352 | 0.0147728072 | #DIV/0!
19.2751602 | 0.0192129482 | 898.6749 | 19.2041211 | 0.0197109096 | 838.8852 | 18.377084 | 0.0147728072 | 1677.646
19.3038477 | 0.0192448702 | 838.8226 | 19.2308984 | 0.0197428297 | #DIV/0! | 18.4038594 | 0.0147887673 | 898.7002
19.330623 | 0.0192767903 | 967.1963 | 19.2579473 | 0.0197428297 | 1797.553 | 18.4325469 | 0.0148206884 | 847.3882
19.3614961 | 0.0193087105 | 898.7879 | 19.2866348 | 0.0197587889 | 599.1404 | 18.4595957 | 0.0148526086 | 524.2595
19.3901855 | 0.0193406306 | #DIV/0! | 19.3153223 | 0.01980667 | 907.2907 | 18.4863711 | 0.0149036814 | 1797.581
19.4191465 | 0.0193406306 | 1018.593 | 19.3442832 | 0.0198385902 | -1797.678 | 18.5150605 | 0.0149196414 | #DIV/0!
19.4516602 | 0.0193725508 | #DIV/0! | 19.3729727 | 0.019822631 | 599.1629 | 18.5421094 | 0.0149196414 | 1557.841
19.4803477 | 0.0193725508 | 423.6828 | 19.4016602 | 0.0198705103 | 907.2395 | 18.5669727 | 0.0149356015 | 1797.35
19.5073965 | 0.0194363929 | 898.7256 | 19.4306211 | 0.0199024323 | 958.6907 | 18.5956602 | 0.0149515625 | 604.8617
19.536084 | 0.0194683131 | 599.1801 | 19.4612227 | 0.0199343525 | 559.2039 | 18.6246211 | 0.0149994427 | 898.7002
19.5647734 | 0.0195161942 | 1814.69 | 19.487998 | 0.0199822336 | 907.2938 | 18.6533086 | 0.0150313638 | 898.7851
19.5937344 | 0.0195321534 | 1917.267 | 19.516959 | 0.0200141538 | 1797.683 | 18.681998 | 0.015063284 | #DIV/0!
19.6243359 | 0.0195481144 | #DIV/0! | 19.5456484 | 0.0200301129 | 1557.634 | 18.7071348 | 0.015063284 | 1797.462
19.6530234 | 0.0195481144 | 824.8013 | 19.5705098 | 0.0200460739 | 1814.604 | 18.7358223 | 0.015079244 | 778.8955
19.6819844 | 0.0195832271 | 449.3635 | 19.5994727 | 0.0200620349 | 479.3148 | 18.7606855 | 0.0151111651 | 847.3913
19.7106719 | 0.0196470674 | 604.8909 | 19.6300723 | 0.0201258752 | 1814.468 | 18.7877344 | 0.0151430853 | 1917.268
19.7396348 | 0.0196949486 | 958.6311 | 19.6590332 | 0.0201418363 | -1557.744 | 18.818334 | 0.0151590453 | 838.8231
19.7702344 | 0.0197268687 | 1797.469 | 19.6838965 | 0.0201258752 | 599.1788 | 18.8451094 | 0.0151909655 | 847.3643
19.7989238 | 0.0197428297 | #DIV/0! | 19.7125859 | 0.0201737564 | 644.7854 | 18.8721582 | 0.0152228866 | -838.8589
19.8297969 | 0.0197428297 | 1797.553 | 19.743459 | 0.0202216376 | 1797.564 | 18.8989355 | 0.0151909655 | 389.4256
19.8584844 | 0.0197587889 | 898.7344 | 19.7721465 | 0.0202375967 | 958.6876 | 18.9237969 | 0.0152548067 | #DIV/0!
19.8871738 | 0.0197907109 | 1814.701 | 19.802748 | 0.0202695169 | 847.3435 | 18.9546719 | 0.0152548067 | 898.7002
19.9161348 | 0.01980667 | 898.7256 | 19.8297969 | 0.0203014389 | 898.7284 | 18.9833594 | 0.0152867278 | 1797.57
19.9448223 | 0.0198385902 | 559.206 | 19.8584844 | 0.020333359 | #DIV/0! | 19.0120488 | 0.0153026879 | #DIV/0!
19.9715977 | 0.0198864713 | 2054.201 | 19.8852598 | 0.020333359 | 1612.128 | 19.0390977 | 0.0153026879 | 559.2145
20.0043848 | 0.0199024323 | 559.2271 | 19.9161348 | 0.0203525107 | 1797.35 | 19.065873 | 0.0153505681 | 838.7994
20.0311602 | 0.0199503116 | 967.2013 | 19.9448223 | 0.0203684717 | #DIV/0! | 19.0926484 | 0.0153824892 | 1694.783
20.0620352 | 0.0199822336 | 599.1629 | 19.9715977 | 0.0203684717 | 453.6758 | 19.1196973 | 0.0153984493 | 898.7284
20.0907227 | 0.0200301129 | 838.7726 | 20.0005605 | 0.020432312 | 1677.552 | 19.1483848 | 0.0154303694 | #DIV/0!
20.117498 | 0.0200620349 | #DIV/0! | 20.0273359 | 0.020448273 | 898.7256 | 19.1754336 | 0.0154303694 | 1677.646
20.146459 | 0.0200620349 | 958.6876 | 20.0560234 | 0.0204801932 | 847.394 | 19.202209 | 0.0154463295 | 898.7598
20.1770605 | 0.0200939551 | 599.1391 | 20.0830723 | 0.0205121133 | 958.6876 | 19.2308984 | 0.0154782506 | 847.394
20.205748 | 0.0201418363 | 1814.701 | 20.1136738 | 0.0205440335 | 1814.485 | 19.2579473 | 0.0155101707 | 838.7994
20.234709 | 0.0201577954 | #DIV/0! | 20.1426348 | 0.0205599945 | 778.9174 | 19.2847227 | 0.0155420918 | #DIV/0!
20.2614844 | 0.0201577954 | 838.8852 | 20.167498 | 0.0205919147 | 2036.953 | 19.311498 | 0.0155420918 | 847.3913
20.2882617 | 0.0201897155 | 644.7854 | 20.2000098 | 0.0206078757 | 483.6287 | 19.3385469 | 0.015574012 | 838.8257
20.3191348 | 0.0202375967 | 958.6876 | 20.2308848 | 0.020671716 | #DIV/0! | 19.3653223 | 0.0156059321 | 1797.35
20.3497363 | 0.0202695169 | 907.2427 | 20.255748 | 0.020671716 | 1797.35 | 19.3940098 | 0.0156218931 | 1814.684
20.3786973 | 0.0203014389 | 958.6311 | 20.2844355 | 0.020687677 | 907.2967 | 19.4229707 | 0.0156378523 | #DIV/0!
20.4092969 | 0.020333359 | 1498.008 | 20.3133965 | 0.0207195971 | 599.2026 | 19.4516602 | 0.0156378523 | #DIV/0!
20.4379863 | 0.0203525107 | 604.8512 | 20.3420859 | 0.0207674764 | 838.7758 | 19.4803477 | 0.0156378523 | 492.1652
20.4669473 | 0.0204003919 | 1797.564 | 20.3688613 | 0.0207993984 | #DIV/0! | 19.5054844 | 0.015688926 | 1917.376
20.4956348 | 0.020416351 | 1797.469 | 20.3978223 | 0.0207993984 | 599.1629 | 19.536084 | 0.0157048851 | 479.3364
20.5243242 | 0.020432312 | 1814.485 | 20.4265098 | 0.0208472777 | 1917.267 | 19.5590352 | 0.0157527663 | 907.2935
20.5532852 | 0.020448273 | 449.3635 | 20.4571113 | 0.0208632387 | 1694.687 | 19.5879961 | 0.0157846864 | 838.7758
20.5819727 | 0.0205121133 | 1917.255 | 20.4841602 | 0.0208791997 | 1677.734 | 19.6147715 | 0.0158166084 | -1917.267
20.6125742 | 0.0205280744 | 847.3908 | 20.5109355 | 0.0208951589 | 967.1994 | 19.645373 | 0.0158006474 | 1574.889
20.639623 | 0.0205599945 | 898.7256 | 20.5418086 | 0.020927079 | 838.8353 | 19.6705098 | 0.0158166084 | 778.9174
20.6683105 | 0.0205919147 | 1797.35 | 20.5685859 | 0.020959001 | 1917.364 | 19.695373 | 0.0158485286 | 639.0768
20.696998 | 0.0206078757 | 564.9393 | 20.5991855 | 0.0209749602 | 847.394 | 19.7259727 | 0.0158964097 | 1694.872
20.7240469 | 0.020655755 | #DIV/0! | 20.6262344 | 0.0210068803 | 898.6749 | 19.7530215 | 0.0159123689 | 1557.753
20.7546484 | 0.020655755 | #DIV/0! | 20.6549219 | 0.0210388023 | 599.2026 | 19.7778848 | 0.0159283299 | 958.6906
20.7836094 | 0.020655755 | 449.3508 | 20.6836113 | 0.0210866816 | -1814.701 | 19.8084863 | 0.01596025 | 847.3913
20.8122969 | 0.0207195971 | 359.5104 | 20.7125723 | 0.0210707225 | 524.2687 | 19.8355352 | 0.0159921702 | -1677.745
20.8409863 | 0.0207993984 | -1934.284 | 20.7393477 | 0.0211217944 | 898.7284 | 19.8623105 | 0.0159762111 | 898.7284
20.8718594 | 0.0207834374 | 958.6876 | 20.7680352 | 0.0211537145 | #DIV/0! | 19.890998 | 0.0160081312 | 1694.889
20.9024609 | 0.0208153576 | #DIV/0! | 20.796998 | 0.0211537145 | 898.6749 | 19.9180469 | 0.0160240903 | 1677.541
20.9292363 | 0.0208153576 | 564.9181 | 20.8256855 | 0.0211856365 | 335.5259 | 19.9448223 | 0.0160400514 | 838.8257
20.9562852 | 0.0208632387 | 1917.148 | 20.8524609 | 0.0212654378 | -1934.403 | 19.9715977 | 0.0160719715 | #DIV/0!
20.9868848 | 0.0208791997 | 559.2667 | 20.8833359 | 0.0212494768 | 1677.552 | 19.9986465 | 0.0160719715 | 838.8231
21.0136621 | 0.020927079 | 907.2395 | 20.9101113 | 0.0212654378 | 1677.741 | 20.0254219 | 0.0161038917 | 838.8353
21.042623 | 0.020959001 | #DIV/0! | 20.9368867 | 0.021281397 | 847.3908 | 20.0521992 | 0.0161358137 | 564.9372
21.0713105 | 0.020959001 | 449.3635 | 20.9639355 | 0.0213133171 | 898.6749 | 20.079248 | 0.016183693 | #DIV/0!
21.099998 | 0.0210228413 | 1814.604 | 20.992623 | 0.0213452391 | 1934.621 | 20.1060234 | 0.016183693 | 1917.148
21.1289609 | 0.0210388023 | #DIV/0! | 21.023498 | 0.0213611983 | 599.1404 | 20.136623 | 0.016199654 | 847.394
21.1557363 | 0.0210388023 | 1027.099 | 21.0521855 | 0.0214090794 | 1797.35 | 20.1636719 | 0.0162315741 | 838.8231
21.1885215 | 0.0210707225 | 561.7453 | 21.080873 | 0.0214250404 | 564.9393 | 20.1904473 | 0.0162634943 | 1677.552
21.2172109 | 0.0211217944 | 389.4499 | 21.1079219 | 0.0214729197 | #DIV/0! | 20.2172227 | 0.0162794553 | 1934.633
21.2420742 | 0.0211856365 | -2054.082 | 21.1346973 | 0.0214729197 | 898.7344 | 20.2480977 | 0.0162954144 | 1677.545
21.2748594 | 0.0211696755 | 1917.267 | 21.1633867 | 0.0215048417 | 644.811 | 20.274873 | 0.0163113754 | 524.9827
21.3054609 | 0.0211856365 | 559.2271 | 21.1942598 | 0.021552721 | -1797.564 | 20.3000098 | 0.0163592566 | 1677.751
21.3322363 | 0.0212335158 | 847.3435 | 21.2229473 | 0.0215367619 | 449.3933 | 20.3267852 | 0.0163752157 | 898.6749
21.3592852 | 0.0212654378 | #DIV/0! | 21.2516367 | 0.0216006022 | 1694.681 | 20.3554727 | 0.0164071377 | 1694.872
21.3898867 | 0.0212654378 | 898.7256 | 21.2786855 | 0.0216165632 | -1917.154 | 20.3825215 | 0.0164230969 | 817.0662
21.4185742 | 0.021297358 | 564.916 | 21.3092852 | 0.0216006022 | 419.4106 | 20.4112109 | 0.0164582096 | #DIV/0!
21.445623 | 0.0213452391 | 958.6312 | 21.3360605 | 0.0216644425 | 847.3435 | 20.4379863 | 0.0164582096 | 524.9409
21.4762227 | 0.0213771593 | 1814.814 | 21.3631094 | 0.0216963645 | #DIV/0! | 20.4631211 | 0.0165060908 | -1797.469
21.5051855 | 0.0213931184 | #DIV/0! | 21.3879727 | 0.0216963645 | 958.6876 | 20.4918105 | 0.0164901298 | 898.7284
21.533873 | 0.0213931184 | 559.2049 | 21.4185742 | 0.0217282847 | 907.2967 | 20.520498 | 0.0165220499 | 453.6341
21.5606484 | 0.0214409996 | 644.8265 | 21.4475352 | 0.0217602048 | 838.8199 | 20.549459 | 0.0165858921 | #DIV/0!
21.5915234 | 0.0214888807 | 898.7256 | 21.4743105 | 0.021792125 | 1814.485 | 20.5762344 | 0.0165858921 | #DIV/0!
21.6202109 | 0.0215208009 | 838.8257 | 21.5032715 | 0.021808086 | 639.1144 | 20.6030117 | 0.0165858921 | 564.916
21.6469863 | 0.021552721 | 1934.284 | 21.533873 | 0.0218559671 | 838.8231 | 20.6300605 | 0.0166337732 | #DIV/0!
21.6778594 | 0.021568682 | 958.6876 | 21.5606484 | 0.0218878873 | 604.5411 | 20.6549219 | 0.0166337732 | 599.2026
21.7084609 | 0.0216006022 | 898.7284 | 21.5915234 | 0.0219389591 | -1557.82 | 20.6836113 | 0.0166816525 | 1814.485
21.7371484 | 0.0216325223 | #DIV/0! | 21.6163848 | 0.021923 | 1917.495 | 20.7125723 | 0.0166976135 | #DIV/0!
21.7641973 | 0.0216325223 | 898.7851 | 21.6469863 | 0.0219389591 | 483.5845 | 20.7412598 | 0.0166976135 | 1557.747
21.7928867 | 0.0216644425 | 599.1391 | 21.6778594 | 0.0220028013 | #DIV/0! | 20.766123 | 0.0167135745 | 847.3913
21.8215742 | 0.0217123237 | 604.8524 | 21.7046367 | 0.0220028013 | 898.7284 | 20.7931719 | 0.0167454947 | #DIV/0!
21.8505352 | 0.0217602048 | 958.6876 | 21.7333242 | 0.0220347214 | 564.9148 | 20.8199473 | 0.0167454947 | 599.1801
21.8811367 | 0.021792125 | 847.3908 | 21.760373 | 0.0220826026 | #DIV/0! | 20.8486367 | 0.0167933758 | 564.9372
21.9081855 | 0.0218240451 | #DIV/0! | 21.7871484 | 0.0220826026 | 1797.564 | 20.8756855 | 0.0168412551 | #DIV/0!
21.936873 | 0.0218240451 | 898.6749 | 21.8158359 | 0.0220985617 | 604.8909 | 20.904373 | 0.0168412551 | -958.6937
21.9655605 | 0.0218559671 | 907.3533 | 21.8447988 | 0.0221464429 | 1917.148 | 20.9349746 | 0.016809335 | 524.942
21.9945234 | 0.0218878873 | 1398.069 | 21.8753984 | 0.0221624039 | 1677.741 | 20.9601094 | 0.0168572161 | 778.9206
22.0212988 | 0.021907039 | 958.6311 | 21.9021738 | 0.0221783631 | 604.8524 | 20.9849727 | 0.0168891363 | #DIV/0!
22.0518984 | 0.0219389591 | 907.3533 | 21.9311348 | 0.0222262442 | 1917.267 | 21.0136621 | 0.0168891363 | 564.916
22.0808613 | 0.0219708793 | 1797.35 | 21.9617363 | 0.0222422052 | 967.1963 | 21.0407109 | 0.0169370174 | 1677.552
22.1095488 | 0.0219868403 | 898.7284 | 21.9926094 | 0.0222741254 | 1557.939 | 21.0674863 | 0.0169529784 | 1797.553
22.1382363 | 0.0220187604 | 907.2938 | 22.0174727 | 0.0222900845 | 898.7344 | 21.0961738 | 0.0169689376 | 847.394
22.1671973 | 0.0220506806 | 958.6335 | 22.0461621 | 0.0223220065 | 1694.872 | 21.1232227 | 0.0170008577 | 559.2028
22.1977988 | 0.0220826026 | 564.9393 | 22.0732109 | 0.0223379657 | 898.7284 | 21.149998 | 0.0170487389 | #DIV/0!
22.2248477 | 0.0221304819 | 1677.545 | 22.1018984 | 0.0223698858 | 1797.35 | 21.1786855 | 0.0170487389 | 847.394
22.251623 | 0.0221464429 | 449.3635 | 22.1305859 | 0.0223858468 | 1574.889 | 21.2057344 | 0.017080659 | 1677.66
22.2803105 | 0.0222102832 | -1814.82 | 22.1557227 | 0.0224018078 | 639.1384 | 21.2325117 | 0.0170966201 | 519.2299
22.3092734 | 0.0221943241 | #DIV/0! | 22.1863242 | 0.0224496871 | 898.7256 | 21.257373 | 0.0171445012 | -1934.403
22.3360488 | 0.0221943241 | 479.3148 | 22.2150117 | 0.0224816073 | 1694.681 | 21.288248 | 0.0171285402 | 778.9206
22.3666484 | 0.0222581644 | 907.3562 | 22.2420605 | 0.0224975683 | 1797.35 | 21.3131113 | 0.0171604604 | 1814.485
22.3956113 | 0.0222900845 | 479.3005 | 22.270748 | 0.0225135293 | 898.791 | 21.3420723 | 0.0171764214 | 427.9621
22.4262109 | 0.0223539267 | #DIV/0! | 22.2994375 | 0.0225454494 | 787.4261 | 21.3707598 | 0.0172434542 | 1677.552
22.4529863 | 0.0223539267 | #DIV/0! | 22.3245723 | 0.0225773696 | 1917.267 | 21.3975352 | 0.0172594152 | #DIV/0!
22.4819473 | 0.0223539267 | 639.1144 | 22.3551738 | 0.0225933306 | 907.2967 | 21.426498 | 0.0172594152 | #DIV/0!
22.5125488 | 0.0224018078 | 838.8231 | 22.3841348 | 0.0226252507 | 599.1788 | 21.4513613 | 0.0172594152 | 559.2271
22.5393242 | 0.022433728 | 1814.701 | 22.4128242 | 0.0226731319 | 1497.909 | 21.4781367 | 0.0173072945 | #DIV/0!
22.5682852 | 0.0224496871 | #DIV/0! | 22.4415117 | 0.0226922836 | 967.1963 | 21.5070977 | 0.0173072945 | #DIV/0!
22.5988867 | 0.0224496871 | 564.9148 | 22.4723848 | 0.0227242038 | 1677.552 | 21.533873 | 0.0173072945 | 599.1391
22.6259355 | 0.0224975683 | 1797.35 | 22.4991602 | 0.0227401648 | 559.2667 | 21.5625605 | 0.0173551757 | 393.745
22.654623 | 0.0225135293 | 898.791 | 22.5259375 | 0.0227880441 | #DIV/0! | 21.5876973 | 0.017419016 | -1677.741
22.6833125 | 0.0225454494 | 564.9148 | 22.5529863 | 0.0227880441 | 1677.552 | 21.6144727 | 0.0174030568 | #DIV/0!
22.7103613 | 0.0225933306 | 1917.376 | 22.5797617 | 0.0228040051 | 958.6311 | 21.6431621 | 0.0174030568 | 564.9148
22.7409609 | 0.0226092897 | 1797.35 | 22.6103613 | 0.0228359252 | 967.2558 | 21.6702109 | 0.017450938 | #DIV/0!
22.7696484 | 0.0226252507 | 967.2558 | 22.6412363 | 0.0228678454 | 1677.552 | 21.6969863 | 0.017450938 | #DIV/0!
22.8005234 | 0.0226571709 | 1677.552 | 22.6680117 | 0.0228838064 | 898.7284 | 21.7275859 | 0.017450938 | 525.0035
22.8272988 | 0.0226731319 | 599.1866 | 22.6966992 | 0.0229157265 | 907.2938 | 21.7527227 | 0.0174988173 | 1797.35
22.8579004 | 0.0227242038 | 423.6948 | 22.7256602 | 0.0229476467 | 449.3806 | 21.7814102 | 0.0175147783 | 599.1788
22.8849492 | 0.0227880441 | -1797.553 | 22.7543496 | 0.0230114888 | #DIV/0! | 21.8100996 | 0.0175626595 | 524.942
22.9136367 | 0.0227720849 | 559.2049 | 22.7830371 | 0.0230114888 | #DIV/0! | 21.8352344 | 0.0176105406 | 1677.86
22.9404121 | 0.0228199661 | 907.2935 | 22.8081738 | 0.0230114888 | 838.8231 | 21.8620117 | 0.0176264998 | 838.8257
22.969373 | 0.0228518862 | 1917.49 | 22.8349492 | 0.023043409 | 838.8257 | 21.8887871 | 0.0176584199 | 1694.681
22.9999746 | 0.0228678454 | 604.8503 | 22.8617246 | 0.0230753291 | 967.1963 | 21.9158359 | 0.0176743809 | #DIV/0!
23.0289355 | 0.0229157265 | #DIV/0! | 22.8925977 | 0.0231072493 | 559.2457 | 21.9445234 | 0.0176743809 | #DIV/0!
23.057623 | 0.0229157265 | 898.7882 | 22.919375 | 0.0231551304 | 967.1932 | 21.9712988 | 0.0176743809 | 1814.485
23.0863125 | 0.0229476467 | 1814.479 | 22.950248 | 0.0231870506 | #DIV/0! | 22.0002598 | 0.0176903419 | 599.2026
23.1152734 | 0.0229636077 | 958.6311 | 22.9789355 | 0.0231870506 | 1677.552 | 22.0289492 | 0.0177382212 | 1677.552
23.145873 | 0.0229955278 | 559.2466 | 23.0057109 | 0.0232030116 | 847.3913 | 22.0557246 | 0.0177541822 | 524.9806
23.1726504 | 0.023043409 | 847.3908 | 23.0327598 | 0.0232349318 | 599.1801 | 22.0808613 | 0.0178020634 | #DIV/0!
23.1996992 | 0.0230753291 | 1797.35 | 23.0614492 | 0.0232828129 | 898.7256 | 22.1095488 | 0.0178020634 | 1677.751
23.2283867 | 0.0230912901 | 898.7256 | 23.0901367 | 0.0233147331 | 907.2967 | 22.1363242 | 0.0178180225 | 1694.681
23.2570742 | 0.0231232103 | 967.2589 | 23.1190977 | 0.0233466532 | 1797.469 | 22.163373 | 0.0178339835 | 559.2049
23.2879492 | 0.0231551304 | 1797.339 | 23.1477871 | 0.0233626142 | #DIV/0! | 22.1901484 | 0.0178818647 | 958.6937
23.3166367 | 0.0231710915 | #DIV/0! | 23.1764746 | 0.0233626142 | 907.2907 | 22.22075 | 0.0179137848 | 1574.941
23.3434121 | 0.0231710915 | 644.8265 | 23.2054355 | 0.0233945344 | #DIV/0! | 22.2458848 | 0.017929744 | 838.8353
23.3742871 | 0.0232189726 | 389.4296 | 23.234125 | 0.0233945344 | 1797.35 | 22.2726621 | 0.017961666 | 1797.564
23.3991484 | 0.0232828129 | 1814.809 | 23.2628125 | 0.0234104954 | 374.991 | 22.3013496 | 0.0179776251 | 1312.375
23.4281113 | 0.0232987721 | 1917.148 | 23.2879492 | 0.0234775282 | 958.6281 | 22.3264863 | 0.0179967787 | 639.0987
23.4587109 | 0.0233147331 | 559.206 | 23.3185488 | 0.0235094484 | 1677.552 | 22.3570859 | 0.018044658 | 1557.753
23.4854863 | 0.0233626142 | 907.3533 | 23.3453242 | 0.0235254094 | 604.9149 | 22.3819492 | 0.018060619 | 907.2938
23.5144492 | 0.0233945344 | 898.7284 | 23.3742871 | 0.0235732887 | 778.8603 | 22.4109102 | 0.0180925392 | 1917.267
23.5431367 | 0.0234264545 | #DIV/0! | 23.3991484 | 0.0236052088 | #DIV/0! | 22.4415117 | 0.0181085002 | #DIV/0!
23.5718242 | 0.0234264545 | 1027.158 | 23.4281113 | 0.0236052088 | 1797.339 | 22.4666484 | 0.0181085002 | 1677.751
23.6046113 | 0.0234583747 | 1497.768 | 23.4567988 | 0.0236211699 | 599.1404 | 22.4934238 | 0.0181244593 | 898.6749
23.6332988 | 0.0234775282 | 778.9206 | 23.4854863 | 0.023669051 | 604.8909 | 22.5221113 | 0.0181563813 | 1694.878
23.6581621 | 0.0235094484 | 907.2935 | 23.5144492 | 0.0237169322 | #DIV/0! | 22.5491602 | 0.0181723405 | 559.2039
23.687123 | 0.0235413685 | 838.8231 | 23.5412246 | 0.0237169322 | 1677.751 | 22.5759355 | 0.0182202216 | 838.8231
23.7138984 | 0.0235732887 | #DIV/0! | 23.568 | 0.0237328913 | 644.7833 | 22.6027109 | 0.0182521418 | -1694.687
23.7425879 | 0.0235732887 | 644.7833 | 23.598873 | 0.0237807725 | 838.8257 | 22.6297598 | 0.0182361808 | 778.8735
23.7734609 | 0.0236211699 | 838.8257 | 23.6256484 | 0.0238126926 | 1797.475 | 22.654623 | 0.0182681028 | 958.6937
23.8002363 | 0.02365309 | 907.3533 | 23.6543379 | 0.0238286536 | 907.2907 | 22.6852246 | 0.0183000229 | #DIV/0!
23.8291992 | 0.0236850102 | 898.6749 | 23.6832988 | 0.0238605738 | #DIV/0! | 22.7122734 | 0.0183000229 | 1677.741
23.8578867 | 0.0237169322 | 1677.751 | 23.7119863 | 0.0238605738 | 559.206 | 22.7390488 | 0.0183159821 | 1797.35
23.8846621 | 0.0237328913 | 967.1963 | 23.7387617 | 0.0239084549 | 362.9377 | 22.7677363 | 0.0183319431 | 564.9181
23.9155352 | 0.0237648115 | 898.7344 | 23.7677246 | 0.0239882562 | -1797.35 | 22.7947852 | 0.0183798242 | 838.8199
23.9442246 | 0.0237967335 | 1797.564 | 23.7964121 | 0.0239722952 | -1677.751 | 22.8215605 | 0.0184117444 | 1917.273
23.9729121 | 0.0238126926 | 1934.891 | 23.8231875 | 0.0239563361 | 847.3908 | 22.8521621 | 0.0184277054 | 1694.883
24.0037949 | 0.0238286536 | 450.3425 | 23.8502363 | 0.0239882562 | 958.6907 | 22.8792109 | 0.0184436645 | 1557.753
24.0325449 | 0.0238924939 | 840.6589 | 23.8808379 | 0.0240201764 | 604.8503 | 22.9040742 | 0.0184596255 | #DIV/0!
24.0593789 | 0.0239244141 | 1698.352 | 23.9097988 | 0.0240680575 | 559.2271 | 22.9308496 | 0.0184596255 | 393.7435
24.0864863 | 0.0239403751 | 1801.266 | 23.9365742 | 0.0241159368 | 1797.35 | 22.9559863 | 0.0185234658 | 838.8231
24.1152363 | 0.0239563361 | 450.3425 | 23.9652617 | 0.0241318978 | 907.2938 | 22.9827617 | 0.018555386 | #DIV/0!
24.1439863 | 0.0240201764 | 969.3391 | 23.9942227 | 0.024163818 | 1800.526 | 23.0114492 | 0.018555386 | 907.2427
24.1749277 | 0.0240520965 | 840.6589 | 24.0229609 | 0.024179779 | 1681.423 | 23.0404102 | 0.018587308 | 1557.932
24.2017617 | 0.0240840167 | -840.6589 | 24.0497949 | 0.0241957381 | 432.99 | 23.0652734 | 0.0186032671 | #DIV/0!
24.2285957 | 0.0240520965 | 514.6812 | 24.0788203 | 0.0242627729 | #DIV/0! | 23.0939629 | 0.0186032671 | 564.9148
24.2614531 | 0.0241159368 | 900.6328 | 24.1056523 | 0.0242627729 | 1801.605 | 23.1210117 | 0.0186511483 | 898.7256
24.2902031 | 0.0241478588 | 1698.544 | 24.1344043 | 0.024278732 | 1698.352 | 23.1496992 | 0.0186830685 | 838.8257
24.3173105 | 0.024163818 | 960.7739 | 24.1615117 | 0.024294693 | 900.6836 | 23.1764746 | 0.0187149886 | #DIV/0!
24.3479785 | 0.0241957381 | 840.6115 | 24.1902617 | 0.0243266132 | 960.7113 | 23.2035234 | 0.0187149886 | 1677.552
24.3748125 | 0.0242276601 | 772.0091 | 24.2209277 | 0.0243585333 | 1458.267 | 23.2302988 | 0.0187309496 | 427.9615
24.4019199 | 0.0242627729 | 840.6615 | 24.2442031 | 0.0243744943 | 1020.796 | 23.2589863 | 0.0187979825 | 1814.604
24.4287539 | 0.024294693 | 900.6836 | 24.2767871 | 0.0244064145 | 840.6615 | 23.2879492 | 0.0188139435 | #DIV/0!
24.4575039 | 0.0243266132 | 606.1557 | 24.3036211 | 0.0244383346 | #DIV/0! | 23.3147246 | 0.0188139435 | #DIV/0!
24.4865273 | 0.0243744943 | 1801.469 | 24.3326445 | 0.0244383346 | 1801.266 | 23.3415 | 0.0188139435 | 1814.695
24.5152773 | 0.0243904535 | 1921.433 | 24.3613945 | 0.0244542956 | 420.3301 | 23.3704609 | 0.0188299026 | 559.2049
24.5459453 | 0.0244064145 | #DIV/0! | 24.3882285 | 0.0245181359 | 1698.352 | 23.3972363 | 0.0188777838 | 1677.552
24.5749688 | 0.0244064145 | 600.4854 | 24.4153359 | 0.0245340969 | 1801.469 | 23.4240117 | 0.0188937448 | 847.3908
24.6037207 | 0.0244542956 | 1818.6 | 24.4440859 | 0.0245500561 | 606.1974 | 23.4510605 | 0.0189256649 | #DIV/0!
24.6327441 | 0.0244702548 | 560.4299 | 24.4731113 | 0.0245979372 | 1921.308 | 23.47975 | 0.0189256649 | 1677.741
24.6595781 | 0.0245181359 | 600.4444 | 24.5037773 | 0.0246138982 | 840.6589 | 23.5065254 | 0.0189416241 | 564.916
24.6883281 | 0.0245660171 | 909.2547 | 24.5306113 | 0.0246458184 | 909.3142 | 23.5335742 | 0.0189895052 | 778.9206
24.7173516 | 0.0245979372 | 1921.427 | 24.5596367 | 0.0246777385 | 420.3003 | 23.5584375 | 0.0190214254 | #DIV/0!
24.7480195 | 0.0246138982 | #DIV/0! | 24.5864688 | 0.0247415788 | #DIV/0! | 23.5852129 | 0.0190214254 | 907.2935
24.7767695 | 0.0246138982 | 424.6142 | 24.6133027 | 0.0247415788 | 1938.551 | 23.6141738 | 0.0190533455 | 778.8742
24.803877 | 0.0246777385 | 1801.254 | 24.6442441 | 0.0247575399 | 1921.433 | 23.6390371 | 0.0190852676 | 1677.751
24.832627 | 0.0246936996 | 1801.599 | 24.6749121 | 0.0247735009 | 560.4092 | 23.6658125 | 0.0191012267 | 644.7833
24.8613789 | 0.0247096587 | 1818.395 | 24.7017441 | 0.0248213802 | 849.2388 | 23.6966855 | 0.0191491079 | #DIV/0!
24.8904023 | 0.0247256197 | 600.4444 | 24.7288535 | 0.0248533022 | #DIV/0! | 23.7215488 | 0.0191491079 | #DIV/0!
24.9191523 | 0.0247735009 | 1801.605 | 24.7556855 | 0.0248533022 | 840.6615 | 23.7505117 | 0.0191491079 | 778.8603
24.9479043 | 0.02478946 | #DIV/0! | 24.7825195 | 0.0248852223 | 1938.781 | 23.775373 | 0.019181028 | 1797.475
24.9769277 | 0.02478946 | 900.6836 | 24.8134609 | 0.0249011815 | 450.3298 | 23.8040625 | 0.019196989 | 847.3882
25.0056777 | 0.0248213802 | 336.2602 | 24.8422109 | 0.0249650236 | #DIV/0! | 23.8311113 | 0.0192289092 | 1797.35
25.0325117 | 0.0249011815 | 849.1761 | 24.8709609 | 0.0249650236 | 849.2271 | 23.8597988 | 0.0192448702 | 898.7284
25.0596191 | 0.0249331035 | 960.7739 | 24.8980684 | 0.0249969438 | 562.9702 | 23.8884863 | 0.0192767903 | 847.3913
25.0902871 | 0.0249650236 | 909.2487 | 24.9268203 | 0.0250480156 | #DIV/0! | 23.9155352 | 0.0193087105 | 1677.671
25.1193105 | 0.0249969438 | 900.6864 | 24.9539277 | 0.0250480156 | #DIV/0! | 23.9423125 | 0.0193246715 | 1677.751
25.1480605 | 0.0250288639 | 1601.32 | 24.9826777 | 0.0250480156 | 840.6089 | 23.9690879 | 0.0193406306 | 564.9148
25.1787285 | 0.0250480156 | #DIV/0! | 25.0095117 | 0.0250799377 | 646.2389 | 23.9961367 | 0.0193885118 | 1680.609
25.2058359 | 0.0250480156 | 560.4287 | 25.0404531 | 0.0251278169 | 900.63 | 24.0229609 | 0.0194044728 | 840.6615
25.2326699 | 0.0250958968 | 1801.266 | 25.0692031 | 0.025159739 | 1801.48 | 24.0497949 | 0.0194363929 | 1698.544
25.2614199 | 0.0251118578 | 484.6688 | 25.0979531 | 0.0251756981 | #DIV/0! | 24.0769023 | 0.0194523521 | 840.6115
25.2923613 | 0.0251756981 | 1921.308 | 25.1231445 | 0.0251756981 | 600.4444 | 24.1037363 | 0.0194842741 | #DIV/0!
25.3230273 | 0.0251916591 | 1681.413 | 25.1518945 | 0.0252235793 | 960.7739 | 24.1324863 | 0.0194842741 | 1698.561
25.3498613 | 0.0252076183 | #DIV/0! | 25.1825625 | 0.0252554994 | 849.224 | 24.1595938 | 0.0195002332 | 900.7431
25.3769688 | 0.0252076183 | 840.6084 | 25.2096699 | 0.0252874196 | 1801.266 | 24.1883457 | 0.0195321534 | 1681.098
25.4038027 | 0.0252395403 | 960.7739 | 25.2384199 | 0.0253033806 | 840.6615 | 24.2151777 | 0.0195481144 | 1415.41
25.4344707 | 0.0252714604 | 849.224 | 25.2652539 | 0.0253353007 | #DIV/0! | 24.2422852 | 0.0195672661 | 520.4109
25.4615781 | 0.0253033806 | 1921.537 | 25.2961934 | 0.0253353007 | 840.6558 | 24.2672031 | 0.0196151473 | #DIV/0!
25.4922441 | 0.0253193397 | 909.2601 | 25.3230273 | 0.0253672209 | 960.7739 | 24.2940371 | 0.0196151473 | #DIV/0!
25.5212695 | 0.0253512617 | 900.6836 | 25.3536953 | 0.025399141 | 909.2006 | 24.3211445 | 0.0196151473 | 560.4299
25.5500195 | 0.0253831819 | 900.6864 | 25.3827188 | 0.025431063 | 840.6558 | 24.3479785 | 0.0196630284 | 1681.413
25.5787695 | 0.025415102 | 606.1565 | 25.4095527 | 0.0254629832 | 849.2298 | 24.3748125 | 0.0196789876 | #DIV/0!
25.607793 | 0.0254629832 | 420.3301 | 25.4366602 | 0.0254949033 | 900.6836 | 24.400002 | 0.0196789876 | 960.7136
25.634627 | 0.0255268235 | #DIV/0! | 25.4654102 | 0.0255268235 | 1681.217 | 24.4306699 | 0.0197109096 | 900.6864
25.6614609 | 0.0255268235 | #DIV/0! | 25.4922441 | 0.0255427845 | #DIV/0! | 24.4594199 | 0.0197428297 | 526.123
25.6924023 | 0.0255268235 | 900.6864 | 25.5193516 | 0.0255427845 | 1921.656 | 24.4846113 | 0.0197907109 | -1681.223
25.7211523 | 0.0255587436 | 640.5019 | 25.5500195 | 0.0255587436 | 450.3291 | 24.5114453 | 0.0197747499 | 840.6615
25.7518203 | 0.0256066248 | 909.2547 | 25.5787695 | 0.0256225858 | 909.2547 | 24.5382793 | 0.01980667 | 849.224
25.7808438 | 0.0256385449 | -1681.417 | 25.607793 | 0.0256545059 | 1681.223 | 24.5653867 | 0.0198385902 | #DIV/0!
25.8076777 | 0.0256225858 | 900.6864 | 25.634627 | 0.0256704669 | 560.4489 | 24.5903027 | 0.0198385902 | 900.6864
25.8364277 | 0.0256545059 | 484.6688 | 25.6614609 | 0.0257183462 | 606.1962 | 24.6190527 | 0.0198705103 | 1698.358
25.8673691 | 0.0257183462 | 600.4444 | 25.6904863 | 0.0257662274 | 840.602 | 24.6461602 | 0.0198864713 | 840.6558
25.8961191 | 0.0257662274 | 1818.52 | 25.7173184 | 0.0257981475 | #DIV/0! | 24.6729941 | 0.0199183915 | 1801.266
25.9251445 | 0.0257821884 | 1801.48 | 25.7499023 | 0.0257981475 | 826.633 | 24.7017441 | 0.0199343525 | 729.1769
25.9538945 | 0.0257981475 | 818.7897 | 25.7789277 | 0.0258332603 | #DIV/0! | 24.7250195 | 0.0199662726 | #DIV/0!
25.9826445 | 0.0258332603 | 909.2547 | 25.8076777 | 0.0258332603 | 840.6615 | 24.7556855 | 0.0199662726 | 560.4287
26.011668 | 0.0258651804 | 1801.385 | 25.8345117 | 0.0258651804 | 1698.352 | 24.7825195 | 0.0200141538 | 1578.498
26.0404199 | 0.0258811414 | 1801.266 | 25.8616191 | 0.0258811414 | 1681.223 | 24.8077109 | 0.0200301129 | 840.6115
26.0691699 | 0.0258971024 | 1938.781 | 25.8884531 | 0.0258971024 | 1938.781 | 24.8345449 | 0.0200620349 | 600.4683
26.1001113 | 0.0259130616 | 600.4457 | 25.9193945 | 0.0259130616 | 840.602 | 24.8632949 | 0.0201099142 | #DIV/0!
26.1288613 | 0.0259609427 | 900.6836 | 25.9462266 | 0.0259449817 | 900.6923 | 24.8904023 | 0.0201099142 | 780.5877
26.1576113 | 0.0259928629 | 909.2547 | 25.9749785 | 0.0259769037 | 566.1612 | 24.9153203 | 0.0201418363 | 1681.298
26.1866348 | 0.026024783 | 900.6923 | 26.0020859 | 0.026024783 | 900.6328 | 24.9421523 | 0.0201577954 | 1818.52
26.2153867 | 0.026056705 | 454.6266 | 26.0308359 | 0.026056705 | 900.6836 | 24.9711777 | 0.0201737564 | 900.6836
26.2444102 | 0.0261205453 | #DIV/0! | 26.0595859 | 0.0260886252 | #DIV/0! | 24.9999277 | 0.0202056766 | 1681.223
26.2712441 | 0.0261205453 | #DIV/0! | 26.0886094 | 0.0260886252 | #DIV/0! | 25.0267617 | 0.0202216376 | #DIV/0!
26.2999941 | 0.0261205453 | 526.123 | 26.1154434 | 0.0260886252 | 480.3846 | 25.0519531 | 0.0202216376 | 1681.423
26.3251855 | 0.0261684265 | 1921.543 | 26.1461113 | 0.0261524655 | 789.2018 | 25.0787871 | 0.0202375967 | 336.2351
26.3558516 | 0.0261843856 | 960.7678 | 26.1713027 | 0.0261843856 | 1921.314 | 25.1056191 | 0.020317398 | #DIV/0!
26.3865195 | 0.0262163058 | 606.1578 | 26.2019688 | 0.0262003466 | 450.3425 | 25.1346445 | 0.020317398 | #DIV/0!
26.415543 | 0.0262641869 | 1681.212 | 26.2307188 | 0.0262641869 | -1578.498 | 25.1614785 | 0.020317398 | 1441.012
26.442377 | 0.026280148 | 1681.417 | 26.2559102 | 0.0262482278 | 2041.713 | 25.1844785 | 0.020333359 | 493.2536
26.4692109 | 0.0262961071 | 606.1565 | 26.2884941 | 0.0262641869 | 560.4287 | 25.2096699 | 0.0203844309 | 1801.266
26.4982344 | 0.0263439883 | 960.7708 | 26.3153281 | 0.0263120681 | 1818.401 | 25.2384199 | 0.0204003919 | 1801.48
26.5289023 | 0.0263759084 | 1681.223 | 26.3443516 | 0.0263280291 | 560.4489 | 25.2671699 | 0.020416351 | 1818.401
26.5557363 | 0.0263918694 | 969.336 | 26.3711855 | 0.0263759084 | 1681.223 | 25.2961934 | 0.020432312 | #DIV/0!
26.5866777 | 0.0264237896 | 1801.266 | 26.3980195 | 0.0263918694 | 969.336 | 25.3230273 | 0.020432312 | 780.6342
26.6154277 | 0.0264397506 | 909.2547 | 26.4289609 | 0.0264237896 | 840.6615 | 25.3479453 | 0.0204642322 | 394.5588
26.6444512 | 0.0264716707 | 900.6836 | 26.4557949 | 0.0264557097 | 1698.352 | 25.3731348 | 0.0205280744 | #DIV/0!
26.6732012 | 0.0265035909 | 1921.427 | 26.4829023 | 0.0264716707 | 1921.314 | 25.3999688 | 0.0205280744 | 840.6584
26.7038691 | 0.0265195519 | 454.6266 | 26.5135684 | 0.0264876317 | 600.4683 | 25.4268027 | 0.0205599945 | #DIV/0!
26.7328926 | 0.0265833922 | #DIV/0! | 26.5423184 | 0.026535511 | 909.2601 | 25.4539102 | 0.0205599945 | 1681.417
26.7616445 | 0.0265833922 | 525.3604 | 26.5713438 | 0.026567433 | 1921.525 | 25.4807441 | 0.0205759536 | 1681.212
26.7884766 | 0.0266344659 | 1698.673 | 26.6020098 | 0.0265833922 | 525.3976 | 25.5075781 | 0.0205919147 | 566.1399
26.8155859 | 0.026650425 | 560.389 | 26.6288438 | 0.0266344659 | 1698.554 | 25.5346855 | 0.0206397958 | 520.413
26.842418 | 0.0266983062 | 680.5176 | 26.6559512 | 0.026650425 | 600.4841 | 25.5596035 | 0.020687677 | 1681.298
26.875002 | 0.0267461874 | 1818.73 | 26.6847031 | 0.0266983062 | #DIV/0! | 25.5864355 | 0.0207036361 | #DIV/0!
26.9040273 | 0.0267621465 | 1801.266 | 26.7134531 | 0.0266983062 | 1698.352 | 25.6154609 | 0.0207036361 | 1561.061
26.9327773 | 0.0267781075 | #DIV/0! | 26.7405605 | 0.0267142672 | 900.6836 | 25.640377 | 0.0207195971 | 520.4316
26.9615273 | 0.0267781075 | 606.1962 | 26.7693105 | 0.0267461874 | 1801.48 | 25.6652949 | 0.0207674764 | 1698.352
26.9905527 | 0.0268259887 | 312.2267 | 26.7980605 | 0.0267621465 | 909.2601 | 25.6924023 | 0.0207834374 | #DIV/0!
27.0154688 | 0.02690579 | #DIV/0! | 26.8270859 | 0.0267940685 | 840.6589 | 25.7192363 | 0.0207834374 | 840.6589
27.0444922 | 0.02690579 | 1801.599 | 26.8539199 | 0.0268259887 | #DIV/0! | 25.7460703 | 0.0208153576 | 849.2267
27.0732441 | 0.0269217491 | 1801.266 | 26.8826699 | 0.0268259887 | 1818.618 | 25.7731777 | 0.0208472777 | 840.6115
27.1019941 | 0.0269377101 | 909.2518 | 26.9116934 | 0.0268419478 | 900.6328 | 25.8000117 | 0.0208791997 | #DIV/0!
27.1310176 | 0.0269696303 | 900.7459 | 26.9404434 | 0.0268738698 | 606.2202 | 25.8268438 | 0.0208791997 | 1578.488
27.1597695 | 0.0270015504 | 1681.104 | 26.9694688 | 0.0269217491 | 840.6084 | 25.8520352 | 0.0208951589 | 600.4457
27.1866016 | 0.0270175114 | 686.2276 | 26.9963027 | 0.0269536711 | 840.5994 | 25.8807852 | 0.02094304 | -1561.174
27.219459 | 0.0270653926 | 840.6615 | 27.0231348 | 0.0269855913 | 909.3142 | 25.9057031 | 0.020927079 | 1698.352
27.246293 | 0.0270973127 | 960.7678 | 27.0521602 | 0.0270175114 | 900.6836 | 25.9328105 | 0.02094304 | 560.4287
27.2769609 | 0.0271292329 | 909.2547 | 27.0809102 | 0.0270494316 | #DIV/0! | 25.9596445 | 0.0209909212 | 1681.423
27.3059844 | 0.027161153 | 1801.385 | 27.1096602 | 0.0270494316 | 566.1399 | 25.9864785 | 0.0210068803 | 1698.352
27.3347363 | 0.027177114 | 1801.469 | 27.1367676 | 0.0270973127 | 900.7431 | 26.0135859 | 0.0210228413 | 840.6589
27.3634863 | 0.0271930732 | 909.2006 | 27.1655195 | 0.0271292329 | 900.6864 | 26.0404199 | 0.0210547615 | #DIV/0!
27.3925098 | 0.0272249952 | 840.6615 | 27.1942695 | 0.027161153 | 849.2271 | 26.0653359 | 0.0210547615 | 849.2298
27.4193438 | 0.0272569153 | 1818.6 | 27.221377 | 0.0271930732 | #DIV/0! | 26.0924434 | 0.0210866816 | 1681.217
27.4483672 | 0.0272728745 | 450.3589 | 27.2482109 | 0.0271930732 | #DIV/0! | 26.1192773 | 0.0211026426 | 764.2227
27.4771191 | 0.0273367167 | #DIV/0! | 27.2769609 | 0.0271930732 | 606.1578 | 26.1461113 | 0.0211377554 | 1698.561
27.5039512 | 0.0273367167 | 1938.794 | 27.3059844 | 0.0272409543 | 560.4287 | 26.1732188 | 0.0211537145 | 780.5275
27.5348926 | 0.0273526758 | 873.4133 | 27.3328184 | 0.0272888355 | #DIV/0! | 26.1981348 | 0.0211856365 | 1681.413
27.5655605 | 0.0273877885 | 480.3422 | 27.3634863 | 0.0272888355 | 909.2547 | 26.2249688 | 0.0212015957 | -1698.544
27.5962266 | 0.0274516307 | 1698.554 | 27.3925098 | 0.0273207556 | 600.4444 | 26.2520762 | 0.0211856365 | 1801.588
27.623334 | 0.0274675898 | 900.7431 | 27.4212598 | 0.0273686368 | 881.2025 | 26.2808281 | 0.0212015957 | 390.2754
27.6520859 | 0.02749951 | 600.4457 | 27.4522012 | 0.0274037495 | 780.6311 | 26.3057441 | 0.0212654378 | 849.2271
27.6808359 | 0.0275473911 | -1698.561 | 27.4771191 | 0.0274356697 | 1801.266 | 26.3328516 | 0.021297358 | 1681.417
27.7079434 | 0.027531432 | 960.7113 | 27.5058691 | 0.0274516307 | 1698.561 | 26.3596855 | 0.0213133171 | -1801.48
27.7386094 | 0.0275633521 | 909.3113 | 27.5329766 | 0.0274675898 | 600.4444 | 26.3884355 | 0.021297358 | 789.2049
27.7676348 | 0.0275952723 | 840.6615 | 27.5617266 | 0.027515471 | 1681.217 | 26.413627 | 0.0213292781 | 420.3285
27.7944688 | 0.0276271924 | 900.6836 | 27.5885605 | 0.027531432 | #DIV/0! | 26.4404609 | 0.0213931184 | 560.4287
27.8232188 | 0.0276591126 | 1818.395 | 27.619502 | 0.027531432 | 900.6864 | 26.4672949 | 0.0214409996 | -1818.606
27.8522422 | 0.0276750736 | 600.4841 | 27.648252 | 0.0275633521 | 560.4266 | 26.4963184 | 0.0214250404 | -1561.174
27.8809941 | 0.0277229548 | 960.7144 | 27.6750859 | 0.0276112333 | 566.1632 | 26.5212363 | 0.0214090794 | 390.2864
27.9116602 | 0.0277548749 | 1698.352 | 27.7021934 | 0.0276591126 | #DIV/0! | 26.5461523 | 0.0214729197 | 566.1408
27.9387676 | 0.0277708359 | 840.6589 | 27.7347773 | 0.0276591126 | 1681.223 | 26.5732598 | 0.0215208009 | 1681.223
27.9656016 | 0.0278027561 | 960.7708 | 27.7616113 | 0.0276750736 | 606.1565 | 26.6000938 | 0.0215367619 | #DIV/0!
27.9962695 | 0.0278346762 | 606.1565 | 27.7906348 | 0.0277229548 | 600.4457 | 26.6269277 | 0.0215367619 | 909.2547
28.025293 | 0.0278825574 | 900.6864 | 27.8193848 | 0.0277708359 | 1818.737 | 26.6559512 | 0.021568682 | 780.6311
28.054043 | 0.0279144775 | 1801.469 | 27.8484102 | 0.027786795 | 1561.045 | 26.6808691 | 0.0216006022 | #DIV/0!
28.082793 | 0.0279304367 | 1698.352 | 27.8733262 | 0.0278027561 | 1921.656 | 26.7077031 | 0.0216006022 | 1698.352
28.1099004 | 0.0279463977 | 640.5032 | 27.9039941 | 0.0278187152 | 909.2547 | 26.7348105 | 0.0216165632 | 960.7114
28.1405684 | 0.0279942788 | 560.4266 | 27.9330176 | 0.0278506353 | 1801.254 | 26.7654766 | 0.0216484834 | 780.6335
28.1674023 | 0.02804216 | #DIV/0! | 27.9617676 | 0.0278665964 | 900.7459 | 26.7903945 | 0.0216804035 | 1698.358
28.1964258 | 0.02804216 | 640.5273 | 27.9905195 | 0.0278985165 | 606.1565 | 26.817502 | 0.0216963645 | 840.6558
28.2270938 | 0.0280900393 | 1818.395 | 28.019543 | 0.0279463977 | 900.6864 | 26.8443359 | 0.0217282847 | 900.6864
28.2561172 | 0.0281060003 | 840.6615 | 28.048293 | 0.0279783178 | 840.6589 | 26.8730859 | 0.0217602048 | 789.1993
28.2829512 | 0.0281379204 | 1921.427 | 28.075127 | 0.028010238 | 909.1974 | 26.8982773 | 0.021792125 | 840.6615
28.3136191 | 0.0281538814 | 1415.41 | 28.1041504 | 0.02804216 | 900.7459 | 26.9251113 | 0.0218240451 | #DIV/0!
28.3407266 | 0.0281730331 | 1921.296 | 28.1329023 | 0.0280740801 | 1681.413 | 26.9519434 | 0.0218240451 | 1698.352
28.3713926 | 0.0281889942 | 600.5092 | 28.1597363 | 0.0280900393 | 1698.358 | 26.9790508 | 0.0218400061 | 840.6589
28.4001445 | 0.0282368734 | 849.1766 | 28.1868438 | 0.0281060003 | 900.6864 | 27.0058848 | 0.0218719263 | 1681.223
28.427252 | 0.0282687955 | 640.4856 | 28.2155938 | 0.0281379204 | 1921.308 | 27.0327188 | 0.0218878873 | 772.0113
28.457918 | 0.0283166748 | #DIV/0! | 28.2462598 | 0.0281538814 | 717.4421 | 27.0598262 | 0.021923 | 1681.423
28.484752 | 0.0283166748 | 969.2814 | 28.2714512 | 0.0281889942 | 900.6864 | 27.0866602 | 0.0219389591 | #DIV/0!
28.5156934 | 0.0283485968 | 600.4683 | 28.3002012 | 0.0282209143 | #DIV/0! | 27.1134941 | 0.0219389591 | 849.2271
28.5444434 | 0.0283964761 | -1561.231 | 28.3289512 | 0.0282209143 | 1938.794 | 27.1406016 | 0.0219708793 | 1801.266
28.5693594 | 0.0283805169 | #DIV/0! | 28.3598926 | 0.0282368734 | 560.4287 | 27.1693516 | 0.0219868403 | 900.6864
28.6022188 | 0.0283805169 | 450.3425 | 28.3867266 | 0.0282847546 | 454.6429 | 27.1981016 | 0.0220187604 | 526.123
28.6309688 | 0.0284443572 | 394.5885 | 28.415752 | 0.0283485968 | #DIV/0! | 27.223293 | 0.0220666416 | 1681.223
28.6561602 | 0.0285081994 | 960.7113 | 28.444502 | 0.0283485968 | #DIV/0! | 27.250127 | 0.0220826026 | 1681.417
28.6868262 | 0.0285401195 | 1801.469 | 28.473252 | 0.0283485968 | 909.2515 | 27.2769609 | 0.0220985617 | #DIV/0!
28.7155762 | 0.0285560787 | 1818.52 | 28.5022754 | 0.0283805169 | 560.4287 | 27.3040684 | 0.0220985617 | 600.4444
28.7446016 | 0.0285720397 | 600.4457 | 28.5291094 | 0.0284283981 | 900.6864 | 27.3328184 | 0.0221464429 | 1801.266
28.7733516 | 0.0286199208 | 1801.469 | 28.5578594 | 0.0284603182 | 1818.725 | 27.3615684 | 0.0221624039 | 789.1993
28.8021016 | 0.02863588 | 566.1399 | 28.5868848 | 0.0284762774 | 1801.266 | 27.3867598 | 0.0221943241 | 840.6615
28.829209 | 0.0286837611 | 1801.266 | 28.6156348 | 0.0284922384 | 560.4299 | 27.4135938 | 0.0222262442 | 1801.266
28.857959 | 0.0286997221 | 960.7709 | 28.6424688 | 0.0285401195 | #DIV/0! | 27.4423438 | 0.0222422052 | 1698.544
28.888627 | 0.0287316423 | 849.2267 | 28.6714922 | 0.0285401195 | 900.7431 | 27.4694512 | 0.0222581644 | 780.6335
28.9157344 | 0.0287635624 | 900.6836 | 28.7002441 | 0.0285720397 | 1681.104 | 27.4943691 | 0.0222900845 | 1681.223
28.9444844 | 0.0287954826 | 969.3391 | 28.7270762 | 0.0285880007 | 646.2375 | 27.5212031 | 0.0223060455 | 1818.401
28.9754258 | 0.0288274027 | #DIV/0! | 28.7580176 | 0.02863588 | 900.6864 | 27.5502266 | 0.0223220065 | 840.6558
29.0041758 | 0.0288274027 | 600.4444 | 28.7867676 | 0.0286678001 | 1698.352 | 27.5770605 | 0.0223539267 | #DIV/0!
29.0329258 | 0.0288752839 | 1698.352 | 28.813875 | 0.0286837611 | 1921.433 | 27.6038945 | 0.0223539267 | 606.1578
29.0600332 | 0.0288912449 | 560.4287 | 28.844543 | 0.0286997221 | 900.6836 | 27.632918 | 0.0224018078 | 1681.413
29.0868672 | 0.0289391261 | 1601.32 | 28.873293 | 0.0287316423 | 606.1974 | 27.659752 | 0.022417767 | 560.4278
29.1175352 | 0.0289582778 | 424.6127 | 28.9023184 | 0.0287795234 | 560.4092 | 27.6865859 | 0.0224656481 | 1698.55
29.1446426 | 0.0290221181 | -1921.525 | 28.9291504 | 0.0288274027 | 1921.433 | 27.7136934 | 0.0224816073 | #DIV/0!
29.1753086 | 0.0290061589 | 960.7709 | 28.9598184 | 0.0288433637 | 849.224 | 27.7424434 | 0.0224816073 | 849.1761
29.2059766 | 0.0290380791 | 454.6251 | 28.9869258 | 0.0288752839 | 1681.223 | 27.7695508 | 0.0225135293 | 1681.423
29.235 | 0.0291019194 | 560.4299 | 29.0137598 | 0.0288912449 | #DIV/0! | 27.7963848 | 0.0225294884 | 1801.266
29.261834 | 0.0291498005 | 840.6589 | 29.0444258 | 0.0288912449 | 909.3113 | 27.8251348 | 0.0225454494 | 849.224
29.288668 | 0.0291817207 | #DIV/0! | 29.0734512 | 0.0289231651 | 1801.266 | 27.8522422 | 0.0225773696 | 780.6367
29.3176934 | 0.0291817207 | 900.6864 | 29.1022012 | 0.0289391261 | 818.8364 | 27.8771602 | 0.0226092897 | 840.6558
29.3464434 | 0.0292136408 | 646.2119 | 29.1309512 | 0.0289742369 | 969.2814 | 27.9039941 | 0.0226412099 | 909.2006
29.3773848 | 0.029261522 | #DIV/0! | 29.1618926 | 0.0290061589 | 840.6589 | 27.9330176 | 0.0226731319 | #DIV/0!
29.4061348 | 0.029261522 | 1801.266 | 29.1887266 | 0.0290380791 | #DIV/0! | 27.9598516 | 0.0226731319 | 1501.172
29.4348848 | 0.029277483 | 849.224 | 29.2136426 | 0.0290380791 | 969.3391 | 27.9886016 | 0.0226922836 | 849.224
29.4619922 | 0.0293094032 | 600.4457 | 29.244584 | 0.0290699992 | 450.3425 | 28.015709 | 0.0227242038 | 1561.18
29.4907422 | 0.0293572843 | #DIV/0! | 29.273334 | 0.0291338395 | 909.2601 | 28.040627 | 0.0227401648 | 1801.48
29.5194922 | 0.0293572843 | 849.2867 | 29.3023594 | 0.0291657615 | 840.6589 | 28.069377 | 0.0227561239 | 1818.395
29.5466016 | 0.0293892045 | 900.6864 | 29.3291934 | 0.0291976817 | 1801.48 | 28.0984004 | 0.0227720849 | 560.4287
29.5753516 | 0.0294211246 | 1801.266 | 29.3579434 | 0.0292136408 | 909.1946 | 28.1252344 | 0.0228199661 | #DIV/0!
29.6041016 | 0.0294370856 | 1818.6 | 29.3869668 | 0.0292455629 | 1801.48 | 28.1520684 | 0.0228199661 | 849.2267
29.633125 | 0.0294530448 | 450.3611 | 29.4157168 | 0.029261522 | 900.7491 | 28.1791758 | 0.0228518862 | 600.4444
29.661877 | 0.0295168869 | 1681.287 | 29.4444688 | 0.0292934421 | 909.1946 | 28.2079258 | 0.0228997674 | #DIV/0!
29.688709 | 0.0295328461 | 1818.52 | 29.4734922 | 0.0293253642 | 840.6615 | 28.2347598 | 0.0228997674 | 454.6564
29.7177344 | 0.0295488071 | 640.4615 | 29.5003262 | 0.0293572843 | 1921.644 | 28.2637852 | 0.0229636077 | 1681.217
29.7484004 | 0.0295966882 | 600.5079 | 29.5309941 | 0.0293732435 | 1938.444 | 28.2906191 | 0.0229795687 | -1441.012
29.7771523 | 0.0296445675 | 566.1408 | 29.5619336 | 0.0293892045 | 520.4141 | 28.3136191 | 0.0229636077 | 1818.401
29.8042598 | 0.0296924487 | #DIV/0! | 29.5868516 | 0.0294370856 | 1801.469 | 28.3426426 | 0.0229795687 | 450.3425
29.8349258 | 0.0296924487 | 1698.352 | 29.6156016 | 0.0294530448 | 969.2814 | 28.3713926 | 0.023043409 | #DIV/0!
29.8620332 | 0.0297084097 | 600.4879 | 29.646543 | 0.0294849668 | 1681.423 | 28.3982266 | 0.023043409 | 849.2267
29.8927012 | 0.0297594815 | 640.4601 | 29.673377 | 0.0295009259 | 849.224 | 28.425334 | 0.0230753291 | #DIV/0!
29.9233672 | 0.0298073627 | 1458.267 | 29.7004844 | 0.0295328461 | 600.4457 | 28.454084 | 0.0230753291 | 1801.385
29.9466426 | 0.0298233237 | #DIV/0! | 29.7292344 | 0.0295807272 | 900.6836 | 28.4828359 | 0.0230912901 | 606.1565
29.9753926 | 0.0298233237 | 960.7678 | 29.7579844 | 0.0296126474 | #DIV/0! | 28.5118594 | 0.0231391713 | 1681.423
30.0060605 | 0.0298552439 | 424.6142 | 29.7850918 | 0.0296126474 | 450.3298 | 28.5386934 | 0.0231551304 | #DIV/0!
30.033168 | 0.0299190842 | 1681.098 | 29.8138418 | 0.0296764895 | -1801.391 | 28.5655273 | 0.0231551304 | 526.1251
30.06 | 0.0299350452 | #DIV/0! | 29.8425938 | 0.0296605285 | 646.1701 | 28.5907188 | 0.0232030116 | 560.387
30.090668 | 0.0299350452 | 909.2515 | 29.8735332 | 0.0297084097 | 1501.277 | 28.6175508 | 0.0232508928 | -1801.385
30.1196914 | 0.0299669653 | 640.5019 | 29.9022852 | 0.0297275614 | 900.6864 | 28.6463027 | 0.0232349318 | 1818.401
30.1503594 | 0.0300148465 | 560.4299 | 29.9310352 | 0.0297594815 | 606.1544 | 28.6753262 | 0.0232508928 | 1801.48
30.1771934 | 0.0300627276 | 789.1993 | 29.9600586 | 0.0298073627 | 1921.433 | 28.7040762 | 0.0232668519 | 520.4109
30.2023848 | 0.0300946478 | #DIV/0! | 29.9907266 | 0.0298233237 | 780.5716 | 28.7289941 | 0.0233147331 | 849.2298
30.2330508 | 0.0300946478 | 1818.737 | 30.0156426 | 0.0298552439 | 909.3142 | 28.7561016 | 0.0233466532 | 1801.266
30.2620762 | 0.0301106069 | 450.3291 | 30.044668 | 0.029887164 | 1681.223 | 28.7848516 | 0.0233626142 | 840.6558
30.2908262 | 0.0301744491 | 900.6864 | 30.071502 | 0.029903125 | 560.4092 | 28.8116855 | 0.0233945344 | #DIV/0!
30.3195762 | 0.0302063692 | #DIV/0! | 30.098334 | 0.0299510043 | 1938.563 | 28.836877 | 0.0233945344 | 480.3549
30.3466836 | 0.0302063692 | 960.7709 | 30.1292754 | 0.0299669653 | -1801.266 | 28.867543 | 0.0234583747 | 1415.271
30.3773516 | 0.0302382894 | 840.5989 | 30.1580254 | 0.0299510043 | #DIV/0! | 28.8946504 | 0.0234775282 | #DIV/0!
30.4041836 | 0.0302702095 | 909.2601 | 30.1870508 | 0.0299510043 | 560.4287 | 28.9214844 | 0.0234775282 | 900.6836
30.433209 | 0.0303021315 | 900.6836 | 30.2138848 | 0.0299988855 | 420.2869 | 28.9502344 | 0.0235094484 | 849.2267
30.461959 | 0.0303340517 | 900.6864 | 30.2407168 | 0.0300627276 | 1818.725 | 28.9773418 | 0.0235413685 | 840.6589
30.490709 | 0.0303659718 | 849.224 | 30.2697422 | 0.0300786868 | 840.6615 | 29.0041758 | 0.0235732887 | #DIV/0!
30.5178164 | 0.030397892 | 1801.391 | 30.2965762 | 0.0301106069 | 640.4601 | 29.0329258 | 0.0235732887 | 909.3142
30.5465684 | 0.030413853 | 640.4856 | 30.3272422 | 0.0301584881 | 1938.563 | 29.0619512 | 0.0236052088 | 520.3713
30.5772344 | 0.0304617323 | 849.1761 | 30.3581836 | 0.0301744491 | 1681.423 | 29.0868672 | 0.02365309 | #DIV/0!
30.6043418 | 0.0304936543 | 1501.172 | 30.3850176 | 0.0301904082 | 1801.266 | 29.1175352 | 0.02365309 | 1578.31
30.6330918 | 0.030512806 | 969.336 | 30.4137676 | 0.0302063692 | 484.6688 | 29.1427266 | 0.023669051 | 1561.231
30.6640332 | 0.0305447262 | 1801.266 | 30.444709 | 0.0302702095 | #DIV/0! | 29.1676426 | 0.0236850102 | 900.6328
30.6927832 | 0.0305606872 | 1681.423 | 30.469625 | 0.0302702095 | 1801.391 | 29.1963926 | 0.0237169322 | 1818.737
30.7196172 | 0.0305766463 | 909.2601 | 30.498377 | 0.0302861705 | 566.1387 | 29.225418 | 0.0237328913 | 960.7083
30.7486426 | 0.0306085683 | 1681.287 | 30.5254844 | 0.0303340517 | 960.7113 | 29.256084 | 0.0237648115 | #DIV/0!
30.7754746 | 0.0306245275 | 600.4875 | 30.5561504 | 0.0303659718 | 849.224 | 29.282918 | 0.0237648115 | 789.1548
30.8042266 | 0.0306724086 | 606.1544 | 30.5832578 | 0.030397892 | 780.6367 | 29.3081094 | 0.0237967335 | 1681.423
30.83325 | 0.0307202898 | 1801.48 | 30.6081758 | 0.0304298121 | -2041.719 | 29.3349434 | 0.0238126926 | 600.4444
30.862 | 0.0307362489 | 900.6836 | 30.6407598 | 0.030413853 | 1818.611 | 29.3636934 | 0.0238605738 | 526.1241
30.89075 | 0.0307681691 | 849.2388 | 30.6697832 | 0.0304298121 | 346.411 | 29.3888848 | 0.0239084549 | #DIV/0!
30.9178594 | 0.0308000911 | 1801.48 | 30.6985332 | 0.030512806 | 1681.223 | 29.4195508 | 0.0239084549 | 1801.469
30.9466094 | 0.0308160502 | 640.4601 | 30.7253672 | 0.030528767 | 606.2202 | 29.4483008 | 0.0239244141 | 1578.31
30.9772754 | 0.0308639314 | 606.1962 | 30.7543926 | 0.0305766463 | 1681.098 | 29.4734922 | 0.0239403751 | 1681.223
31.0063008 | 0.0309118126 | 1681.423 | 30.7812246 | 0.0305926073 | 640.5019 | 29.5003262 | 0.0239563361 | 900.6864
31.0331348 | 0.0309277717 | 1801.266 | 30.8118926 | 0.0306404885 | 909.2515 | 29.5290762 | 0.0239882562 | 849.224
31.0618848 | 0.0309437327 | 849.224 | 30.840916 | 0.0306724086 | 1801.594 | 29.5561836 | 0.0240201764 | #DIV/0!
31.0889922 | 0.0309756529 | 960.7113 | 30.869668 | 0.0306883678 | 900.6328 | 29.5830176 | 0.0240201764 | 840.6615
31.1196582 | 0.031007573 | 1818.52 | 30.898418 | 0.0307202898 | #DIV/0! | 29.6098516 | 0.0240520965 | 1698.352
31.1486836 | 0.031023534 | 560.4287 | 30.9255254 | 0.0307202898 | 840.6615 | 29.636959 | 0.0240680575 | 560.451
31.1755176 | 0.0310714152 | 960.7113 | 30.9523594 | 0.0307522099 | 840.6589 | 29.663793 | 0.0241159368 | 1681.223
31.2061836 | 0.0311033353 | 1698.352 | 30.9791934 | 0.0307841301 | 909.2515 | 29.690627 | 0.0241318978 | 566.1387
31.233291 | 0.0311192963 | 560.451 | 31.0082168 | 0.0308160502 | 600.4444 | 29.7177344 | 0.024179779 | #DIV/0!
31.260125 | 0.0311671756 | 900.6836 | 31.0369668 | 0.0308639314 | -1818.52 | 29.7484004 | 0.024179779 | 780.6367
31.288875 | 0.0311990958 | 2058.605 | 31.0659922 | 0.0308479704 | 840.6115 | 29.7733184 | 0.0242116991 | 909.2487
31.3217324 | 0.0312150568 | 1681.223 | 31.0928262 | 0.0308798924 | 420.2988 | 29.8023418 | 0.0242436193 | 1400.99
31.3485664 | 0.0312310178 | 840.6615 | 31.1196582 | 0.0309437327 | 1818.52 | 29.8291758 | 0.0242627729 | 840.6615
31.3754004 | 0.0312629379 | 881.2477 | 31.1486836 | 0.0309596937 | 1921.525 | 29.8560098 | 0.024294693 | #DIV/0!
31.4063418 | 0.0312980488 | 900.6328 | 31.1793496 | 0.0309756529 | 1681.223 | 29.8831172 | 0.024294693 | 960.7709
31.4350918 | 0.0313299708 | 1561.356 | 31.2061836 | 0.0309916139 | 606.1974 | 29.9137852 | 0.0243266132 | 789.1391
31.4600098 | 0.03134593 | 606.1557 | 31.235209 | 0.031039495 | 1681.413 | 29.9389746 | 0.0243585333 | -1561.366
31.4890332 | 0.0313938111 | 640.5019 | 31.262043 | 0.0310554542 | 900.6864 | 29.9638926 | 0.0243425742 | 900.6864
31.5197012 | 0.0314416923 | 909.1974 | 31.290793 | 0.0310873743 | 1818.395 | 29.9926426 | 0.0243744943 | 606.1785
31.5487246 | 0.0314736143 | 1681.423 | 31.3198164 | 0.0311033353 | 900.6836 | 30.021666 | 0.0244223736 | 1801.391
31.5755586 | 0.0314895734 | 900.6328 | 31.3485664 | 0.0311352555 | 1681.223 | 30.050418 | 0.0244383346 | 1561.055
31.6043086 | 0.0315214954 | 1818.725 | 31.3754004 | 0.0311512165 | 849.2267 | 30.075334 | 0.0244542956 | 849.224
31.633334 | 0.0315374546 | 1681.298 | 31.4025078 | 0.0311831366 | 1801.469 | 30.1024414 | 0.0244862158 | 560.4299
31.660166 | 0.0315534137 | 1921.65 | 31.4312578 | 0.0311990958 | 840.6115 | 30.1292754 | 0.0245340969 | 1801.469
31.690834 | 0.0315693729 | 566.1399 | 31.4580918 | 0.0312310178 | 606.2202 | 30.1580254 | 0.0245500561 | 1818.52
31.7179414 | 0.031617254 | 600.4444 | 31.4871172 | 0.0312788971 | 1601.216 | 30.1870508 | 0.0245660171 | 1801.48
31.7466914 | 0.0316651352 | 1801.062 | 31.5177832 | 0.0312980488 | 840.6115 | 30.2158008 | 0.0245819762 | 840.6115
31.7754414 | 0.031681098 | 849.2746 | 31.5446172 | 0.0313299708 | 789.1548 | 30.2426348 | 0.0246138982 | #DIV/0!
31.8025488 | 0.0317130163 | 840.6115 | 31.5698086 | 0.0313618928 | 1681.413 | 30.2697422 | 0.0246138982 | 780.5716
31.8293828 | 0.0317449383 | 1020.856 | 31.5966426 | 0.031377852 | 840.7089 | 30.2946582 | 0.0246458184 | 520.413
31.8619668 | 0.0317768566 | 606.1962 | 31.6234766 | 0.0314097703 | 1938.219 | 30.3195762 | 0.0246936996 | 1818.611
31.8909922 | 0.0318247378 | 1801.48 | 31.654416 | 0.0314257331 | 560.4287 | 30.3485996 | 0.0247096587 | 900.7491
31.9197422 | 0.0318406969 | 909.1974 | 31.68125 | 0.0314736143 | 1818.737 | 30.3773516 | 0.0247415788 | #DIV/0!
31.9487656 | 0.0318726189 | 420.3301 | 31.7102754 | 0.0314895734 | 520.3713 | 30.4061016 | 0.0247415788 | 1818.383
31.9755996 | 0.0319364592 | #DIV/0! | 31.7351914 | 0.0315374546 | 600.4457 | 30.435125 | 0.0247575399 | 520.4141
32.0024336 | 0.0319364592 | 1818.178 | 31.7639414 | 0.0315853357 | #DIV/0! | 30.460043 | 0.024805421 | 840.6589
32.031457 | 0.0319524221 | 1084.285 | 31.7929668 | 0.0315853357 | 1681.413 | 30.486877 | 0.0248373412 | 909.2515
32.1179824 | 0.0320322216 | #DIV/0! | 31.8198008 | 0.0316012949 | 1801.48 | 30.5159004 | 0.0248692613 | 1801.266
32.1179824 | 0.0320322216 | #DIV/0! | 31.8485508 | 0.031617254 | 849.1761 | 30.5446504 | 0.0248852223 | 560.4287
32.1179824 | 0.0320322216 | 900.6328 | 31.8756582 | 0.031649176 | 780.5275 | 30.5714844 | 0.0249331035 | 1698.554
32.1467324 | 0.0320641436 | 1501.277 | 31.9005742 | 0.031681098 | 840.7089 | 30.5985918 | 0.0249490626 | -1681.423
32.1754844 | 0.0320832953 | 606.1557 | 31.9274082 | 0.0317130163 | 849.1761 | 30.6254258 | 0.0249331035 | 1681.423
32.2045078 | 0.0321311764 | 900.7372 | 31.9545156 | 0.0317449383 | 900.7999 | 30.6522598 | 0.0249490626 | 606.1544
32.2332578 | 0.0321630947 | 900.6954 | 31.9832676 | 0.0317768566 | 900.6328 | 30.6812832 | 0.0249969438 | #DIV/0!
32.2620098 | 0.0321950167 | 849.2746 | 32.0120176 | 0.0318087786 | 849.2746 | 30.7081172 | 0.0249969438 | 1681.423
32.2891172 | 0.032226935 | 1921.08 | 32.039125 | 0.0318406969 | 1325.219 | 30.7349512 | 0.0250129029 | 772.0113
32.3197832 | 0.0322428979 | 840.7089 | 32.1237324 | 0.031904541 | #DIV/0! | 30.7620586 | 0.0250480156 | 640.5019
32.3466172 | 0.0322748162 | 646.2132 | 32.1237324 | 0.031904541 | #DIV/0! | 30.7927266 | 0.0250958968 | 1681.098
32.3775586 | 0.0323226973 | 640.4601 | 32.1237324 | 0.031904541 | 560.4299 | 30.8195586 | 0.0251118578 | 1578.498
32.4082246 | 0.0323705785 | 1698.554 | 32.1505664 | 0.0319524221 | 1801.469 | 30.84475 | 0.0251278169 | 840.6089
32.435332 | 0.0323865376 | 780.5877 | 32.1793164 | 0.0319683813 | 789.2488 | 30.871584 | 0.025159739 | 900.6864
32.46025 | 0.0324184597 | #DIV/0! | 32.2045078 | 0.0320002995 | 1681.023 | 30.900334 | 0.0251916591 | 1698.544
32.490916 | 0.0324184597 | 849.1761 | 32.2313418 | 0.0320162624 | 1681.413 | 30.9274414 | 0.0252076183 | 1801.266
32.5180234 | 0.0324503817 | 600.4875 | 32.2581758 | 0.0320322216 | 909.1974 | 30.9561914 | 0.0252235793 | 909.3142
32.5467754 | 0.0324982628 | 600.4908 | 32.2871992 | 0.0320641436 | 525.4357 | 30.9852168 | 0.0252554994 | -1561.241
32.5755254 | 0.0325461403 | -1698.544 | 32.3140332 | 0.0321152136 | 780.5902 | 31.0101328 | 0.0252395403 | 840.6615
32.6026328 | 0.0325301811 | 560.4287 | 32.3389512 | 0.0321471356 | #DIV/0! | 31.0369668 | 0.0252714604 | 560.451
32.6294668 | 0.0325780623 | 960.6541 | 32.3679746 | 0.0321471356 | #DIV/0! | 31.0638008 | 0.0253193397 | 1818.52
32.6601328 | 0.0326099843 | 909.3655 | 32.3948086 | 0.0321471356 | 720.5062 | 31.0928262 | 0.0253353007 | 560.387
32.6891582 | 0.0326419026 | 900.6328 | 32.4178086 | 0.0321790576 | 454.6251 | 31.1196582 | 0.0253831819 | #DIV/0!
32.7179082 | 0.0326738246 | 1681.423 | 32.446832 | 0.0322428979 | 1801.605 | 31.1467656 | 0.0253831819 | 840.6615
32.7447422 | 0.0326897837 | 909.1974 | 32.475584 | 0.032258857 | 480.3555 | 31.1735996 | 0.025415102 | 1801.391
32.7737656 | 0.0327217057 | 1801.469 | 32.498584 | 0.0323067382 | -1818.611 | 31.2023516 | 0.025431063 | 606.1785
32.8025156 | 0.0327376649 | 600.4457 | 32.5276074 | 0.0322907791 | 1681.423 | 31.231375 | 0.0254789423 | #DIV/0!
32.8312656 | 0.032785546 | 909.4281 | 32.5544414 | 0.0323067382 | 780.5902 | 31.258209 | 0.0254789423 | 1681.223
32.860293 | 0.0328174643 | 562.9109 | 32.5793594 | 0.0323386602 | 394.5689 | 31.285043 | 0.0254949033 | 849.224
32.889043 | 0.0328685381 | 566.0981 | 32.6045488 | 0.0324025005 | 1801.594 | 31.3121504 | 0.0255268235 | 420.3183
32.9161484 | 0.0329164192 | #DIV/0! | 32.6333008 | 0.0324184597 | 1681.298 | 31.3389844 | 0.0255906656 | -1801.266
32.9448984 | 0.0329164192 | 1921.65 | 32.6601328 | 0.0324344188 | #DIV/0! | 31.3677344 | 0.0255747046 | #DIV/0!
32.9755664 | 0.0329323784 | 789.1548 | 32.6872402 | 0.0324344188 | 840.6115 | 31.3929258 | 0.0255747046 | 560.387
33.0007578 | 0.0329643004 | 900.6328 | 32.7140742 | 0.0324663408 | 560.4287 | 31.4197578 | 0.0256225858 | 640.5032
33.0295078 | 0.0329962224 | 900.7372 | 32.7409082 | 0.032514222 | 526.1241 | 31.4504258 | 0.0256704669 | 1818.6
33.0582578 | 0.0330281407 | 909.1974 | 32.7660996 | 0.0325621031 | 900.7999 | 31.4794492 | 0.0256864261 | #DIV/0!
33.0872812 | 0.0330600627 | 560.4717 | 32.7948516 | 0.0325940214 | 1680.898 | 31.5043672 | 0.0256864261 | 840.6615
33.1141172 | 0.0331079438 | 900.7372 | 32.8216836 | 0.0326099843 | 1578.498 | 31.5312012 | 0.0257183462 | 424.6
33.1428672 | 0.0331398621 | 969.2814 | 32.846875 | 0.0326259434 | 900.7372 | 31.5583086 | 0.0257821884 | 1681.423
33.1738086 | 0.0331717841 | 900.7372 | 32.875625 | 0.0326578617 | 1801.051 | 31.5851426 | 0.0257981475 | #DIV/0!
33.2025586 | 0.0332037024 | 1801.051 | 32.904375 | 0.0326738246 | 566.1816 | 31.6119766 | 0.0257981475 | 1515.297
33.2313086 | 0.0332196653 | 849.215 | 32.9314844 | 0.0327217057 | #DIV/0! | 31.641 | 0.0258173011 | 1681.413
33.2584141 | 0.0332515836 | 1681.152 | 32.9602344 | 0.0327217057 | 560.387 | 31.667834 | 0.0258332603 | 450.3298
33.28525 | 0.0332675464 | 900.7372 | 32.9870664 | 0.0327695869 | 1698.68 | 31.696584 | 0.0258971024 | 1698.544
33.314 | 0.0332994647 | 1938.332 | 33.0141758 | 0.032785546 | 1801.469 | 31.7236914 | 0.0259130616 | 1921.433
33.3449414 | 0.0333154276 | 1681.298 | 33.0429258 | 0.0328015052 | 1561.366 | 31.7543594 | 0.0259290226 | 840.5989
33.3717734 | 0.0333313867 | 566.1805 | 33.0678438 | 0.0328174643 | 404.3373 | 31.7811914 | 0.0259609427 | 789.1993
33.3988828 | 0.0333792679 | 640.5019 | 33.0949492 | 0.0328845009 | 840.6463 | 31.8063828 | 0.0259928629 | 840.6615
33.4295508 | 0.0334271491 | #DIV/0! | 33.1217812 | 0.0329164192 | 1681.538 | 31.8332168 | 0.026024783 | #DIV/0!
33.4602148 | 0.0334271491 | 1698.68 | 33.1486172 | 0.0329323784 | 909.1974 | 31.8638848 | 0.026024783 | 729.0709
33.4873242 | 0.0334431082 | 420.2988 | 33.1776406 | 0.0329643004 | #DIV/0! | 31.8871582 | 0.026056705 | 1801.469
33.5141562 | 0.0335069485 | 1801.48 | 33.2044766 | 0.0329643004 | 900.6328 | 31.9159082 | 0.0260726642 | 600.4457
33.5429062 | 0.0335229076 | 566.1805 | 33.2332266 | 0.0329962224 | 849.2119 | 31.9446582 | 0.0261205453 | 1698.544
33.5700156 | 0.0335707888 | 960.7167 | 33.260332 | 0.0330281407 | 600.4457 | 31.9717656 | 0.0261365045 | #DIV/0!
33.6006836 | 0.0336027108 | 1801.469 | 33.289082 | 0.0330760218 | 1698.669 | 31.9985996 | 0.0261365045 | 1681.223
33.6294336 | 0.03361867 | 771.9176 | 33.3161914 | 0.033091981 | #DIV/0! | 32.0254336 | 0.0261524655 | 849.2267
33.6565391 | 0.0336537845 | 560.4684 | 33.3449414 | 0.033091981 | 840.5488 | 32.052541 | 0.0261843856 | 1295.247
33.683375 | 0.0337016657 | 640.5527 | 33.3717734 | 0.033123903 | 849.2388 | 32.1352324 | 0.0262482278 | #DIV/0!
33.714043 | 0.0337495431 | 909.1974 | 33.3988828 | 0.033155825 | 900.7372 | 32.1352324 | 0.0262482278 | #DIV/0!
33.7430664 | 0.0337814651 | #DIV/0! | 33.4276328 | 0.0331877433 | 560.3881 | 32.1352324 | 0.0262482278 | 560.451
33.7698984 | 0.0337814651 | 1818.606 | 33.4544648 | 0.0332356244 | 849.2388 | 32.1620664 | 0.0262961071 | 1818.52
33.7989219 | 0.0337974243 | 840.671 | 33.4815742 | 0.0332675464 | #DIV/0! | 32.1910918 | 0.0263120681 | 1681.223
33.8257578 | 0.0338293463 | 560.387 | 33.5084062 | 0.0332675464 | 600.4444 | 32.2179258 | 0.0263280291 | 1561.231
33.8525898 | 0.0338772275 | 1818.862 | 33.5371562 | 0.0333154276 | 1578.504 | 32.2428418 | 0.0263439883 | 1818.395
33.8816172 | 0.0338931866 | 1801.48 | 33.5623477 | 0.0333313867 | 600.4444 | 32.2718652 | 0.0263599493 | 840.6615
33.9103672 | 0.0339091457 | 900.63 | 33.5910977 | 0.0333792679 | 900.8594 | 32.2986992 | 0.0263918694 | 1681.223
33.9391172 | 0.0339410678 | 484.6688 | 33.6198516 | 0.0334111862 | #DIV/0! | 32.3255332 | 0.0264078304 | 849.224
33.9700586 | 0.0340049081 | 900.6328 | 33.648875 | 0.0334111862 | 1801.051 | 32.3526406 | 0.0264397506 | 900.6864
33.9988086 | 0.0340368301 | 1681.298 | 33.677625 | 0.0334271491 | 1801.48 | 32.3813906 | 0.0264716707 | 840.6589
34.0256406 | 0.0340527892 | 849.2388 | 33.706375 | 0.0334431082 | 526.123 | 32.4082246 | 0.0265035909 | 789.2018
34.05275 | 0.0340847112 | 640.4205 | 33.7315664 | 0.0334909894 | 450.3425 | 32.433416 | 0.026535511 | 960.7167
34.0834141 | 0.0341325924 | 840.7685 | 33.7603164 | 0.0335548297 | 900.6328 | 32.464084 | 0.026567433 | #DIV/0!
34.11025 | 0.0341645107 | #DIV/0! | 33.7890664 | 0.0335867517 | #DIV/0! | 32.489 | 0.026567433 | 1818.6
34.1392734 | 0.0341645107 | 900.6328 | 33.8161758 | 0.0335867517 | 900.7372 | 32.5180234 | 0.0265833922 | 764.2249
34.1680234 | 0.0341964327 | 840.7716 | 33.8449258 | 0.03361867 | 1681.298 | 32.5448574 | 0.0266185049 | 840.6615
34.1948594 | 0.034228351 | 454.5987 | 33.8717578 | 0.0336346291 | 530.7898 | 32.5716914 | 0.026650425 | -1578.498
34.2238828 | 0.034292195 | 900.7372 | 33.8988672 | 0.0336857028 | 900.6328 | 32.5968828 | 0.0266344659 | #DIV/0!
34.2526328 | 0.0343241133 | 1818.611 | 33.9276172 | 0.0337176248 | 900.7372 | 32.6256328 | 0.0266344659 | 450.3425
34.2816562 | 0.0343400724 | #DIV/0! | 33.9563672 | 0.0337495431 | #DIV/0! | 32.6543828 | 0.0266983062 | 789.1993
34.3084922 | 0.0343400724 | 600.4444 | 33.9853906 | 0.0337495431 | 780.5902 | 32.6795742 | 0.0267302264 | 780.6367
34.3372422 | 0.0343879536 | 771.9154 | 34.0103086 | 0.0337814651 | 1938.781 | 32.7044922 | 0.0267621465 | 1921.308
34.3643477 | 0.0344230682 | 600.4457 | 34.04125 | 0.0337974243 | 600.4457 | 32.7351582 | 0.0267781075 | #DIV/0!
34.3930977 | 0.0344709493 | 1921.644 | 34.07 | 0.0338453054 | 840.5462 | 32.7641836 | 0.0267781075 | 780.6342
34.4237656 | 0.0344869085 | 1818.618 | 34.096832 | 0.0338772275 | 1818.618 | 32.7891016 | 0.0268100277 | 900.6864
34.4527891 | 0.0345028676 | 1801.051 | 34.1258555 | 0.0338931866 | 900.755 | 32.8178516 | 0.0268419478 | 849.1135
34.4815391 | 0.0345188305 | 420.3599 | 34.1546094 | 0.0339251086 | 1681.287 | 32.844957 | 0.0268738698 | 840.7215
34.508375 | 0.0345826708 | 849.215 | 34.1814414 | 0.0339410678 | 606.1557 | 32.871793 | 0.02690579 | 900.6864
34.5354805 | 0.0346145891 | 1921.211 | 34.2104648 | 0.0339889489 | 560.4705 | 32.900543 | 0.0269377101 | #DIV/0!
34.5661484 | 0.0346305519 | 840.7716 | 34.2373008 | 0.0340368301 | #DIV/0! | 32.9257344 | 0.0269377101 | #DIV/0!
34.5929844 | 0.0346624702 | 909.1974 | 34.2660508 | 0.0340368301 | 849.2119 | 32.9544844 | 0.0269377101 | 560.387
34.6220078 | 0.0346943922 | 600.4444 | 34.2931562 | 0.0340687484 | 960.7167 | 32.9813164 | 0.0269855913 | 1698.68
34.6507578 | 0.0347422734 | #DIV/0! | 34.3238242 | 0.0341006704 | -1681.287 | 33.0084258 | 0.0270015504 | 840.5962
34.6795078 | 0.0347422734 | 909.3028 | 34.3506562 | 0.0340847112 | 606.2379 | 33.0352578 | 0.0270334706 | #DIV/0!
34.7085312 | 0.0347741917 | 560.4717 | 34.3796836 | 0.0341325924 | 1681.298 | 33.0640078 | 0.0270334706 | 606.1557
34.7353672 | 0.0348220728 | 969.2814 | 34.4065156 | 0.0341485515 | 560.389 | 33.0930312 | 0.0270813517 | 780.6342
34.7663086 | 0.0348539948 | #DIV/0! | 34.4333477 | 0.0341964327 | 566.1796 | 33.1179492 | 0.0271132719 | 560.4717
34.7931406 | 0.0348539948 | 1921.65 | 34.460457 | 0.0342443138 | -1921.217 | 33.1447852 | 0.027161153 | 1818.395
34.8238086 | 0.034869954 | 566.1002 | 34.491125 | 0.034228351 | 600.4457 | 33.1738086 | 0.027177114 | 1681.287
34.8509141 | 0.0349178351 | 420.3599 | 34.519875 | 0.0342762321 | 849.1166 | 33.2006406 | 0.0271930732 | #DIV/0!
34.87775 | 0.0349816754 | 900.63 | 34.5469805 | 0.0343081541 | 600.5259 | 33.2274766 | 0.0271930732 | 1818.395
34.9065 | 0.0350135975 | 909.3057 | 34.5757344 | 0.0343560353 | 849.2119 | 33.2565 | 0.0272090342 | 560.3881
34.9355234 | 0.0350455157 | 900.63 | 34.6028398 | 0.0343879536 | 1801.062 | 33.283332 | 0.0272569153 | -1801.266
34.9642734 | 0.0350774378 | #DIV/0! | 34.6315898 | 0.0344039164 | #DIV/0! | 33.312082 | 0.0272409543 | 566.1805
34.9949414 | 0.0350774378 | 454.6251 | 34.6603398 | 0.0344039164 | 530.8272 | 33.3391914 | 0.0272888355 | 480.3555
35.0239648 | 0.0351412781 | 1801.48 | 34.6874492 | 0.0344549865 | 1680.908 | 33.3621914 | 0.0273367167 | #DIV/0!
35.0527148 | 0.0351572372 | 720.5062 | 34.7142812 | 0.0344709493 | 900.7372 | 33.3928594 | 0.0273367167 | 789.2018
35.0757148 | 0.0351891592 | -1938.794 | 34.7430312 | 0.0345028676 | 1938.338 | 33.4180508 | 0.0273686368 | 818.7921
35.1066562 | 0.0351732001 | 562.9528 | 34.7739727 | 0.0345188305 | 840.7685 | 33.4468008 | 0.0274037495 | 840.5962
35.1354062 | 0.0352242701 | 900.6328 | 34.8008086 | 0.0345507488 | 780.468 | 33.4736328 | 0.0274356697 | #DIV/0!
35.1641562 | 0.0352561921 | 566.1816 | 34.8257227 | 0.0345826708 | 566.1796 | 33.5007422 | 0.0274356697 | 420.2988
35.1912656 | 0.0353040732 | 1921.65 | 34.852832 | 0.0346305519 | 840.6494 | 33.5275742 | 0.02749951 | 900.6328
35.2219336 | 0.0353200324 | 566.1002 | 34.8796641 | 0.0346624702 | 1020.798 | 33.5563242 | 0.027531432 | 1698.68
35.2490391 | 0.0353679135 | 900.63 | 34.91225 | 0.0346943922 | 909.3028 | 33.5834336 | 0.0275473911 | #DIV/0!
35.2777891 | 0.0353998356 | 1801.48 | 34.9412734 | 0.0347263105 | 1801.051 | 33.6102656 | 0.0275473911 | 566.1805
35.3065391 | 0.0354157947 | 1698.673 | 34.9700234 | 0.0347422734 | 1681.548 | 33.637375 | 0.0275952723 | #DIV/0!
35.3336484 | 0.0354317538 | 600.4444 | 34.9968594 | 0.0347582325 | 789.0326 | 33.664207 | 0.0275952723 | 1801.266
35.3623984 | 0.035479635 | 1801.48 | 35.0220469 | 0.0347901545 | 900.8594 | 33.692957 | 0.0276112333 | 566.2029
35.3911484 | 0.0354955941 | 1818.185 | 35.0508008 | 0.0348220728 | 900.6328 | 33.7200664 | 0.0276591126 | -1681.287
35.4201719 | 0.035511557 | 840.7685 | 35.0795508 | 0.0348539948 | 1938.781 | 33.7468984 | 0.0276431534 | 1801.469
35.4470078 | 0.0355434753 | 420.2744 | 35.1104922 | 0.034869954 | 900.6328 | 33.7756484 | 0.0276591126 | 526.1241
35.4738398 | 0.0356073193 | 969.3937 | 35.1392422 | 0.034901876 | 520.3295 | 33.8008398 | 0.0277069937 | 640.5019
35.5047812 | 0.0356392376 | 1801.469 | 35.1641562 | 0.0349497572 | #DIV/0! | 33.8315078 | 0.0277548749 | #DIV/0!
35.5335312 | 0.0356551968 | 336.2777 | 35.1912656 | 0.0349497572 | 336.2444 | 33.8583398 | 0.0277548749 | 789.2018
35.5603672 | 0.0357349999 | 1818.6 | 35.2180977 | 0.0350295566 | 1938.794 | 33.8835312 | 0.027786795 | 840.7215
35.5893906 | 0.0357509591 | #DIV/0! | 35.2490391 | 0.0350455157 | 1801.051 | 33.9103672 | 0.0278187152 | #DIV/0!
35.6162227 | 0.0357509591 | 1801.062 | 35.2777891 | 0.0350614786 | 1801.469 | 33.9391172 | 0.0278187152 | 849.1671
35.6449727 | 0.0357669219 | 566.2221 | 35.3065391 | 0.0350774378 | 566.1796 | 33.9662227 | 0.0278506353 | 1561.164
35.672082 | 0.0358147994 | 360.2617 | 35.3336484 | 0.0351253189 | 1801.469 | 33.9911406 | 0.0278665964 | 600.4457
35.700832 | 0.0358946025 | #DIV/0! | 35.3623984 | 0.0351412781 | 900.6328 | 34.0198906 | 0.0279144775 | 566.1805
35.7317734 | 0.0358946025 | 900.6328 | 35.3911484 | 0.0351732001 | 493.272 | 34.047 | 0.0279623587 | 1561.122
35.7605234 | 0.0359265245 | 600.4908 | 35.4163398 | 0.0352242701 | 1921.217 | 34.0719141 | 0.0279783178 | 1801.51
35.7892734 | 0.035974402 | 772.0265 | 35.4470078 | 0.0352402329 | -1680.908 | 34.100668 | 0.0279942788 | 1698.418
35.8163828 | 0.0360095166 | #DIV/0! | 35.4738398 | 0.0352242701 | 454.6003 | 34.1277734 | 0.028010238 | 640.5032
35.8432148 | 0.0360095166 | 640.5032 | 35.5028633 | 0.0352881141 | 600.5259 | 34.1584414 | 0.0280581191 | #DIV/0!
35.8738828 | 0.0360573977 | 1698.425 | 35.5316172 | 0.0353359953 | #DIV/0! | 34.1852734 | 0.0280581191 | 1578.31
35.9009883 | 0.0360733569 | 900.6328 | 35.5603672 | 0.0353359953 | 1578.498 | 34.2104648 | 0.0280740801 | 840.7215
35.9297383 | 0.0361052789 | 600.5271 | 35.5855586 | 0.0353519544 | 600.4444 | 34.2373008 | 0.0281060003 | 1681.098
35.9584922 | 0.03615316 | 1698.425 | 35.6143086 | 0.0353998356 | 450.3425 | 34.2641328 | 0.0281219613 | #DIV/0!
35.9855977 | 0.0361691192 | 900.7372 | 35.6430586 | 0.0354636759 | 1698.435 | 34.2931562 | 0.0281219613 | 525.4563
36.0143477 | 0.0362010375 | 840.671 | 35.6701641 | 0.035479635 | 1921.656 | 34.3199922 | 0.0281730331 | #DIV/0!
36.0411836 | 0.0362329595 | 909.1974 | 35.700832 | 0.0354955941 | 849.2361 | 34.3449062 | 0.0281730331 | 849.2867
36.070207 | 0.0362648815 | 1921.662 | 35.7279414 | 0.0355275162 | 600.4457 | 34.3720156 | 0.0282049533 | 840.602
36.100875 | 0.0362808406 | 560.387 | 35.7566914 | 0.0355753973 | #DIV/0! | 34.3988477 | 0.0282368734 | 1681.331
36.127707 | 0.0363287218 | 969.3937 | 35.7835234 | 0.0355753973 | 909.2006 | 34.4256836 | 0.0282528345 | 454.6251
36.1586484 | 0.0363606401 | 900.6328 | 35.8125469 | 0.0356073193 | 900.7372 | 34.454707 | 0.0283166748 | 900.6328
36.1873984 | 0.0363925621 | 1818.618 | 35.8412969 | 0.0356392376 | 1681.532 | 34.483457 | 0.0283485968 | #DIV/0!
36.2164219 | 0.0364085212 | 1801.051 | 35.8681328 | 0.0356551968 | 909.1974 | 34.508375 | 0.0283485968 | 849.1671
36.2451719 | 0.0364244841 | 840.7685 | 35.8971562 | 0.0356871188 | 960.7167 | 34.5354805 | 0.0283805169 | 900.8058
36.2720078 | 0.0364564024 | 606.1557 | 35.9278242 | 0.0357190408 | 840.6463 | 34.5642344 | 0.0284124371 | #DIV/0!
36.3010312 | 0.0365042835 | 360.2612 | 35.9546562 | 0.0357509591 | 1698.286 | 34.5929844 | 0.0284124371 | 1698.227
36.3297812 | 0.0365840867 | 1681.538 | 35.9817656 | 0.0357669219 | 900.7372 | 34.6200898 | 0.0284283981 | 720.5491
36.3566172 | 0.0366000459 | 1698.435 | 36.0105156 | 0.0357988402 | 600.4444 | 34.6430898 | 0.0284603182 | #DIV/0!
36.3837227 | 0.036616005 | 1801.48 | 36.0392656 | 0.0358467214 | #DIV/0! | 34.6718398 | 0.0284603182 | 969.336
36.4124727 | 0.0366319641 | 1801.051 | 36.066375 | 0.0358467214 | 900.6328 | 34.7027812 | 0.0284922384 | 520.4141
36.4412227 | 0.036647927 | 969.3937 | 36.095125 | 0.0358786434 | 560.3881 | 34.7276992 | 0.0285401195 | 1681.287
36.4721641 | 0.0366798453 | 560.4684 | 36.121957 | 0.0359265245 | 606.2033 | 34.7545312 | 0.0285560787 | 566.1816
36.499 | 0.0367277265 | 525.3585 | 36.1509805 | 0.035974402 | 1400.957 | 34.7816406 | 0.0286039598 | 1801.266
36.525832 | 0.0367788002 | 909.2006 | 36.1778164 | 0.0359935574 | 1801.469 | 34.8103906 | 0.0286199208 | 1561.356
36.5548555 | 0.0368107222 | 600.4921 | 36.2065664 | 0.0360095166 | 1578.498 | 34.8353086 | 0.02863588 | 849.1671
36.5836055 | 0.0368585996 | 840.671 | 36.2317578 | 0.0360254757 | 960.5946 | 34.8624141 | 0.0286678001 | 1561.174
36.6104414 | 0.0368905216 | 969.2783 | 36.2624219 | 0.0360573977 | 840.7685 | 34.887332 | 0.0286837611 | 900.6836
36.6413828 | 0.0369224437 | #DIV/0! | 36.2892578 | 0.036089316 | 1818.178 | 34.916082 | 0.0287156813 | 909.2547
36.6701328 | 0.0369224437 | 1818.611 | 36.3182812 | 0.0361052789 | 840.7716 | 34.9451055 | 0.0287476014 | 1681.342
36.6991562 | 0.0369384028 | 560.389 | 36.3451172 | 0.0361371972 | 566.1002 | 34.9719414 | 0.0287635624 | 1561.18
36.7259883 | 0.036986284 | 840.7711 | 36.3722227 | 0.0361850783 | 960.7136 | 34.9968594 | 0.0287795234 | 1818.6
36.7528242 | 0.0370182022 | #DIV/0! | 36.4028906 | 0.0362170003 | 1681.294 | 35.0258828 | 0.0287954826 | 840.5989
36.7818477 | 0.0370182022 | 450.3157 | 36.4297227 | 0.0362329595 | 566.1796 | 35.0527148 | 0.0288274027 | 960.7137
36.8105977 | 0.0370820463 | 600.4457 | 36.456832 | 0.0362808406 | 1681.294 | 35.0833828 | 0.0288593248 | 849.2893
36.8393477 | 0.0371299274 | 1818.6 | 36.4836641 | 0.0362967998 | -1801.469 | 35.1104922 | 0.0288912449 | 1801.48
36.8683711 | 0.0371458866 | 450.4036 | 36.5124141 | 0.0362808406 | 566.1784 | 35.1392422 | 0.028907204 | 1441.003
36.897125 | 0.0372097269 | #DIV/0! | 36.5395234 | 0.0363287218 | 960.8281 | 35.1622422 | 0.0289231651 | 1698.233
36.9277891 | 0.0372097269 | 849.2356 | 36.5701914 | 0.0363606401 | 840.5488 | 35.1893477 | 0.0289391261 | 764.3204
36.9548984 | 0.0372416489 | 1681.304 | 36.5970234 | 0.0363925621 | 849.2388 | 35.2161836 | 0.0289742369 | 606.1544
36.9817305 | 0.037257608 | 1801.469 | 36.6241328 | 0.0364244841 | 1801.48 | 35.245207 | 0.0290221181 | 1681.104
37.0104805 | 0.0372735672 | 606.2371 | 36.6528828 | 0.0364404432 | 560.387 | 35.2720391 | 0.0290380791 | 1681.542
37.0395078 | 0.0373214483 | 450.3425 | 36.6797148 | 0.0364883244 | 849.3372 | 35.298875 | 0.0290540382 | 1698.233
37.0682578 | 0.0373852886 | 1698.031 | 36.7068242 | 0.0365202427 | 1920.96 | 35.3259805 | 0.0290699992 | 1681.342
37.0953633 | 0.0374012515 | 900.7372 | 36.7374883 | 0.0365362056 | 900.8622 | 35.3528164 | 0.0290859602 | 600.4683
37.1241133 | 0.0374331698 | 640.5012 | 36.7662422 | 0.0365681238 | 526.0415 | 35.3815664 | 0.0291338395 | 849.1166
37.1547812 | 0.0374810509 | 1818.606 | 36.7914297 | 0.036616005 | #DIV/0! | 35.4086719 | 0.0291657615 | 1801.469
37.1838047 | 0.0374970101 | 1560.995 | 36.8220977 | 0.036616005 | 780.5871 | 35.4374219 | 0.0291817207 | #DIV/0!
37.2087227 | 0.037512973 | 428.8945 | 36.8470156 | 0.036647927 | 646.2119 | 35.4642578 | 0.0291817207 | 1698.233
37.2374727 | 0.0375800058 | 969.3937 | 36.877957 | 0.0366958082 | 1681.304 | 35.4913633 | 0.0291976817 | 520.4109
37.2684141 | 0.0376119241 | #DIV/0! | 36.9047891 | 0.0367117673 | 909.1974 | 35.5162812 | 0.0292455629 | 1801.48
37.2952461 | 0.0376119241 | 600.5259 | 36.9338125 | 0.0367436893 | 563.0292 | 35.5450312 | 0.029261522 | 909.2547
37.324 | 0.0376598053 | 1698.435 | 36.9625664 | 0.0367947593 | 1801.051 | 35.5740547 | 0.0292934421 | 780.5877
37.3511055 | 0.0376757644 | 600.4444 | 36.9913164 | 0.0368107222 | 1698.435 | 35.5989727 | 0.0293253642 | #DIV/0!
37.3798555 | 0.0377236456 | 900.6328 | 37.0184219 | 0.0368266813 | 560.4684 | 35.6219727 | 0.0293253642 | 454.6861
37.4086055 | 0.0377555676 | 606.2371 | 37.0452578 | 0.0368745625 | 1801.48 | 35.651 | 0.0293892045 | 1801.266
37.4376328 | 0.0378034487 | #DIV/0! | 37.0740078 | 0.0368905216 | 566.099 | 35.67975 | 0.0294051655 | #DIV/0!
37.4644648 | 0.0378034487 | 960.8281 | 37.1011133 | 0.0369384028 | 840.671 | 35.7085 | 0.0294051655 | 566.1215
37.4951328 | 0.037835367 | 454.5987 | 37.1279492 | 0.0369703248 | 960.7059 | 35.7356055 | 0.0294530448 | 780.5871
37.5241562 | 0.037899211 | #DIV/0! | 37.1586133 | 0.0370022431 | -1698.68 | 35.7605234 | 0.0294849668 | 1681.304
37.5509883 | 0.037899211 | 909.425 | 37.1857227 | 0.036986284 | 840.6489 | 35.7873555 | 0.0295009259 | 1938.563
37.5800156 | 0.0379311293 | 360.2612 | 37.2125547 | 0.0370182022 | 480.3576 | 35.8182969 | 0.0295168869 | 1681.532
37.6087656 | 0.0380109325 | 900.7372 | 37.2432227 | 0.0370820463 | 1698.673 | 35.8451328 | 0.0295328461 | 520.4141
37.6375156 | 0.0380428508 | -1698.425 | 37.270332 | 0.0370980054 | 560.389 | 35.8700508 | 0.0295807272 | #DIV/0!
37.6646211 | 0.0380268916 | 420.3599 | 37.2971641 | 0.0371458866 | 900.7372 | 35.8971562 | 0.0295807272 | 840.5994
37.691457 | 0.0380907319 | 450.3425 | 37.3259141 | 0.0371778049 | 1698.28 | 35.9239883 | 0.0296126474 | 560.4696
37.720207 | 0.0381545722 | #DIV/0! | 37.3530234 | 0.0371937677 | 1681.294 | 35.9508242 | 0.0296605285 | 1818.401
37.7492305 | 0.0381545722 | 1801.051 | 37.3798555 | 0.0372097269 | 1801.48 | 35.9798477 | 0.0296764895 | #DIV/0!
37.7779805 | 0.0381705351 | #DIV/0! | 37.4086055 | 0.037225686 | 606.2359 | 36.0066836 | 0.0296764895 | 840.5962
37.8048164 | 0.0381705351 | 484.6077 | 37.4376328 | 0.0372735672 | 840.5488 | 36.0335156 | 0.0297084097 | 1315.361
37.8357539 | 0.0382343754 | 600.5259 | 37.4644648 | 0.0373054892 | 600.4457 | 36.058707 | 0.0297275614 | 640.5019
37.8645078 | 0.0382822566 | 840.6463 | 37.4932148 | 0.0373533703 | 849.3372 | 36.089375 | 0.0297754426 | 840.5989
37.8913398 | 0.0383141749 | 1515.16 | 37.5203242 | 0.0373852886 | 1920.96 | 36.116207 | 0.0298073627 | 789.1993
37.9203633 | 0.0383333303 | 840.7685 | 37.5509883 | 0.0374012515 | 1561.36 | 36.1413984 | 0.0298392829 | #DIV/0!
37.9471992 | 0.0383652486 | 1801.48 | 37.5759062 | 0.0374172106 | 969.3969 | 36.1701484 | 0.0298392829 | 560.3902
37.9759492 | 0.0383812077 | 909.2006 | 37.6068477 | 0.0374491289 | 600.4444 | 36.1969805 | 0.029887164 | #DIV/0!
38.0049727 | 0.0384131297 | 900.63 | 37.6355977 | 0.0374970101 | 1578.122 | 36.2240898 | 0.029887164 | 1681.104
38.0337227 | 0.0384450518 | 454.6251 | 37.6607891 | 0.037512973 | 525.3965 | 36.2509219 | 0.029903125 | 900.8058
38.0627461 | 0.0385088921 | 1681.542 | 37.6876211 | 0.037564043 | #DIV/0! | 36.2796758 | 0.0299350452 | #DIV/0!
38.089582 | 0.0385248512 | 900.6328 | 37.716375 | 0.037564043 | 789.0326 | 36.3067812 | 0.0299350452 | 720.5491
38.118332 | 0.0385567732 | 849.215 | 37.7415625 | 0.037595965 | 390.3177 | 36.3297812 | 0.0299669653 | 600.4444
38.1454375 | 0.0385886915 | 900.6328 | 37.7664805 | 0.0376598053 | 1921.656 | 36.3585312 | 0.0300148465 | 909.2547
38.1741875 | 0.0386206135 | 560.4684 | 37.7971484 | 0.0376757644 | 849.1166 | 36.3875547 | 0.0300467666 | 840.7184
38.2010234 | 0.0386684947 | 1938.794 | 37.8242539 | 0.0377076864 | 640.5019 | 36.4143906 | 0.0300786868 | 780.6367
38.2319648 | 0.0386844538 | 1681.294 | 37.8549219 | 0.0377555676 | 1561.36 | 36.4393086 | 0.0301106069 | 1818.395
38.2587969 | 0.038700413 | 480.3568 | 37.8798398 | 0.0377715267 | 1818.185 | 36.468332 | 0.0301265679 | -1681.104
38.2894648 | 0.038764257 | 606.2046 | 37.9088633 | 0.0377874896 | 1801.48 | 36.4951641 | 0.0301106069 | 1801.266
38.3184883 | 0.0388121344 | 560.4684 | 37.9376133 | 0.0378034487 | 600.4444 | 36.5239141 | 0.0301265679 | 526.123
38.3453242 | 0.0388600156 | 1801.062 | 37.9663633 | 0.0378513299 | 849.3372 | 36.5491055 | 0.0301744491 | 1801.48
38.3740742 | 0.0388759784 | #DIV/0! | 37.9934727 | 0.0378832482 | 900.6328 | 36.5778555 | 0.0301904082 | 900.6328
38.4011797 | 0.0388759784 | 640.5514 | 38.0222227 | 0.0379151702 | #DIV/0! | 36.6066055 | 0.0302223302 | #DIV/0!
38.4318477 | 0.0389238559 | 520.412 | 38.0509727 | 0.0379151702 | 566.1796 | 36.6298828 | 0.0302223302 | 600.4683
38.4567656 | 0.038971737 | 1938.332 | 38.078082 | 0.0379630513 | 900.7372 | 36.6586328 | 0.0302702095 | 600.4444
38.487707 | 0.0389876999 | 900.7372 | 38.106832 | 0.0379949696 | 900.6328 | 36.6873828 | 0.0303180907 | -1578.488
38.516457 | 0.0390196182 | 566.1002 | 38.135582 | 0.0380268916 | 849.1139 | 36.7125742 | 0.0303021315 | 840.5962
38.5435625 | 0.0390674993 | #DIV/0! | 38.1626875 | 0.0380588137 | 1681.542 | 36.7394062 | 0.0303340517 | 840.7242
38.5723125 | 0.0390674993 | 1801.469 | 38.1895234 | 0.0380747728 | #DIV/0! | 36.7662422 | 0.0303659718 | 909.2487
38.6010625 | 0.0390834585 | 530.7898 | 38.2182734 | 0.0380747728 | 424.5829 | 36.7952656 | 0.030397892 | 560.389
38.6281719 | 0.0391345322 | 960.7136 | 38.2453789 | 0.0381386131 | 840.671 | 36.8220977 | 0.0304457732 | 1681.542
38.6588398 | 0.0391664542 | 840.6494 | 38.2722148 | 0.0381705351 | 840.6494 | 36.8489336 | 0.0304617323 | 789.0326
38.6856719 | 0.0391983725 | 909.1974 | 38.2990469 | 0.0382024534 | 1818.423 | 36.8741211 | 0.0304936543 | 1601.32
38.7146953 | 0.0392302945 | 560.4684 | 38.3280742 | 0.0382184163 | 840.6463 | 36.9047891 | 0.030512806 | 1561.174
38.7415312 | 0.0392781757 | 900.7372 | 38.3549062 | 0.0382503346 | 909.2006 | 36.929707 | 0.030528767 | 789.1993
38.7702812 | 0.039310094 | #DIV/0! | 38.3839297 | 0.0382822566 | #DIV/0! | 36.9548984 | 0.0305606872 | 900.6864
38.8012227 | 0.039310094 | 560.3881 | 38.4107656 | 0.0382822566 | 428.8945 | 36.9836484 | 0.0305926073 | 1681.104
38.8280547 | 0.0393579751 | 560.4684 | 38.4395156 | 0.0383492894 | 849.215 | 37.0104805 | 0.0306085683 | -1818.639
38.8548906 | 0.0394058563 | 909.2006 | 38.4666211 | 0.0383812077 | 600.4444 | 37.0395078 | 0.0305926073 | 420.2988
38.8839141 | 0.0394377783 | 840.6463 | 38.4953711 | 0.0384290889 | #DIV/0! | 37.0663398 | 0.0306564476 | 560.389
38.9107461 | 0.0394696966 | 960.7167 | 38.522207 | 0.0384290889 | 1698.031 | 37.0931719 | 0.0307043288 | #DIV/0!
38.9414141 | 0.0395016186 | 849.2356 | 38.5493125 | 0.0384450518 | 840.7711 | 37.1202812 | 0.0307043288 | 1681.104
38.9685234 | 0.0395335406 | 900.7372 | 38.5761484 | 0.03847697 | 600.4444 | 37.1471133 | 0.0307202898 | 420.3599
38.9972734 | 0.0395654589 | 1698.031 | 38.6048984 | 0.0385248512 | 909.2006 | 37.1739492 | 0.0307841301 | 1458.148
39.0243789 | 0.0395814218 | 900.74 | 38.6339219 | 0.0385567732 | 1681.287 | 37.1972227 | 0.0308000911 | 1681.298
39.0531289 | 0.03961334 | 900.7521 | 38.6607539 | 0.0385727324 | 640.5032 | 37.2240547 | 0.0308160502 | 1681.331
39.0818828 | 0.0396452621 | 849.2177 | 38.6914219 | 0.0386206135 | 849.3341 | 37.2508906 | 0.0308320113 | #DIV/0!
39.1089883 | 0.0396771803 | 420.2988 | 38.7185312 | 0.0386525318 | 840.552 | 37.2779961 | 0.0308320113 | 640.5032
39.1358203 | 0.0397410206 | 1921.205 | 38.7453633 | 0.0386844538 | #DIV/0! | 37.3086641 | 0.0308798924 | 1698.663
39.1664883 | 0.0397569835 | 454.6251 | 38.7721992 | 0.0386844538 | 849.1166 | 37.3357734 | 0.0308958516 | 840.602
39.1955117 | 0.0398208238 | 1681.538 | 38.7993047 | 0.0387163758 | 900.7372 | 37.3626055 | 0.0309277717 | 1681.342
39.2223477 | 0.039836783 | 1921.211 | 38.8280547 | 0.0387482941 | 900.6328 | 37.3894414 | 0.0309437327 | 1698.233
39.2530156 | 0.0398527458 | 432.974 | 38.8568047 | 0.0387802161 | 1698.669 | 37.4165469 | 0.0309596937 | 450.3425
39.2820391 | 0.0399197787 | 1681.298 | 38.8839141 | 0.0387961753 | 420.2988 | 37.4452969 | 0.031023534 | #DIV/0!
39.3088711 | 0.0399357378 | 900.63 | 38.9107461 | 0.0388600156 | 840.671 | 37.4721328 | 0.031023534 | 909.2487
39.3376211 | 0.0399676599 | 909.4278 | 38.937582 | 0.0388919376 | 1938.794 | 37.5011562 | 0.0310554542 | #DIV/0!
39.3666484 | 0.0399995781 | 1681.294 | 38.9685234 | 0.0389078967 | 1801.469 | 37.5279883 | 0.0310554542 | 520.412
39.3934805 | 0.0400155373 | 900.6328 | 38.9972734 | 0.0389238559 | 566.1002 | 37.5529062 | 0.0311033353 | 1698.478
39.4222305 | 0.0400474593 | 1818.611 | 39.0243789 | 0.038971737 | 1560.995 | 37.5800156 | 0.0311192963 | #DIV/0!
39.4512539 | 0.0400634184 | 600.4444 | 39.0492969 | 0.0389876999 | 900.7372 | 37.6049297 | 0.0311192963 | 450.3425
39.4800039 | 0.0401112996 | 363.736 | 39.0780469 | 0.0390196182 | 909.1974 | 37.6336797 | 0.0311831366 | 849.2867
39.5090312 | 0.0401911028 | -1560.75 | 39.1070703 | 0.0390515402 | 840.7685 | 37.6607891 | 0.0312150568 | 1681.098
39.5339453 | 0.0401751399 | 960.7167 | 39.1339062 | 0.0390834585 | 562.912 | 37.6876211 | 0.0312310178 | 520.4337
39.5646133 | 0.0402070619 | 849.2388 | 39.1626562 | 0.0391345322 | 1578.128 | 37.7125391 | 0.0312788971 | 1415.504
39.5917227 | 0.0402389839 | 560.4303 | 39.1878477 | 0.0391504951 | 840.6463 | 37.7396484 | 0.0312980488 | #DIV/0!
39.6185547 | 0.0402868614 | 900.6328 | 39.2146797 | 0.0391824134 | 900.6328 | 37.7683984 | 0.0312980488 | 1801.051
39.6473047 | 0.0403187834 | 484.6688 | 39.2434297 | 0.0392143354 | 1818.611 | 37.7971484 | 0.0313140117 | 1698.435
39.6782461 | 0.0403826237 | 1681.152 | 39.2724531 | 0.0392302945 | 1801.713 | 37.8242539 | 0.0313299708 | 780.5902
39.705082 | 0.0403985865 | 1801.469 | 39.301207 | 0.0392462537 | 840.552 | 37.8491719 | 0.0313618928 | 600.4908
39.733832 | 0.0404145457 | 909.3059 | 39.3280391 | 0.0392781757 | 606.1557 | 37.8779219 | 0.0314097703 | 1698.28
39.7628555 | 0.040446464 | 840.5488 | 39.3570625 | 0.0393260568 | 1681.532 | 37.9050312 | 0.0314257331 | #DIV/0!
39.7896875 | 0.040478386 | #DIV/0! | 39.3838984 | 0.039342016 | 600.4457 | 37.9318633 | 0.0314257331 | 560.4684
39.8165234 | 0.040478386 | 909.2006 | 39.4126484 | 0.0393898971 | 566.099 | 37.9586992 | 0.0314736143 | 566.1002
39.8455469 | 0.040510308 | 900.7372 | 39.4397539 | 0.0394377783 | 560.4684 | 37.9858047 | 0.0315214954 | 1681.532
39.8742969 | 0.0405422263 | 300.2225 | 39.4665898 | 0.0394856595 | 1801.48 | 38.0126406 | 0.0315374546 | 1681.304
39.9030469 | 0.0406379886 | 1698.673 | 39.4953398 | 0.0395016186 | #DIV/0! | 38.0394727 | 0.0315534137 | 789.1548
39.9301562 | 0.0406539477 | 1801.051 | 39.5224453 | 0.0395016186 | 560.4684 | 38.0646641 | 0.0315853357 | 1681.287
39.9589062 | 0.0406699106 | 525.3985 | 39.5492812 | 0.0395494998 | 1561.366 | 38.0914961 | 0.0316012949 | 1921.662
39.9857383 | 0.0407209806 | 909.1974 | 39.5741992 | 0.0395654589 | 1938.088 | 38.1221641 | 0.031617254 | 849.2356
40.0147617 | 0.0407529026 | 900.755 | 39.6051367 | 0.0395814218 | 1681.548 | 38.1492734 | 0.031649176 | 520.3316
40.0435156 | 0.0407848246 | #DIV/0! | 39.6319727 | 0.0395973809 | 840.6463 | 38.1741875 | 0.0316970572 | 1681.542
40.0706211 | 0.0407848246 | 480.3862 | 39.6588047 | 0.0396292992 | 424.6194 | 38.2010234 | 0.0317130163 | 849.1166
40.1012891 | 0.0408486649 | 840.6463 | 39.6859141 | 0.0396931432 | 900.7372 | 38.2281289 | 0.0317449383 | 900.8594
40.1281211 | 0.0408805832 | #DIV/0! | 39.7146641 | 0.0397250615 | 1681.298 | 38.2568828 | 0.0317768566 | #DIV/0!
40.1571445 | 0.0408805832 | 480.3862 | 39.7414961 | 0.0397410206 | 606.2359 | 38.2837148 | 0.0317768566 | 789.1548
40.1878125 | 0.0409444235 | 840.671 | 39.7705234 | 0.0397889018 | 840.552 | 38.3089062 | 0.0318087786 | 1681.294
40.2146484 | 0.0409763455 | 394.6003 | 39.7973555 | 0.0398208238 | #DIV/0! | 38.3357383 | 0.0318247378 | 960.7136
40.2398398 | 0.0410401858 | #DIV/0! | 39.8241875 | 0.0398208238 | 909.3196 | 38.3664062 | 0.0318566598 | 566.1805
40.2666719 | 0.0410401858 | #DIV/0! | 39.8532148 | 0.0398527458 | 960.7059 | 38.3935156 | 0.031904541 | 1561.122
40.2973398 | 0.0410401858 | 454.6266 | 39.8838789 | 0.0398846641 | 530.7898 | 38.4184297 | 0.0319205001 | 1681.542
40.3263633 | 0.0411040261 | 840.5462 | 39.9109883 | 0.0399357378 | 560.387 | 38.4452656 | 0.0319364592 | 849.1139
40.3531953 | 0.0411359482 | 640.5032 | 39.9378203 | 0.039983619 | -1681.542 | 38.4723711 | 0.0319683813 | #DIV/0!
40.3838633 | 0.0411838293 | 1698.669 | 39.9646562 | 0.0399676599 | 969.3999 | 38.499207 | 0.0319683813 | 560.3902
40.4109727 | 0.0411997885 | 450.3425 | 39.9955977 | 0.0399995781 | 1681.287 | 38.5260391 | 0.0320162624 | 404.4178
40.4397227 | 0.0412636288 | 840.5488 | 40.0224297 | 0.0400155373 | 520.4141 | 38.5531484 | 0.0320832953 | -1401.03
40.4665547 | 0.0412955508 | #DIV/0! | 40.0473477 | 0.0400634184 | 909.1946 | 38.5799805 | 0.0320641436 | 1501.172
40.4955781 | 0.0412955508 | 600.5271 | 40.0763711 | 0.0400953405 | 560.4696 | 38.6087305 | 0.0320832953 | 849.3341
40.524332 | 0.0413434319 | 780.468 | 40.103207 | 0.0401432216 | 1801.469 | 38.6358398 | 0.0321152136 | 840.552
40.5492461 | 0.0413753539 | 606.2827 | 40.131957 | 0.0401591808 | 849.1166 | 38.6626719 | 0.0321471356 | 840.671
40.5782734 | 0.0414232314 | 600.3892 | 40.1590625 | 0.0401911028 | 900.7372 | 38.6895078 | 0.0321790576 | 849.215
40.6089375 | 0.0414743051 | #DIV/0! | 40.1878125 | 0.0402230211 | #DIV/0! | 38.7166133 | 0.0322109759 | 1561.36
40.6360469 | 0.0414743051 | 1801.48 | 40.2146484 | 0.0402230211 | 363.6889 | 38.7415312 | 0.032226935 | #DIV/0!
40.6647969 | 0.0414902642 | 560.387 | 40.2436719 | 0.0403028242 | 520.4109 | 38.7683633 | 0.032226935 | 1818.423
40.6916289 | 0.0415381454 | 1818.423 | 40.2685898 | 0.0403507054 | -1680.904 | 38.7973906 | 0.0322428979 | 780.5585
40.7206562 | 0.0415541083 | 600.4457 | 40.2954219 | 0.0403347425 | 909.1974 | 38.8223047 | 0.0322748162 | 960.7167
40.7494062 | 0.0416019894 | 900.7372 | 40.3244453 | 0.0403666645 | 840.671 | 38.8529727 | 0.0323067382 | 909.1974
40.7781562 | 0.0416339077 | 789.1579 | 40.3512812 | 0.0403985865 | 640.4699 | 38.8819961 | 0.0323386602 | #DIV/0!
40.8033477 | 0.0416658297 | 960.7028 | 40.3819453 | 0.040446464 | 1698.286 | 38.908832 | 0.0323386602 | 390.2566
40.8340117 | 0.041697748 | 600.5259 | 40.4090547 | 0.0404624268 | -1561.004 | 38.9337461 | 0.0324025005 | 789.2463
40.8627656 | 0.0417456292 | 606.1578 | 40.4339727 | 0.040446464 | 600.4457 | 38.9589375 | 0.0324344188 | #DIV/0!
40.8917891 | 0.0417935103 | 1681.287 | 40.4627227 | 0.0404943451 | 969.2814 | 38.9876875 | 0.0324344188 | #DIV/0!
40.9186211 | 0.0418094695 | 900.6328 | 40.4936641 | 0.0405262671 | 520.4109 | 39.0145234 | 0.0324344188 | 566.099
40.9473711 | 0.0418413915 | 566.1816 | 40.518582 | 0.0405741483 | 840.6494 | 39.0416289 | 0.0324823 | 840.671
40.9744805 | 0.0418892726 | 640.4998 | 40.5454141 | 0.0406060666 | 1818.178 | 39.0684648 | 0.032514222 | 1681.304
41.0051484 | 0.0419371538 | #DIV/0! | 40.5744375 | 0.0406220295 | 560.4696 | 39.0952969 | 0.0325301811 | 566.1784
41.0319805 | 0.0419371538 | 1698.673 | 40.6012734 | 0.0406699106 | 764.21 | 39.1224062 | 0.0325780623 | 900.6328
41.0590898 | 0.0419531129 | 960.5946 | 40.6281055 | 0.0407050215 | 484.6688 | 39.1511562 | 0.0326099843 | -1560.995
41.0897539 | 0.0419850349 | 566.1805 | 40.6590469 | 0.0407688618 | 1560.998 | 39.1760742 | 0.0325940214 | 849.1166
41.1168633 | 0.0420329161 | 1801.48 | 40.6839648 | 0.0407848246 | 780.5585 | 39.2031797 | 0.0326259434 | 840.7685
41.1456133 | 0.0420488752 | 780.6775 | 40.7088789 | 0.0408167429 | 909.3196 | 39.2300156 | 0.0326578617 | 560.389
41.1705312 | 0.0420807935 | 454.5996 | 40.7379062 | 0.0408486649 | 1921.406 | 39.2568477 | 0.0327057429 | 424.6178
41.1995547 | 0.0421446376 | 1801.48 | 40.7685703 | 0.0408646241 | 1578.498 | 39.283957 | 0.0327695869 | #DIV/0!
41.2283047 | 0.0421605967 | 900.6328 | 40.7937617 | 0.0408805832 | 900.6328 | 39.3107891 | 0.0327695869 | #DIV/0!
41.2570547 | 0.0421925187 | 1938.781 | 40.8225117 | 0.0409125052 | 1801.469 | 39.335707 | 0.0327695869 | #DIV/0!
41.2879961 | 0.0422084779 | 1681.298 | 40.8512617 | 0.0409284644 | 606.2392 | 39.3647305 | 0.0327695869 | 600.4921
41.3148281 | 0.042224437 | 428.9521 | 40.8802891 | 0.0409763455 | 1801.469 | 39.3934805 | 0.0328174643 | 840.5488
41.343582 | 0.0422914699 | 849.1166 | 40.9090391 | 0.0409923047 | 840.5488 | 39.4203125 | 0.0328493863 | 1415.501
41.3706875 | 0.0423233919 | 640.5032 | 40.9358711 | 0.0410242267 | 789.1548 | 39.4474219 | 0.0328685381 | 1680.908
41.4013555 | 0.042371273 | 1681.287 | 40.9610625 | 0.0410561487 | 1801.469 | 39.4742539 | 0.0328845009 | 1561.356
41.4281875 | 0.0423872322 | 606.1557 | 40.9898125 | 0.0410721079 | 420.3599 | 39.4991719 | 0.0329004601 | 424.6424
41.4572109 | 0.0424351133 | 600.5259 | 41.0166484 | 0.0411359482 | 909.2006 | 39.5262812 | 0.0329643004 | 840.552
41.4859648 | 0.0424829945 | -1801.051 | 41.0456719 | 0.0411678702 | 1801.48 | 39.5531133 | 0.0329962224 | 840.7685
41.5147148 | 0.0424670316 | 339.6543 | 41.0744219 | 0.0411838293 | 780.5871 | 39.5799492 | 0.0330281407 | 909.2006
41.5418203 | 0.0425468348 | 600.4444 | 41.0993398 | 0.0412157513 | 566.1428 | 39.6089727 | 0.0330600627 | #DIV/0!
41.5705703 | 0.042594716 | 606.2392 | 41.1264453 | 0.0412636288 | 1801.062 | 39.6338906 | 0.0330600627 | -1680.904
41.5995977 | 0.0426425971 | #DIV/0! | 41.1551953 | 0.0412795916 | #DIV/0! | 39.6607227 | 0.0330440998 | 363.6872
41.6264297 | 0.0426425971 | 900.7372 | 41.1820312 | 0.0412795916 | 566.099 | 39.6897461 | 0.033123903 | 520.4141
41.6551797 | 0.0426745154 | 566.1805 | 41.2091367 | 0.0413274728 | 600.4457 | 39.7146641 | 0.0331717841 | 1681.287
41.6822891 | 0.0427223966 | 1921.412 | 41.2378867 | 0.0413753539 | #DIV/0! | 39.7414961 | 0.0331877433 | 909.3196
41.7129531 | 0.0427383557 | 1681.148 | 41.2647227 | 0.0413753539 | 454.6251 | 39.7705234 | 0.0332196653 | 780.5585
41.7397891 | 0.0427543186 | 424.5813 | 41.2937461 | 0.0414391942 | 818.834 | 39.7954375 | 0.0332515836 | #DIV/0!
41.7668945 | 0.0428181589 | 1801.48 | 41.3224961 | 0.0414743051 | 1681.542 | 39.8241875 | 0.0332515836 | 909.3196
41.7956445 | 0.042834118 | 840.6741 | 41.349332 | 0.0414902642 | 566.099 | 39.8532148 | 0.0332835056 | #DIV/0!
41.8224805 | 0.04286604 | 606.1544 | 41.3764375 | 0.0415381454 | 1680.898 | 39.8762148 | 0.0332835056 | 840.552
41.8515039 | 0.0429139212 | 900.7372 | 41.4032695 | 0.0415541083 | 840.7742 | 39.9030469 | 0.0333154276 | 909.3028
41.8802539 | 0.0429458395 | 900.6328 | 41.4301055 | 0.0415860265 | 566.0969 | 39.9320703 | 0.0333473459 | 840.671
41.9090039 | 0.0429777615 | 432.9725 | 41.4572109 | 0.0416339077 | 1921.662 | 39.9589062 | 0.0333792679 | 900.7372
41.9380273 | 0.0430447944 | 840.6741 | 41.4878789 | 0.0416498668 | 1681.142 | 39.9876562 | 0.0334111862 | 1578.128
41.9648633 | 0.0430767164 | 900.7372 | 41.5147148 | 0.0416658297 | 566.099 | 40.0128477 | 0.0334271491 | 780.68
41.9936133 | 0.0431086347 | 909.1974 | 41.5418203 | 0.0417137109 | 1801.48 | 40.0377656 | 0.0334590673 | 1801.469
42.0226367 | 0.0431405567 | 560.4717 | 41.5705703 | 0.04172967 | 424.644 | 40.0665156 | 0.0334750265 | 1818.185
42.0494727 | 0.0431884378 | -1938.344 | 41.5976797 | 0.0417935103 | 900.6328 | 40.0955391 | 0.0334909894 | 780.68
42.0804141 | 0.043172475 | 560.3881 | 41.6264297 | 0.0418254323 | 840.6463 | 40.120457 | 0.0335229076 | 780.4656
42.1072461 | 0.0432203561 | 780.5902 | 41.6532617 | 0.0418573506 | 909.3227 | 40.1453711 | 0.0335548297 | 1818.856
42.1321641 | 0.0432522781 | 840.6463 | 41.6822891 | 0.0418892726 | #DIV/0! | 40.1743984 | 0.0335707888 | 780.468
42.1589961 | 0.0432841964 | 2178.389 | 41.7091211 | 0.0418892726 | 600.4444 | 40.1993125 | 0.0336027108 | 1681.532
42.1937695 | 0.0433001593 | 420.3614 | 41.7378711 | 0.0419371538 | 424.644 | 40.2261484 | 0.03361867 | 1818.618
42.2206055 | 0.0433639996 | 789.1548 | 41.7649805 | 0.0420009941 | -1681.287 | 40.2551719 | 0.0336346291 | 371.7059
42.2457969 | 0.0433959216 | 600.4921 | 41.7918125 | 0.0419850349 | 450.3425 | 40.2800898 | 0.0337016657 | 840.6494
42.2745469 | 0.043443799 | 600.4444 | 41.8205625 | 0.0420488752 | #DIV/0! | 40.3069219 | 0.033733584 | #DIV/0!
42.3032969 | 0.0434916802 | 969.2814 | 41.8476719 | 0.0420488752 | 840.6463 | 40.3359453 | 0.033733584 | 520.4141
42.3342383 | 0.0435236022 | 1561.36 | 41.8745039 | 0.0420807935 | 840.671 | 40.3608633 | 0.0337814651 | 969.2783
42.3591562 | 0.0435395613 | 560.389 | 41.9013398 | 0.0421127155 | 1578.243 | 40.3918047 | 0.0338133872 | 780.6831
42.3859883 | 0.0435874425 | 909.1974 | 41.9265273 | 0.0421286747 | 960.7167 | 40.4167227 | 0.0338453054 | 1681.287
42.4150117 | 0.0436193645 | 1801.48 | 41.9571953 | 0.0421605967 | 600.4444 | 40.4435547 | 0.0338612646 | #DIV/0!
42.4437617 | 0.0436353236 | 960.7137 | 41.9859453 | 0.0422084779 | 1698.68 | 40.4703906 | 0.0338612646 | 1577.877
42.4744297 | 0.0436672457 | 566.2254 | 42.0130547 | 0.042224437 | 428.8939 | 40.4955781 | 0.0338772275 | 900.8622
42.5015391 | 0.0437151231 | 840.5488 | 42.0418047 | 0.0422914699 | 840.5488 | 40.524332 | 0.0339091457 | 780.4656
42.5283711 | 0.0437470451 | 960.7167 | 42.0686367 | 0.0423233919 | -849.2388 | 40.5492461 | 0.0339410678 | 1698.68
42.5590391 | 0.0437789671 | 826.6208 | 42.0957461 | 0.0422914699 | 450.3425 | 40.5763555 | 0.0339570269 | 900.6328
42.5880625 | 0.043814078 | 900.6328 | 42.1244961 | 0.0423553102 | 420.2744 | 40.6051055 | 0.0339889489 | 849.2119
42.6168125 | 0.043846 | 606.1557 | 42.1513281 | 0.0424191542 | 849.3372 | 40.6322109 | 0.0340208672 | 1560.995
42.6458359 | 0.0438938811 | 600.4908 | 42.1784375 | 0.0424510725 | #DIV/0! | 40.6571289 | 0.0340368301 | 900.7372
42.6745859 | 0.0439417586 | 840.6741 | 42.2071875 | 0.0424510725 | 840.671 | 40.6858789 | 0.0340687484 | 566.1816
42.7014219 | 0.0439736806 | 1578.498 | 42.2340234 | 0.0424829945 | 424.5829 | 40.7129883 | 0.0341166295 | 840.5488
42.7266133 | 0.0439896397 | 420.2738 | 42.2611289 | 0.0425468348 | 1801.48 | 40.7398203 | 0.0341485515 | 1801.469
42.7534453 | 0.0440534838 | 450.3425 | 42.2898789 | 0.0425627939 | 1560.995 | 40.7685703 | 0.0341645107 | 849.2388
42.7821953 | 0.0441173241 | #DIV/0! | 42.3147969 | 0.0425787568 | 909.3028 | 40.7956797 | 0.0341964327 | 1681.298
42.8093047 | 0.0441173241 | 960.8311 | 42.3438203 | 0.0426106751 | 450.3425 | 40.8225117 | 0.0342123918 | #DIV/0!
42.8399727 | 0.0441492423 | 600.4444 | 42.3725703 | 0.0426745154 | 840.671 | 40.8474297 | 0.0342123918 | 1698.669
42.8687227 | 0.0441971235 | 909.1974 | 42.3994062 | 0.0427064374 | #DIV/0! | 40.8745391 | 0.034228351 | 840.5488
42.8977461 | 0.0442290455 | 1801.469 | 42.4284297 | 0.0427064374 | 900.7372 | 40.9013711 | 0.034260273 | #DIV/0!
42.9264961 | 0.0442450047 | 960.7167 | 42.4571797 | 0.0427383557 | 566.099 | 40.928207 | 0.034260273 | 424.5829
42.9571641 | 0.0442769267 | 566.0981 | 42.4842852 | 0.0427862369 | 1681.152 | 40.9553125 | 0.0343241133 | 600.4457
42.9842695 | 0.0443248078 | 1681.538 | 42.5111211 | 0.0428021997 | 840.6463 | 40.9840625 | 0.0343719944 | 1561.356
43.0111055 | 0.044340767 | 840.6463 | 42.5379531 | 0.042834118 | 394.6003 | 41.0089805 | 0.0343879536 | 1578.132
43.0379375 | 0.0443726853 | 849.2388 | 42.5631445 | 0.0428979583 | 900.6328 | 41.0341719 | 0.0344039164 | #DIV/0!
43.0650469 | 0.0444046073 | 960.5914 | 42.5918945 | 0.0429298803 | #DIV/0! | 41.0629219 | 0.0344039164 | 525.3955
43.0957109 | 0.0444365293 | 363.7546 | 42.6206445 | 0.0429298803 | 606.2379 | 41.0897539 | 0.0344549865 | 1698.286
43.1247383 | 0.0445163287 | 840.5488 | 42.6496719 | 0.0429777615 | 1681.298 | 41.1168633 | 0.0344709493 | 520.4109
43.1515703 | 0.0445482507 | #DIV/0! | 42.6765039 | 0.0429937206 | 818.7478 | 41.1417812 | 0.0345188305 | 600.4921
43.1784023 | 0.0445482507 | 849.3372 | 42.7052539 | 0.0430288352 | 849.3372 | 41.1705312 | 0.0345667079 | 1818.185
43.2055117 | 0.044580169 | 562.9109 | 42.7323633 | 0.0430607535 | 560.387 | 41.1995547 | 0.0345826708 | 1561.366
43.2342617 | 0.0446312428 | 1801.48 | 42.7591953 | 0.0431086347 | 1801.48 | 41.2244727 | 0.0345986299 | 1561.106
43.2630117 | 0.0446472019 | 566.1805 | 42.7879453 | 0.0431245938 | 566.1805 | 41.2493867 | 0.0346145891 | 1698.286
43.2901211 | 0.0446950831 | 900.6328 | 42.8150547 | 0.043172475 | 1680.908 | 41.2764961 | 0.0346305519 | 780.6807
43.3188711 | 0.0447270051 | 900.7372 | 42.8418867 | 0.0431884378 | 600.4444 | 41.3014141 | 0.0346624702 | 840.5488
43.3476211 | 0.0447589234 | 606.1557 | 42.8706367 | 0.043236319 | 1818.618 | 41.3282461 | 0.0346943922 | #DIV/0!
43.3766445 | 0.0448068045 | 900.6328 | 42.8996602 | 0.0432522781 | 840.7685 | 41.355082 | 0.0346943922 | 849.215
43.4053945 | 0.0448387265 | 1801.469 | 42.9264961 | 0.0432841964 | 900.6328 | 41.3821875 | 0.0347263105 | 420.3355
43.4341445 | 0.0448546857 | 606.2392 | 42.9552461 | 0.0433161184 | 339.7032 | 41.4090234 | 0.0347901545 | 1681.294
43.4631719 | 0.0449025668 | 480.3236 | 42.9823555 | 0.0433959216 | #DIV/0! | 41.4358555 | 0.0348061137 | #DIV/0!
43.4938359 | 0.0449664071 | 840.6741 | 43.0091875 | 0.0433959216 | 1681.298 | 41.4629609 | 0.0348061137 | #DIV/0!
43.5206719 | 0.0449983291 | #DIV/0! | 43.0360195 | 0.0434118807 | 909.4281 | 41.4917148 | 0.0348061137 | 789.1241
43.5477773 | 0.0449983291 | 600.4444 | 43.0650469 | 0.043443799 | 900.6328 | 41.5169023 | 0.034838032 | 560.4717
43.5765273 | 0.0450462103 | 840.7716 | 43.0937969 | 0.043475721 | 1801.469 | 41.5437383 | 0.0348859131 | 840.5488
43.6033633 | 0.0450781286 | 789.1548 | 43.1225469 | 0.0434916802 | 566.0981 | 41.5705703 | 0.0349178351 | 909.3199
43.6285547 | 0.0451100506 | 480.3251 | 43.1496523 | 0.0435395613 | 840.6741 | 41.5995977 | 0.0349497572 | 1561.116
43.6592188 | 0.0451738909 | 909.3196 | 43.1764883 | 0.0435714833 | 560.387 | 41.6245117 | 0.0349657163 | 840.7716
43.6882461 | 0.0452058129 | -1680.898 | 43.2033203 | 0.0436193645 | 849.3372 | 41.6513477 | 0.0349976346 | 780.4649
43.7150781 | 0.04518985 | 450.3157 | 43.2304297 | 0.0436512828 | 1801.051 | 41.6762617 | 0.0350295566 | 1938.794
43.7438281 | 0.0452536941 | 566.1816 | 43.2591797 | 0.0436672457 | 1698.435 | 41.7072031 | 0.0350455157 | 1560.995
43.7709375 | 0.0453015752 | 960.8281 | 43.2862852 | 0.0436832048 | 420.3599 | 41.7321211 | 0.0350614786 | 1698.669
43.8016055 | 0.0453334935 | 900.6328 | 43.3131211 | 0.0437470451 | 840.5488 | 41.7592305 | 0.0350774378 | 1561.116
43.8303555 | 0.0453654155 | 771.9939 | 43.3399531 | 0.0437789671 | 568.3082 | 41.7841445 | 0.0350933969 | 1801.051
43.8574609 | 0.0454005264 | 600.4457 | 43.3689766 | 0.0438300371 | 960.7136 | 41.8128945 | 0.0351093598 | 606.2861
43.8862109 | 0.0454484075 | 900.6328 | 43.3996445 | 0.0438619591 | -1681.548 | 41.8419219 | 0.0351572372 | 900.6328
43.9149609 | 0.0454803295 | 909.4281 | 43.4264805 | 0.043846 | 526.1241 | 41.8706719 | 0.0351891592 | 450.3296
43.9439883 | 0.0455122478 | 640.4184 | 43.4516719 | 0.0438938811 | 900.7372 | 41.8936719 | 0.0352402329 | 454.6251
43.9746523 | 0.045560129 | 840.6741 | 43.4804219 | 0.0439257994 | 900.6328 | 41.9226953 | 0.0353040732 | 1681.532
44.0014883 | 0.045592051 | 566.099 | 43.5091719 | 0.0439577214 | 1698.418 | 41.9495312 | 0.0353200324 | #DIV/0!
44.0285938 | 0.0456399322 | 1801.48 | 43.5362773 | 0.0439736806 | 560.4717 | 41.9763633 | 0.0353200324 | 849.1166
44.0573438 | 0.0456558913 | 900.755 | 43.5631133 | 0.0440215617 | 1801.469 | 42.0034688 | 0.0353519544 | #DIV/0!
44.0860977 | 0.0456878133 | #DIV/0! | 43.5918633 | 0.0440375209 | 566.1002 | 42.0303047 | 0.0353519544 | 1681.298
44.1132031 | 0.0456878133 | 600.4921 | 43.6189688 | 0.044085402 | 560.4684 | 42.0571367 | 0.0353679135 | 486.1491
44.1419531 | 0.0457356907 | 606.1565 | 43.6458047 | 0.0441332832 | #DIV/0! | 42.0804141 | 0.0354157947 | 840.5488
44.1709766 | 0.0457835719 | 600.4444 | 43.6745547 | 0.0441332832 | 454.6251 | 42.1072461 | 0.0354477167 | 1681.287
44.1997266 | 0.0458314531 | 840.671 | 43.7035781 | 0.0441971235 | 900.6328 | 42.1340781 | 0.0354636759 | 454.6877
44.2265625 | 0.0458633751 | 909.3028 | 43.7323281 | 0.0442290455 | 1681.538 | 42.1631055 | 0.0355275162 | 780.4649
44.2555859 | 0.0458952934 | 840.6741 | 43.7591641 | 0.0442450047 | 1818.611 | 42.1880195 | 0.0355594382 | #DIV/0!
44.2824219 | 0.0459272154 | 450.3425 | 43.7881875 | 0.0442609638 | 520.413 | 42.2186875 | 0.0355594382 | 849.3372
44.3111719 | 0.0459910557 | 969.2814 | 43.8131055 | 0.044308845 | 840.5488 | 42.2457969 | 0.0355913565 | 1680.908
44.3421133 | 0.0460229777 | 900.7372 | 43.8399375 | 0.044340767 | #DIV/0! | 42.2726289 | 0.0356073193 | 840.7685
44.3708633 | 0.046054896 | 900.6328 | 43.8670469 | 0.044340767 | 450.3425 | 42.2994648 | 0.0356392376 | 789.0326
44.3996133 | 0.046086818 | 606.1557 | 43.8957969 | 0.0444046073 | 840.5488 | 42.3246523 | 0.0356711596 | #DIV/0!
44.4286367 | 0.0461346991 | 818.834 | 43.9226289 | 0.0444365293 | 789.2463 | 42.3534023 | 0.0356711596 | 600.5259
44.4573867 | 0.04616981 | 420.276 | 43.9478203 | 0.0444684476 | 1801.062 | 42.3821562 | 0.0357190408 | 526.0447
44.4842188 | 0.046233654 | 566.2221 | 43.9765703 | 0.0444844104 | 900.7372 | 42.4073438 | 0.0357669219 | 1561.35
44.5113281 | 0.0462815315 | 1680.914 | 44.0053203 | 0.0445163287 | 566.1805 | 42.4322617 | 0.0357828811 | 840.7716
44.5381602 | 0.0462974943 | 840.7685 | 44.0324297 | 0.0445642099 | 818.8364 | 42.4590977 | 0.0358147994 | #DIV/0!
44.5649961 | 0.0463294126 | 1818.178 | 44.0611797 | 0.0445993207 | 1938.332 | 42.4862031 | 0.0358147994 | 1801.062
44.5940195 | 0.0463453755 | 900.7372 | 44.0921211 | 0.0446152836 | 520.3316 | 42.5149531 | 0.0358307622 | 780.6807
44.6227695 | 0.0463772938 | 900.6328 | 44.1170352 | 0.0446631648 | 840.7685 | 42.5398711 | 0.0358626805 | 424.6194
44.6515195 | 0.0464092158 | 969.3937 | 44.1438711 | 0.0446950831 | 606.1557 | 42.5669805 | 0.0359265245 | 1681.287
44.6824609 | 0.0464411341 | 450.3164 | 44.1728945 | 0.0447429642 | -1681.304 | 42.5938125 | 0.0359424837 | 840.6463
44.7112109 | 0.0465049781 | 566.2254 | 44.1997266 | 0.0447270051 | 960.825 | 42.6206445 | 0.035974402 | 826.6476
44.7383203 | 0.0465528555 | 1801.051 | 44.2303945 | 0.0447589234 | 566.1816 | 42.6496719 | 0.0360095166 | 1681.298
44.7670703 | 0.0465688184 | 900.7372 | 44.2575039 | 0.0448068045 | 390.2951 | 42.6765039 | 0.0360254757 | 560.387
44.7958203 | 0.0466007367 | 1578.132 | 44.2824219 | 0.0448706485 | 900.7372 | 42.7033359 | 0.0360733569 | 526.1241
44.8210117 | 0.0466166995 | 600.4444 | 44.3111719 | 0.0449025668 | 969.2814 | 42.7285273 | 0.036121238 | #DIV/0!
44.8497617 | 0.0466645807 | 1020.797 | 44.3421133 | 0.0449344888 | 780.5554 | 42.7572773 | 0.036121238 | 1681.538
44.8823438 | 0.046696499 | 566.1796 | 44.3670273 | 0.0449664071 | 840.6741 | 42.7841133 | 0.0361371972 | 1578.132
44.9094531 | 0.0467443801 | 780.5877 | 44.3938633 | 0.0449983291 | 849.1166 | 42.8093047 | 0.03615316 | #DIV/0!
44.9343711 | 0.0467763022 | 680.5299 | 44.4209688 | 0.0450302511 | 1681.532 | 42.8361367 | 0.03615316 | 600.4908
44.9669531 | 0.0468241796 | 849.2388 | 44.4478047 | 0.0450462103 | 600.4457 | 42.8648867 | 0.0362010375 | 849.2388
44.9940625 | 0.0468561016 | 900.6328 | 44.4765547 | 0.0450940914 | 1698.425 | 42.8919961 | 0.0362329595 | 840.5488
45.0228125 | 0.0468880236 | 840.6463 | 44.5036602 | 0.0451100506 | 900.6328 | 42.9188281 | 0.0362648815 | 1681.548
45.0496445 | 0.0469199419 | 1515.453 | 44.5324102 | 0.0451419726 | 840.7685 | 42.9456641 | 0.0362808406 | 1578.488
45.078668 | 0.0469390936 | 360.3101 | 44.5592461 | 0.0451738909 | 606.1557 | 42.9708555 | 0.0362967998 | 840.5488
45.1074219 | 0.0470188968 | 840.5488 | 44.5882695 | 0.045221772 | 960.7137 | 42.9976875 | 0.0363287218 | 900.7372
45.1342539 | 0.0470508188 | 1818.611 | 44.6189375 | 0.0452536941 | 520.4141 | 43.0264375 | 0.0363606401 | 789.1548
45.1632773 | 0.0470667779 | 420.3614 | 44.6438555 | 0.0453015752 | 1698.418 | 43.0516289 | 0.0363925621 | 900.6328
45.1901133 | 0.0471306182 | 909.1946 | 44.6709609 | 0.0453175344 | 840.7742 | 43.0803789 | 0.0364244841 | 420.2988
45.2191367 | 0.0471625403 | #DIV/0! | 44.6977969 | 0.0453494526 | 818.7478 | 43.1072109 | 0.0364883244 | -1818.429
45.2478867 | 0.0471625403 | 450.3425 | 44.7265469 | 0.0453845672 | 909.1974 | 43.1362383 | 0.0364723615 | 1560.744
45.2766367 | 0.0472263806 | 454.6266 | 44.7555703 | 0.0454164892 | 450.3425 | 43.1611523 | 0.0364883244 | 900.8594
45.3056602 | 0.0472902209 | #DIV/0! | 44.7843203 | 0.0454803295 | 1681.287 | 43.1899062 | 0.0365202427 | 526.0447
45.3324961 | 0.0472902209 | 560.3881 | 44.8111523 | 0.0454962887 | 789.1579 | 43.2150938 | 0.0365681238 | 520.4109
45.3593281 | 0.047338102 | #DIV/0! | 44.8363438 | 0.0455282107 | #DIV/0! | 43.2400117 | 0.036616005 | #DIV/0!
45.3902695 | 0.047338102 | 520.413 | 44.8650938 | 0.0455282107 | 606.284 | 43.2687617 | 0.036616005 | 1578.498
45.4151875 | 0.0473859832 | 420.2988 | 44.8941211 | 0.0455760881 | 1680.898 | 43.2939531 | 0.0366319641 | 840.6715
45.4420195 | 0.0474498235 | 969.2814 | 44.9209531 | 0.045592051 | 420.3003 | 43.3207891 | 0.0366638862 | 900.6328
45.4729609 | 0.0474817455 | 900.7372 | 44.9477852 | 0.0456558913 | 606.2359 | 43.3495391 | 0.0366958082 | 1698.429
45.5017109 | 0.0475136638 | 600.4457 | 44.9768125 | 0.0457037725 | 1681.298 | 43.3766445 | 0.0367117673 | 780.5902
45.5304609 | 0.0475615449 | 424.644 | 45.0036445 | 0.0457197316 | 1801.48 | 43.4015625 | 0.0367436893 | 1801.469
45.5575703 | 0.0476253852 | 1680.898 | 45.0323945 | 0.0457356907 | 849.2361 | 43.4303125 | 0.0367596485 | 568.2651
45.5844023 | 0.0476413481 | 1801.48 | 45.0595039 | 0.0457676128 | 840.5488 | 43.4593359 | 0.0368107222 | 1561.366
45.6131523 | 0.0476573072 | 1818.851 | 45.0863359 | 0.0457995348 | 900.7372 | 43.4842539 | 0.0368266813 | 560.387
45.6421797 | 0.0476732664 | 600.3892 | 45.1150859 | 0.0458314531 | 849.2388 | 43.5110859 | 0.0368745625 | 849.3372
45.6728438 | 0.0477243401 | 566.1784 | 45.1421953 | 0.0458633751 | 600.4457 | 43.5381953 | 0.0369064808 | #DIV/0!
45.6999531 | 0.0477722213 | 1681.304 | 45.1709453 | 0.0459112562 | 960.8281 | 43.5650273 | 0.0369064808 | 1801.051
45.7267852 | 0.0477881804 | 560.4684 | 45.2016133 | 0.0459431745 | 526.123 | 43.5937773 | 0.0369224437 | 1698.68
45.7536211 | 0.0478360616 | 606.1557 | 45.2268047 | 0.0459910557 | 520.3327 | 43.6208867 | 0.0369384028 | 840.552
45.7826445 | 0.0478839427 | 1921.65 | 45.2517188 | 0.0460389368 | 1681.532 | 43.6477188 | 0.0369703248 | 780.6775
45.8133125 | 0.0478999019 | 560.3881 | 45.2785547 | 0.046054896 | 1818.19 | 43.6726367 | 0.0370022431 | 606.1565
45.8401445 | 0.047947783 | 969.2814 | 45.3075781 | 0.0460708588 | 960.8281 | 43.7016602 | 0.0370501243 | 560.4696
45.8710859 | 0.047979705 | 840.6494 | 45.3382461 | 0.0461027771 | 780.468 | 43.7284961 | 0.0370980054 | 1561.356
45.897918 | 0.0480116233 | 336.276 | 45.3631602 | 0.0461346991 | 772.105 | 43.7534141 | 0.0371139646 | #DIV/0!
45.9247539 | 0.0480914265 | 606.1557 | 45.3902695 | 0.04616981 | 900.6328 | 43.7824375 | 0.0371139646 | 1680.908
45.9537773 | 0.0481393076 | 900.7372 | 45.4190195 | 0.046201732 | 600.4444 | 43.8092695 | 0.0371299274 | 560.5138
45.9825273 | 0.0481712259 | 1681.538 | 45.4477695 | 0.0462496132 | 1698.68 | 43.8361055 | 0.0371778049 | 849.1135
46.0093633 | 0.0481871851 | 1818.19 | 45.4748789 | 0.0462655723 | 600.4444 | 43.8632109 | 0.0372097269 | 900.6328
46.0383867 | 0.0482031479 | 420.3003 | 45.5036289 | 0.0463134535 | 900.6328 | 43.8919609 | 0.0372416489 | 1681.548
46.0652188 | 0.0482669882 | 900.63 | 45.5323789 | 0.0463453755 | 606.2025 | 43.9187969 | 0.037257608 | 526.123
46.0939688 | 0.0482989103 | 909.4278 | 45.5614023 | 0.0463932529 | 1801.051 | 43.9439883 | 0.0373054892 | 840.6463
46.1229961 | 0.0483308285 | 960.5916 | 45.5901523 | 0.0464092158 | 520.4141 | 43.9708203 | 0.0373374075 | 900.6328
46.1536602 | 0.0483627506 | 780.68 | 45.6150703 | 0.0464570969 | 849.3372 | 43.9995703 | 0.0373693295 | #DIV/0!
46.1785781 | 0.0483946688 | 909.1977 | 45.6421797 | 0.0464890152 | 1680.898 | 44.0266797 | 0.0373693295 | 1681.298
46.2076016 | 0.0484265909 | 450.3425 | 45.6690117 | 0.0465049781 | 969.3937 | 44.0535117 | 0.0373852886 | 780.5902
46.2363516 | 0.0484904312 | 826.6471 | 45.6999531 | 0.0465368964 | 420.3003 | 44.0784297 | 0.0374172106 | 1698.425
46.2653789 | 0.0485255457 | 840.6463 | 45.7267852 | 0.0466007367 | 840.671 | 44.1055352 | 0.0374331698 | 420.3599
46.2922109 | 0.048557464 | 560.389 | 45.7536211 | 0.0466326587 | 849.1166 | 44.1323711 | 0.0374970101 | 780.5902
46.319043 | 0.0486053452 | 909.3196 | 45.7807266 | 0.0466645807 | 900.7372 | 44.1572891 | 0.0375289321 | 1818.611
46.3480703 | 0.0486372672 | 840.6463 | 45.8094766 | 0.046696499 | 480.3846 | 44.1863125 | 0.0375448912 | 764.1266
46.3749023 | 0.0486691855 | 840.6741 | 45.8401445 | 0.0467603393 | #DIV/0! | 44.2131445 | 0.0375800058 | 840.7716
46.4017383 | 0.0487011075 | 909.3028 | 45.8672539 | 0.0467603393 | 560.3881 | 44.2399805 | 0.0376119241 | 849.1135
46.4307617 | 0.0487330258 | 420.276 | 45.8940859 | 0.0468082204 | 600.4444 | 44.2670859 | 0.0376438461 | #DIV/0!
46.4575938 | 0.0487968698 | 1801.469 | 45.9228359 | 0.0468561016 | #DIV/0! | 44.2977539 | 0.0376438461 | 840.6463
46.4863438 | 0.048812829 | 363.7045 | 45.9499453 | 0.0468561016 | #DIV/0! | 44.3245859 | 0.0376757644 | 789.1548
46.5153672 | 0.0488926284 | 900.755 | 45.9786953 | 0.0468561016 | 390.3177 | 44.3497773 | 0.0377076864 | 1561.356
46.5441211 | 0.0489245504 | 1801.469 | 46.0036133 | 0.0469199419 | 826.5337 | 44.3746953 | 0.0377236456 | 600.4457
46.5728711 | 0.0489405096 | 606.1557 | 46.0326367 | 0.0469550565 | 840.6494 | 44.4034453 | 0.0377715267 | 849.2388
46.6018945 | 0.0489883907 | 420.3003 | 46.0594688 | 0.0469869748 | 560.4696 | 44.4305547 | 0.0378034487 | 1561.112
46.6287266 | 0.049052231 | #DIV/0! | 46.0863047 | 0.0470348559 | 909.1974 | 44.4554688 | 0.0378194079 | #DIV/0!
46.6574766 | 0.049052231 | 1818.423 | 46.1153281 | 0.0470667779 | 960.8281 | 44.4823047 | 0.0378194079 | 1698.435
46.6865039 | 0.0490681939 | 420.2988 | 46.1459961 | 0.0470986962 | 1801.051 | 44.5094102 | 0.037835367 | 560.4684
46.7133359 | 0.0491320342 | 1681.304 | 46.1747461 | 0.0471146591 | 849.215 | 44.5362461 | 0.0378832482 | 420.2744
46.740168 | 0.0491479933 | 526.123 | 46.2018516 | 0.0471465774 | 560.4696 | 44.5630781 | 0.0379470922 | -1698.275
46.7653594 | 0.0491958745 | 480.3846 | 46.2286875 | 0.0471944585 | 600.4444 | 44.5901875 | 0.0379311293 | 600.4444
46.7960273 | 0.0492597148 | 764.2405 | 46.2574375 | 0.0472423397 | 849.1166 | 44.6189375 | 0.0379790105 | 1561.366
46.8228633 | 0.0492948294 | #DIV/0! | 46.284543 | 0.0472742617 | 600.4444 | 44.6438555 | 0.0379949696 | 566.0969
46.8538008 | 0.0492948294 | 640.5032 | 46.313293 | 0.0473221429 | -1681.142 | 44.6709609 | 0.0380428508 | 840.6741
46.8844688 | 0.0493427105 | 789.2463 | 46.3401289 | 0.04730618 | 849.1166 | 44.6977969 | 0.0380747728 | 900.7372
46.9096602 | 0.0493746288 | 600.4444 | 46.3672344 | 0.047338102 | 480.3846 | 44.7265469 | 0.0381066911 | 1818.178
46.9384102 | 0.04942251 | 450.3425 | 46.3979023 | 0.0474019423 | 526.1251 | 44.7555703 | 0.038122654 | 840.6489
46.9671602 | 0.0494863503 | 849.2356 | 46.4230938 | 0.0474498235 | 960.7136 | 44.7824023 | 0.0381545722 | 1560.995
46.9942695 | 0.0495182723 | 1921.662 | 46.4537617 | 0.0474817455 | 840.6494 | 44.8073203 | 0.0381705351 | 1698.669
47.0249375 | 0.0495342314 | 840.5488 | 46.4805938 | 0.0475136638 | 566.1796 | 44.8344297 | 0.0381864943 | 520.3327
47.0517695 | 0.0495661534 | 566.1805 | 46.5077031 | 0.0475615449 | 1681.294 | 44.8593438 | 0.0382343754 | 600.4444
47.0788789 | 0.0496140346 | 560.3881 | 46.5345352 | 0.0475775041 | 900.6328 | 44.8880938 | 0.0382822566 | 1578.498
47.1057109 | 0.0496619157 | 560.4324 | 46.5632852 | 0.0476094261 | 849.2356 | 44.9132852 | 0.0382982157 | 1801.469
47.132543 | 0.0497097932 | #DIV/0! | 46.5903945 | 0.0476413481 | 900.7372 | 44.9420352 | 0.0383141749 | 764.2398
47.1634844 | 0.0497097932 | 560.4696 | 46.6191445 | 0.0476732664 | 900.6328 | 44.9688711 | 0.0383492894 | #DIV/0!
47.1903203 | 0.0497576743 | 560.387 | 46.6478945 | 0.0477051884 | 568.3082 | 44.9959766 | 0.0383492894 | 1681.532
47.2171523 | 0.0498055555 | 909.2006 | 46.676918 | 0.0477562584 | 1681.142 | 45.0228125 | 0.0383652486 | 360.274
47.2461758 | 0.0498374775 | 420.3599 | 46.7037539 | 0.0477722213 | 450.3425 | 45.0458125 | 0.0384290889 | 909.1974
47.2730117 | 0.0499013178 | 900.6328 | 46.7325039 | 0.0478360616 | 526.1241 | 45.0748359 | 0.0384610109 | 640.5019
47.3017617 | 0.0499332398 | 909.3059 | 46.7576953 | 0.0478839427 | 840.6463 | 45.1055039 | 0.0385088921 | 1561.366
47.3307852 | 0.0499651581 | 780.5871 | 46.7845273 | 0.047915861 | 1801.051 | 45.1304219 | 0.0385248512 | #DIV/0!
47.3557031 | 0.0499970801 | 969.3937 | 46.8132773 | 0.0479318239 | 849.3372 | 45.1594453 | 0.0385248512 | 520.413
47.3866445 | 0.0500289984 | 900.6328 | 46.8403867 | 0.0479637422 | 900.6328 | 45.1843633 | 0.0385727324 | 520.3306
47.4153945 | 0.0500609204 | 487.8832 | 46.8691367 | 0.0479956642 | 1801.48 | 45.2092773 | 0.0386206135 | 849.3372
47.4403125 | 0.0501119941 | 566.099 | 46.8978867 | 0.0480116233 | 606.1565 | 45.2363867 | 0.0386525318 | #DIV/0!
47.467418 | 0.0501598753 | 1801.48 | 46.9269102 | 0.0480595045 | 560.4696 | 45.2651367 | 0.0386525318 | 1560.995
47.496168 | 0.0501758344 | 450.3425 | 46.9537461 | 0.0481073856 | 1681.287 | 45.2900547 | 0.0386684947 | 909.3028
47.524918 | 0.0502396747 | 789.1523 | 46.9805781 | 0.0481233448 | 909.2006 | 45.3190781 | 0.038700413 | 840.552
47.5501094 | 0.0502715968 | 640.5012 | 47.0096016 | 0.0481552668 | 560.4696 | 45.3459102 | 0.038732335 | 1681.542
47.5807773 | 0.0503194779 | 560.4335 | 47.0364375 | 0.0482031479 | 454.6251 | 45.3727461 | 0.0387482941 | #DIV/0!
47.6076094 | 0.0503673553 | 849.2361 | 47.0654609 | 0.0482669882 | 1681.294 | 45.3998516 | 0.0387482941 | 1801.051
47.6347188 | 0.0503992774 | 900.6328 | 47.092293 | 0.0482829474 | 600.4457 | 45.4286016 | 0.038764257 | 336.292
47.6634688 | 0.0504311994 | 450.3425 | 47.121043 | 0.0483308285 | #DIV/0! | 45.4554375 | 0.0388440564 | 729.0709
47.6922188 | 0.0504950397 | 849.3341 | 47.1500703 | 0.0483308285 | 560.387 | 45.4787109 | 0.0388759784 | 600.4908
47.7193281 | 0.050526958 | #DIV/0! | 47.1769023 | 0.0483787097 | 780.5902 | 45.5074609 | 0.0389238559 | 840.6741
47.7461602 | 0.050526958 | 840.671 | 47.2018203 | 0.0484106317 | 849.215 | 45.5342969 | 0.0389557779 | -1578.243
47.7729961 | 0.05055888 | 909.1974 | 47.2289258 | 0.04844255 | 900.6328 | 45.5594844 | 0.0389398187 | 450.4036
47.8020195 | 0.050590802 | 420.3003 | 47.2576758 | 0.048474472 | 928.085 | 45.5882383 | 0.039003659 | 840.5462
47.8288516 | 0.0506546423 | 900.7372 | 47.2902617 | 0.0485095829 | 424.5829 | 45.6150703 | 0.0390355811 | #DIV/0!
47.8576016 | 0.0506865606 | 849.2356 | 47.3173672 | 0.0485734232 | 840.671 | 45.6421797 | 0.0390355811 | 560.4314
47.8847109 | 0.0507184826 | 600.4457 | 47.3442031 | 0.0486053452 | #DIV/0! | 45.6690117 | 0.0390834585 | 1680.904
47.9134609 | 0.0507663637 | 1801.469 | 47.3710352 | 0.0486053452 | 566.1796 | 45.6958438 | 0.0390994214 | 493.2362
47.9422109 | 0.0507823229 | 606.1578 | 47.3981445 | 0.0486532263 | 520.413 | 45.7210352 | 0.0391504951 | #DIV/0!
47.9712344 | 0.050830204 | 709.6913 | 47.4230625 | 0.0487011075 | 600.4444 | 45.7497852 | 0.0391504951 | #DIV/0!
47.9961523 | 0.0508653149 | 840.552 | 47.4518125 | 0.0487489887 | 1818.611 | 45.7766211 | 0.0391504951 | 315.6841
48.0229844 | 0.0508972369 | 606.2359 | 47.4808359 | 0.0487649478 | 900.6328 | 45.8018125 | 0.0392302945 | #DIV/0!
48.0520117 | 0.0509451181 | 390.2566 | 47.5095859 | 0.0487968698 | 840.6494 | 45.8286445 | 0.0392302945 | #DIV/0!
48.0769258 | 0.0510089584 | 960.7167 | 47.536418 | 0.0488287881 | 909.3196 | 45.8573945 | 0.0392302945 | 566.1805
48.1075938 | 0.0510408804 | 1818.611 | 47.5654453 | 0.0488607101 | 1801.469 | 45.8845039 | 0.0392781757 | 560.3881
48.1366172 | 0.0510568395 | 420.3599 | 47.5941953 | 0.0488766693 | 900.6328 | 45.9113359 | 0.0393260568 | 840.7716
48.1634531 | 0.0511206798 | #DIV/0! | 47.6229453 | 0.0489085913 | 606.1578 | 45.9381719 | 0.0393579751 | 1698.025
48.1924766 | 0.0511206798 | 360.2612 | 47.6519688 | 0.0489564724 | 420.2988 | 45.9652773 | 0.039373938 | 520.413
48.2212266 | 0.051200483 | 560.4684 | 47.6788008 | 0.0490203127 | 1681.532 | 45.9901953 | 0.0394218192 | 780.6831
48.2480625 | 0.0512483642 | 1698.435 | 47.7056367 | 0.0490362719 | 606.1578 | 46.0151133 | 0.0394537374 | 1818.6
48.275168 | 0.0512643233 | 600.4444 | 47.7346602 | 0.049084153 | 420.2988 | 46.0441367 | 0.0394696966 | 1680.904
48.303918 | 0.0513122045 | 840.7711 | 47.7614922 | 0.0491479933 | 1561.356 | 46.0709688 | 0.0394856595 | 780.68
48.3307539 | 0.0513441227 | 849.1139 | 47.7864102 | 0.0491639525 | 424.6178 | 46.0958867 | 0.0395175777 | 1698.275
48.3578594 | 0.0513760448 | 560.4696 | 47.8135195 | 0.0492277965 | -1801.051 | 46.1229961 | 0.0395335406 | 450.3425
48.3846953 | 0.0514239259 | 420.2988 | 47.8422695 | 0.0492118336 | 454.5996 | 46.1517461 | 0.0395973809 | 1681.298
48.4115273 | 0.0514877662 | 909.2006 | 47.871293 | 0.0492756777 | 1401.228 | 46.1785781 | 0.03961334 | 849.2361
48.4405508 | 0.0515196882 | 600.4444 | 47.8981289 | 0.0492948294 | 840.6463 | 46.2056875 | 0.0396452621 | 840.6489
48.4693008 | 0.0515675694 | 1681.542 | 47.9249609 | 0.0493267477 | 1818.196 | 46.2325195 | 0.0396771803 | #DIV/0!
48.4961367 | 0.0515835285 | 849.215 | 47.9539844 | 0.0493427105 | 600.4908 | 46.2574375 | 0.0396771803 | 849.1139
48.5232422 | 0.0516154468 | 818.7478 | 47.9827344 | 0.049390588 | 420.3355 | 46.284543 | 0.0397091024 | 560.4696
48.5519922 | 0.0516505614 | 900.6328 | 48.0095703 | 0.049454432 | 1578.498 | 46.3113789 | 0.0397569835 | 900.7372
48.5807422 | 0.0516824834 | 566.2254 | 48.0347617 | 0.0494703911 | 640.4205 | 46.3401289 | 0.0397889018 | #DIV/0!
48.6078516 | 0.0517303608 | 560.387 | 48.0654258 | 0.0495182723 | #DIV/0! | 46.3634023 | 0.0397889018 | 840.552
48.6346836 | 0.051778242 | 900.755 | 48.0922617 | 0.0495182723 | 909.3059 | 46.3902344 | 0.0398208238 | 420.3599
48.6634375 | 0.051810164 | 566.099 | 48.1212852 | 0.0495501906 | 260.2057 | 46.4170703 | 0.0398846641 | 771.9154
48.690543 | 0.0518580452 | 560.3881 | 48.1462031 | 0.0496459529 | 1680.914 | 46.4441758 | 0.0399197787 | 1801.724
48.717375 | 0.0519059263 | 420.3599 | 48.1730352 | 0.0496619157 | 1698.663 | 46.4729297 | 0.0399357378 | #DIV/0!
48.7442109 | 0.0519697666 | 909.3059 | 48.2001445 | 0.0496778749 | 640.4218 | 46.4978438 | 0.0399357378 | 526.123
48.7732344 | 0.0520016849 | 1801.051 | 48.2308086 | 0.049725756 | 520.413 | 46.5230352 | 0.039983619 | 1681.542
48.8019844 | 0.0520176478 | 420.3599 | 48.2557266 | 0.0497736372 | 1818.611 | 46.5498711 | 0.0399995781 | 560.387
48.8288203 | 0.0520814881 | 566.1002 | 48.28475 | 0.0497895963 | #DIV/0! | 46.5767031 | 0.0400474593 | 1698.68
48.8559258 | 0.0521293692 | 900.7372 | 48.3115859 | 0.0497895963 | 420.3003 | 46.6038125 | 0.0400634184 | 1680.898
48.8846758 | 0.0521612875 | 900.6328 | 48.338418 | 0.0498534366 | 363.6872 | 46.6306445 | 0.0400793813 | 840.6494
48.9134258 | 0.0521932095 | 789.1548 | 48.3674414 | 0.0499332398 | 1801.713 | 46.6574766 | 0.0401112996 | 849.2356
48.9386172 | 0.0522251315 | 480.3862 | 48.3961953 | 0.049949199 | 960.7089 | 46.6845859 | 0.0401432216 | 1681.294
48.9692852 | 0.0522889718 | #DIV/0! | 48.4268594 | 0.0499811172 | 526.123 | 46.711418 | 0.0401591808 | 560.4696
48.9963945 | 0.0522889718 | 780.5585 | 48.4520508 | 0.0500289984 | 1681.142 | 46.7382539 | 0.0402070619 | 394.6003
49.0213086 | 0.0523208901 | 1681.142 | 48.4788867 | 0.0500449613 | 525.3985 | 46.7634453 | 0.0402709022 | 1801.469
49.0481445 | 0.052336853 | 293.3112 | 48.5057188 | 0.0500960313 | 1698.28 | 46.7921953 | 0.0402868614 | #DIV/0!
49.077168 | 0.0524358042 | 450.3164 | 48.5328281 | 0.0501119941 | 960.7059 | 46.8151953 | 0.0402868614 | 1578.132
49.105918 | 0.0524996482 | 1681.298 | 48.5634922 | 0.0501439124 | 420.3599 | 46.8403867 | 0.0403028242 | 600.4444
49.13275 | 0.0525156073 | 1578.488 | 48.5903281 | 0.0502077527 | 1698.031 | 46.8691367 | 0.0403507054 | 560.3902
49.1579414 | 0.0525315665 | 600.4457 | 48.6174336 | 0.0502237156 | 1681.542 | 46.8959688 | 0.0403985865 | 849.3341
49.1866914 | 0.0525794476 | 600.5259 | 48.6442695 | 0.0502396747 | 840.5493 | 46.9230781 | 0.0404305048 | 1681.294
49.2154453 | 0.0526273288 | 566.1002 | 48.6711016 | 0.0502715968 | 606.1557 | 46.9499102 | 0.040446464 | 1681.152
49.2425508 | 0.0526752099 | #DIV/0! | 48.700125 | 0.0503194779 | 840.7685 | 46.9767461 | 0.0404624268 | 526.0415
49.2693867 | 0.0526752099 | 600.4444 | 48.7269609 | 0.0503513962 | 339.6543 | 47.0019336 | 0.040510308 | #DIV/0!
49.2981367 | 0.0527230911 | 339.6705 | 48.7540664 | 0.0504311994 | #DIV/0! | 47.0287695 | 0.040510308 | 1561.366
49.3252422 | 0.0528028905 | #DIV/0! | 48.7828164 | 0.0504311994 | 1681.542 | 47.0536875 | 0.0405262671 | 424.5829
49.3501602 | 0.0528028905 | 640.4998 | 48.8096523 | 0.0504471585 | 606.1565 | 47.080793 | 0.0405901074 | 560.4684
49.3808281 | 0.0528507717 | 606.1565 | 48.8386758 | 0.0504950397 | 560.4696 | 47.1076289 | 0.0406379886 | 525.3585
49.4098516 | 0.0528986529 | 450.3425 | 48.8655117 | 0.0505429208 | 1681.294 | 47.1344609 | 0.0406890623 | -1415.509
49.4386016 | 0.0529624932 | 560.3881 | 48.8923438 | 0.05055888 | 454.6251 | 47.1615703 | 0.0406699106 | -1560.75
49.4654336 | 0.0530103743 | 849.2388 | 48.9213672 | 0.0506227203 | 560.4696 | 47.1864844 | 0.0406539477 | 562.9109
49.492543 | 0.0530422963 | 780.6775 | 48.9482031 | 0.0506706014 | 1681.294 | 47.2152344 | 0.0407050215 | 566.1816
49.5174609 | 0.0530742146 | 900.6328 | 48.9750352 | 0.0506865606 | 566.1796 | 47.2423438 | 0.0407529026 | 720.5062
49.5462109 | 0.0531061366 | 566.099 | 49.0021445 | 0.0507344417 | 560.389 | 47.2653438 | 0.0407848246 | 840.7685
49.5733164 | 0.0531540178 | 562.9528 | 49.0289766 | 0.0507823229 | 1801.48 | 47.2921797 | 0.0408167429 | 1578.243
49.6020664 | 0.0532050878 | 960.7167 | 49.0577266 | 0.050798282 | #DIV/0! | 47.3173672 | 0.0408327021 | 960.7167
49.6327344 | 0.0532370098 | 526.1241 | 49.08675 | 0.050798282 | 780.5902 | 47.3480352 | 0.0408646241 | 1681.542
49.6579258 | 0.0532848909 | 560.4684 | 49.111668 | 0.050830204 | 525.4338 | 47.3748711 | 0.0408805832 | 526.0415
49.6847617 | 0.0533327721 | 900.7372 | 49.1385039 | 0.0508812778 | 424.5829 | 47.4000586 | 0.0409284644 | 560.4696
49.7135117 | 0.0533646904 | 526.0426 | 49.1656094 | 0.0509451181 | 840.5488 | 47.4268945 | 0.0409763455 | 900.63
49.7386992 | 0.0534125715 | 1801.296 | 49.1924414 | 0.0509770401 | 960.8281 | 47.4556445 | 0.0410082676 | 849.2177
49.7674531 | 0.0534285344 | 600.4921 | 49.2231094 | 0.0510089584 | 566.1816 | 47.48275 | 0.0410401858 | 1560.995
49.7962031 | 0.0534764118 | 454.5996 | 49.2502188 | 0.0510568395 | 600.4444 | 47.507668 | 0.0410561487 | 1681.532
49.8252266 | 0.0535402559 | 1801.48 | 49.2789688 | 0.0511047207 | 840.5488 | 47.5345039 | 0.0410721079 | 849.2177
49.8539766 | 0.053556215 | 1578.488 | 49.3058008 | 0.0511366427 | 909.425 | 47.5616094 | 0.0411040261 | 520.4109
49.879168 | 0.0535721742 | 280.1938 | 49.3348281 | 0.051168561 | 780.468 | 47.5865273 | 0.0411519073 | 1680.904
49.906 | 0.0536679365 | 840.671 | 49.3597422 | 0.051200483 | 560.4684 | 47.6133594 | 0.0411678702 | 1698.68
49.9328359 | 0.0536998585 | 1818.618 | 49.3865781 | 0.0512483642 | 454.6266 | 47.6404688 | 0.0411838293 | 1561.35
49.9618594 | 0.0537158176 | 1921.644 | 49.4156016 | 0.0513122045 | 1681.298 | 47.6653867 | 0.0411997885 | 420.3003
49.9925273 | 0.0537317768 | 840.552 | 49.4424336 | 0.0513281636 | 1801.48 | 47.6922188 | 0.0412636288 | 566.1796
50.0193594 | 0.0537636988 | 263.0618 | 49.4711836 | 0.0513441227 | 1698.275 | 47.7193281 | 0.0413115099 | #DIV/0!
50.0445508 | 0.0538594611 | 870.7024 | 49.498293 | 0.0513600856 | 420.2988 | 47.7442422 | 0.0413115099 | 1801.296
50.1001367 | 0.0539233014 | #DIV/0! | 49.525125 | 0.0514239259 | 336.292 | 47.7729961 | 0.0413274728 | 789.1241
50.1001367 | 0.0539233014 | 849.215 | 49.5519609 | 0.0515037253 | 849.1139 | 47.7981836 | 0.0413593911 | 840.671
50.1272422 | 0.0539552197 | 525.3585 | 49.5790664 | 0.0515356474 | 960.7167 | 47.8250195 | 0.0413913131 | 560.3902
50.1540742 | 0.0540062934 | 900.755 | 49.6097344 | 0.0515675694 | #DIV/0! | 47.8518516 | 0.0414391942 | 1578.488
50.1828281 | 0.0540382154 | 566.099 | 49.6327344 | 0.0515675694 | 1938.794 | 47.877043 | 0.0414551534 | 562.912
50.2099336 | 0.0540860966 | 520.4141 | 49.6636758 | 0.0515835285 | 346.4189 | 47.905793 | 0.0415062271 | 720.5898
50.2348516 | 0.0541339777 | 960.825 | 49.6924258 | 0.0516665205 | 566.1805 | 47.928793 | 0.0415381454 | #DIV/0!
50.2655195 | 0.054165896 | 424.5829 | 49.7195352 | 0.0517144017 | -1681.287 | 47.9559023 | 0.0415381454 | #DIV/0!
50.292625 | 0.0542297363 | 480.3555 | 49.7463672 | 0.0516984425 | 336.2916 | 47.9827344 | 0.0415381454 | 520.412
50.315625 | 0.0542776175 | 1921.662 | 49.7732031 | 0.051778242 | 789.0326 | 48.0076523 | 0.0415860265 | 526.1251
50.346293 | 0.0542935766 | 789.1548 | 49.7983906 | 0.051810164 | 900.8594 | 48.0328438 | 0.0416339077 | 600.4444
50.3714844 | 0.0543254986 | 1801.469 | 49.8271445 | 0.0518420823 | #DIV/0! | 48.0615938 | 0.0416817889 | 1681.298
50.4002344 | 0.0543414578 | 336.2271 | 49.8558945 | 0.0518420823 | 566.1002 | 48.0884258 | 0.041697748 | #DIV/0!
50.4270664 | 0.054421261 | 566.1816 | 49.883 | 0.0518899634 | 560.4684 | 48.1155352 | 0.041697748 | 390.3161
50.4541758 | 0.0544691421 | 450.3425 | 49.9098359 | 0.0519378446 | 900.6328 | 48.1404531 | 0.0417615883 | 1680.904
50.4829258 | 0.0545329824 | 600.4444 | 49.9385859 | 0.0519697666 | 849.215 | 48.1672852 | 0.0417775512 | 1578.498
50.5116758 | 0.0545808636 | 849.3372 | 49.9656914 | 0.0520016849 | 560.4684 | 48.1924766 | 0.0417935103 | 1681.287
50.5387852 | 0.0546127819 | 840.5488 | 49.9925273 | 0.0520495661 | 560.3902 | 48.2193086 | 0.0418094695 | 520.4141
50.5656172 | 0.0546447039 | 1561.366 | 50.0193594 | 0.0520974472 | 526.123 | 48.2442266 | 0.0418573506 | 1560.988
50.5905352 | 0.054660663 | 363.6872 | 50.0445508 | 0.0521453284 | 720.5234 | 48.2691445 | 0.0418733135 | 606.2046
50.6195586 | 0.0547404662 | 764.3204 | 50.1020508 | 0.0522251315 | #DIV/0! | 48.298168 | 0.0419211909 | 420.3355
50.6463945 | 0.054775577 | 560.389 | 50.1020508 | 0.0522251315 | #DIV/0! | 48.3250039 | 0.0419850349 | 1698.425
50.6732266 | 0.0548234582 | 566.1784 | 50.1272422 | 0.0522251315 | 600.4908 | 48.3521094 | 0.0420009941 | 600.4457
50.7003359 | 0.0548713394 | 560.3902 | 50.1559922 | 0.052273009 | 560.4696 | 48.3808594 | 0.0420488752 | -1561.36
50.727168 | 0.0549192205 | 1681.287 | 50.1828281 | 0.0523208901 | 1698.031 | 48.4057773 | 0.0420329161 | 780.6807
50.754 | 0.0549351797 | 606.2371 | 50.2099336 | 0.052336853 | 1681.542 | 48.4306953 | 0.0420648344 | 909.2006
50.7830273 | 0.0549830608 | 840.552 | 50.2367695 | 0.0523528121 | 428.8939 | 48.4597188 | 0.0420967564 | 720.5898
50.8098594 | 0.0550149828 | 1681.287 | 50.2655195 | 0.052419845 | 566.099 | 48.4827188 | 0.0421286747 | 1680.898
50.8366914 | 0.055030942 | 566.1816 | 50.292625 | 0.0524677262 | 900.6328 | 48.5095508 | 0.0421446376 | 1578.498
50.8638008 | 0.0550788231 | 336.2427 | 50.321375 | 0.0524996482 | 780.6807 | 48.5347422 | 0.0421605967 | 560.4684
50.8906328 | 0.0551586226 | #DIV/0! | 50.346293 | 0.0525315665 | 606.1557 | 48.5615781 | 0.0422084779 | 1801.48
50.9193867 | 0.0551586226 | 566.1002 | 50.3753164 | 0.0525794476 | 600.4444 | 48.5903281 | 0.042224437 | 771.9154
50.9464922 | 0.0552065037 | 390.3177 | 50.4040664 | 0.0526273288 | 450.3425 | 48.6174336 | 0.0422595516 | 560.5129
50.9714102 | 0.055270344 | 1801.051 | 50.4328164 | 0.0526911691 | #DIV/0! | 48.6442695 | 0.042307429 | 1560.995
51.0001602 | 0.0552863069 | 303.0775 | 50.4618438 | 0.0526911691 | 520.3306 | 48.6691875 | 0.0423233919 | 729.1554
51.0291836 | 0.0553820692 | 900.7372 | 50.4867578 | 0.0527390502 | 560.4705 | 48.6924609 | 0.0423553102 | 640.5032
51.0579336 | 0.0554139875 | 566.1816 | 50.5135938 | 0.0527869314 | 1698.429 | 48.7231289 | 0.0424031913 | 1560.75
51.085043 | 0.0554618686 | 780.5846 | 50.5406992 | 0.0528028905 | 600.5259 | 48.748043 | 0.0424191542 | 849.3341
51.1099609 | 0.0554937907 | 840.652 | 50.5694531 | 0.0528507717 | 520.3316 | 48.7751523 | 0.0424510725 | 560.3902
51.136793 | 0.0555257089 | 568.264 | 50.5943672 | 0.0528986529 | #DIV/0! | 48.8019844 | 0.0424989536 | #DIV/0!
51.1658164 | 0.0555767827 | 560.4696 | 50.6233906 | 0.0528986529 | 312.258 | 48.8249844 | 0.0424989536 | 526.123
51.1926523 | 0.0556246638 | 1681.294 | 50.6483086 | 0.0529784523 | 780.5902 | 48.8501758 | 0.0425468348 | 420.3599
51.2194844 | 0.055640623 | 566.1816 | 50.6732266 | 0.0530103743 | 969.2814 | 48.8770117 | 0.0426106751 | #DIV/0!
51.2465938 | 0.0556885041 | 900.6328 | 50.704168 | 0.0530422963 | 420.2988 | 48.9038438 | 0.0426106751 | #DIV/0!
51.2753438 | 0.0557204261 | 1681.287 | 50.731 | 0.0531061366 | #DIV/0! | 48.9309531 | 0.0426106751 | 520.3316
51.3021758 | 0.0557363853 | 454.6251 | 50.755918 | 0.0531061366 | 1578.488 | 48.9558672 | 0.0426585563 | 900.6328
51.3311992 | 0.0558002256 | 450.3425 | 50.7811094 | 0.0531220958 | 640.5012 | 48.9846172 | 0.0426904783 | 849.3372
51.3599492 | 0.0558640659 | 420.3371 | 50.8117773 | 0.0531699769 | 400.2825 | 49.0117266 | 0.0427223966 | 390.3161
51.3867852 | 0.0559279099 | 566.1419 | 50.8386094 | 0.0532370098 | 909.1974 | 49.0366445 | 0.0427862369 | 1560.76
51.4138906 | 0.0559757873 | 1560.995 | 50.8676328 | 0.0532689318 | 560.4705 | 49.0615586 | 0.0428021997 | 789.2463
51.4388086 | 0.0559917502 | 900.7372 | 50.8944688 | 0.053316813 | 969.3968 | 49.08675 | 0.042834118 | 1681.142
51.4675586 | 0.0560236685 | 566.1805 | 50.9254102 | 0.0533487312 | 780.4624 | 49.1135859 | 0.0428500809 | 1801.48
51.494668 | 0.0560715497 | 336.2275 | 50.9503242 | 0.0533806533 | 600.4457 | 49.1423359 | 0.04286604 | 394.6003
51.5215 | 0.0561513528 | 520.413 | 50.9790742 | 0.0534285344 | 526.1647 | 49.1675273 | 0.0429298803 | 780.468
51.546418 | 0.056199234 | 849.2119 | 51.0042656 | 0.0534764118 | 1560.995 | 49.1924414 | 0.0429618023 | 1681.532
51.5735234 | 0.0562311523 | 1681.548 | 51.0291836 | 0.0534923747 | 600.4444 | 49.2192773 | 0.0429777615 | 493.2382
51.6003594 | 0.0562471114 | 420.2744 | 51.0579336 | 0.0535402559 | 849.3372 | 49.2444688 | 0.0430288352 | 1681.287
51.6271914 | 0.0563109554 | 1415.501 | 51.085043 | 0.0535721742 | 1680.908 | 49.2713008 | 0.0430447944 | #DIV/0!
51.6543008 | 0.0563301072 | 420.2988 | 51.111875 | 0.053588137 | 560.5117 | 49.2943008 | 0.0430447944 | 909.1974
51.6811328 | 0.0563939475 | 1681.548 | 51.1387109 | 0.0536360145 | 339.6547 | 49.3233242 | 0.0430767164 | 520.4543
51.7079688 | 0.0564099066 | 566.0969 | 51.1658164 | 0.0537158176 | #DIV/0! | 49.3482422 | 0.0431245938 | #DIV/0!
51.7350742 | 0.0564577878 | 560.4717 | 51.1945664 | 0.0537158176 | 560.4684 | 49.3731602 | 0.0431245938 | 606.1544
51.7619102 | 0.0565056689 | 560.387 | 51.2214023 | 0.0537636988 | 849.215 | 49.4021836 | 0.043172475 | 560.4696
51.7887422 | 0.0565535501 | 606.1557 | 51.2485078 | 0.0537956171 | 560.4717 | 49.4290195 | 0.0432203561 | 1560.75
51.8177656 | 0.0566014312 | 1681.538 | 51.2753438 | 0.0538434982 | 840.5488 | 49.4539336 | 0.043236319 | 526.1647
51.8446016 | 0.0566173904 | 520.3306 | 51.3021758 | 0.0538754202 | 849.2361 | 49.479125 | 0.0432841964 | 1560.995
51.8695156 | 0.0566652715 | 606.2379 | 51.3292852 | 0.0539073423 | 1681.298 | 49.504043 | 0.0433001593 | #DIV/0!
51.898543 | 0.0567131527 | 840.5488 | 51.3561172 | 0.0539233014 | 640.5019 | 49.532793 | 0.0433001593 | 566.1796
51.925375 | 0.0567450747 | 420.3599 | 51.3867852 | 0.0539711826 | 375.8071 | 49.5599023 | 0.0433480404 | 780.5585
51.9522109 | 0.056808915 | #DIV/0! | 51.4119766 | 0.0540382154 | 720.5898 | 49.5848164 | 0.0433799587 | 420.3599
51.9793164 | 0.056808915 | 450.3425 | 51.4349766 | 0.0540701337 | 960.7136 | 49.6116523 | 0.043443799 | #DIV/0!
52.0080664 | 0.0568727553 | 780.6807 | 51.4656445 | 0.0541020557 | 526.0415 | 49.6365703 | 0.043443799 | 789.0326
52.0329844 | 0.0569046736 | 263.0618 | 51.490832 | 0.0541499369 | 520.4141 | 49.6617578 | 0.043475721 | 1681.538
52.0581758 | 0.0570004359 | 960.7167 | 51.51575 | 0.054197818 | 900.7372 | 49.6885938 | 0.0434916802 | 520.412
52.0888438 | 0.0570323579 | 840.6463 | 51.5445 | 0.0542297363 | 526.123 | 49.7135117 | 0.0435395613 | 566.099
52.1156758 | 0.0570642762 | 789.1548 | 51.5696914 | 0.0542776175 | 1681.542 | 49.7406172 | 0.0435874425 | 780.5902
52.1408672 | 0.0570961982 | 600.4656 | 51.5965273 | 0.0542935766 | 900.6328 | 49.7655352 | 0.0436193645 | -1680.898
52.1715352 | 0.0571472719 | 420.2988 | 51.6252773 | 0.0543254986 | 566.099 | 49.7923672 | 0.0436034016 | 566.1805
52.1983672 | 0.0572111122 | 1578.488 | 51.6523828 | 0.0543733798 | 960.7167 | 49.8194766 | 0.0436512828 | 780.5871
52.2235586 | 0.0572270714 | 1680.908 | 51.6830508 | 0.0544053018 | 720.5898 | 49.8443945 | 0.0436832048 | 420.3003
52.2503906 | 0.0572430342 | 336.2928 | 51.7060508 | 0.0544372201 | 849.2388 | 49.8712266 | 0.0437470451 | 566.1784
52.2772266 | 0.0573228337 | 526.1241 | 51.7331602 | 0.0544691421 | 560.387 | 49.8983359 | 0.0437949263 | -1441.175
52.302418 | 0.0573707148 | 560.387 | 51.7599922 | 0.0545170233 | 600.4457 | 49.9213359 | 0.0437789671 | 525.3985
52.32925 | 0.057418596 | 360.2784 | 51.7887422 | 0.0545649044 | 789.2463 | 49.948168 | 0.0438300371 | 394.5774
52.358 | 0.0574983954 | 849.2361 | 51.8139336 | 0.0545968227 | 560.387 | 49.9733594 | 0.0438938811 | 840.6463
52.3851094 | 0.0575303175 | 900.6328 | 51.8407656 | 0.0546447039 | 1801.48 | 50.0001914 | 0.0439257994 | #DIV/0!
52.4138594 | 0.0575622395 | 560.4314 | 51.8695156 | 0.054660663 | 566.1805 | 50.0251094 | 0.0439257994 | 675.9303
52.4406914 | 0.0576101169 | 566.1805 | 51.896625 | 0.0547085442 | 560.3881 | 50.0790508 | 0.0440056026 | #DIV/0!
52.4678008 | 0.0576579981 | 1801.062 | 51.923457 | 0.0547564253 | 525.4357 | 50.0790508 | 0.0440056026 | 780.6807
52.4965508 | 0.0576739609 | 520.4532 | 51.950293 | 0.0548074991 | 789.2488 | 50.1039688 | 0.0440375209 | 1698.025
52.5214688 | 0.0577218384 | 424.5567 | 51.9754844 | 0.0548394173 | 900.63 | 50.1310742 | 0.0440534838 | 1441.184
52.5485742 | 0.0577856824 | 840.7716 | 52.0042344 | 0.0548713394 | 600.4457 | 50.1540742 | 0.0440694429 | 1801.724
52.5754102 | 0.0578176007 | 390.2551 | 52.0329844 | 0.0549192205 | 526.123 | 50.1828281 | 0.044085402 | 424.5829
52.6003242 | 0.057881441 | 772.0265 | 52.0581758 | 0.0549671017 | 780.6807 | 50.2099336 | 0.0441492423 | 520.413
52.6274336 | 0.0579165556 | 560.3881 | 52.0830938 | 0.05499902 | 900.6328 | 50.2348516 | 0.0441971235 | 1560.988
52.6542656 | 0.0579644367 | 600.4444 | 52.1118438 | 0.055030942 | 526.1241 | 50.2597695 | 0.0442130864 | 849.215
52.6830156 | 0.0580123179 | 363.7546 | 52.1370352 | 0.0550788231 | 840.6463 | 50.286875 | 0.0442450047 | 1681.542
52.712043 | 0.0580921173 | 720.5062 | 52.1638672 | 0.0551107414 | 600.4444 | 50.3137109 | 0.0442609638 | 520.3316
52.735043 | 0.0581240393 | #DIV/0! | 52.1926172 | 0.0551586226 | 566.1816 | 50.338625 | 0.044308845 | 789.1548
52.761875 | 0.0581240393 | 454.6251 | 52.2197266 | 0.0552065037 | 780.4649 | 50.3638164 | 0.044340767 | 840.7685
52.7908984 | 0.0581878796 | 900.6328 | 52.2446406 | 0.0552384257 | 420.3614 | 50.3906523 | 0.0443726853 | 1680.914
52.8196484 | 0.0582198016 | 560.5138 | 52.2714766 | 0.055302266 | 789.1548 | 50.4174844 | 0.0443886481 | 526.123
52.8464844 | 0.0582676791 | 526.1241 | 52.296668 | 0.055334188 | 600.4444 | 50.4426758 | 0.0444365293 | 1681.298
52.8716758 | 0.0583155602 | 420.2744 | 52.325418 | 0.0553820692 | 840.6463 | 50.4695078 | 0.0444524884 | #DIV/0!
52.8985078 | 0.0583794042 | 390.3177 | 52.35225 | 0.0554139875 | 1698.68 | 50.4963438 | 0.0444524884 | 339.6688
52.9234258 | 0.0584432445 | 424.5813 | 52.3793594 | 0.0554299466 | 560.387 | 50.5234492 | 0.0445322879 | #DIV/0!
52.9505312 | 0.0585070848 | #DIV/0! | 52.4061914 | 0.0554778278 | 400.3392 | 50.5464492 | 0.0445322879 | 1681.159
52.9792852 | 0.0585070848 | 1681.287 | 52.4330273 | 0.0555448607 | 1818.196 | 50.5732852 | 0.0445482507 | 525.3965
53.0061172 | 0.058523044 | 566.1816 | 52.4620508 | 0.0555608235 | 520.413 | 50.6001172 | 0.0445993207 | 424.6187
53.0332266 | 0.0585709251 | 420.2988 | 52.4869688 | 0.0556087047 | 420.2988 | 50.6272266 | 0.0446631648 | 1801.48
53.0600586 | 0.0586347654 | 428.8939 | 52.5138008 | 0.055672545 | #DIV/0! | 50.6559766 | 0.0446791239 | 660.4223
53.0888086 | 0.0587017983 | 789.1548 | 52.5428242 | 0.055672545 | 520.4141 | 50.6770586 | 0.0447110459 | 849.3372
53.114 | 0.0587337203 | 560.387 | 52.5677422 | 0.0557204261 | 600.4444 | 50.704168 | 0.0447429642 | #DIV/0!
53.140832 | 0.0587816015 | 780.6807 | 52.5964922 | 0.0557683073 | 394.6003 | 50.7290859 | 0.0447429642 | 560.389
53.16575 | 0.0588135198 | 394.5774 | 52.6216836 | 0.0558321476 | 840.6463 | 50.755918 | 0.0447908454 | 526.1241
53.1909414 | 0.0588773638 | 480.3862 | 52.6485156 | 0.0558640659 | 1560.995 | 50.7811094 | 0.0448387265 | #DIV/0!
53.2216094 | 0.0589412041 | 1561.36 | 52.6734336 | 0.0558800288 | 1578.498 | 50.8060273 | 0.0448387265 | 600.4444
53.2465273 | 0.0589571632 | 424.5829 | 52.698625 | 0.0558959879 | 520.413 | 50.8347773 | 0.0448866077 | 1698.435
53.2736328 | 0.0590210035 | 560.387 | 52.723543 | 0.0559438691 | 480.3236 | 50.8618828 | 0.0449025668 | 520.413
53.3004648 | 0.0590688847 | 560.4705 | 52.754207 | 0.0560077094 | 849.2388 | 50.8868008 | 0.044950448 | 1561.366
53.3273008 | 0.0591167659 | 394.6003 | 52.7813164 | 0.0560396314 | 520.4543 | 50.9117188 | 0.0449664071 | 526.123
53.3524922 | 0.0591806062 | 1801.062 | 52.8062344 | 0.0560875088 | 560.387 | 50.9369102 | 0.0450142883 | 560.3881
53.3812422 | 0.059196569 | 600.4908 | 52.8330664 | 0.05613539 | 566.1816 | 50.9637422 | 0.0450621694 | 840.671
53.4099922 | 0.0592444465 | 526.1241 | 52.8601758 | 0.0561832711 | 560.387 | 50.9905781 | 0.0450940914 | 849.215
53.4351836 | 0.0592923276 | 560.387 | 52.8870078 | 0.0562311523 | 560.4717 | 51.0176836 | 0.0451260097 | 780.5902
53.4620156 | 0.0593402088 | 450.3425 | 52.9138438 | 0.0562790334 | #DIV/0! | 51.0426016 | 0.0451579317 | 1561.35
53.4907656 | 0.0594040491 | 1698.286 | 52.9390312 | 0.0562790334 | 900.7581 | 51.0675195 | 0.0451738909 | 1578.253
53.517875 | 0.0594200119 | 487.9185 | 52.9677852 | 0.0563109554 | 271.164 | 51.092707 | 0.04518985 | 780.5902
53.542793 | 0.0594710819 | 420.2738 | 52.9946172 | 0.0564099066 | 1578.122 | 51.117625 | 0.045221772 | 900.63
53.569625 | 0.059534926 | 424.644 | 53.0198086 | 0.0564258695 | 640.5527 | 51.146375 | 0.0452536941 | 566.1816
53.5967344 | 0.0595987663 | #DIV/0! | 53.0504766 | 0.0564737469 | 1440.841 | 51.1734844 | 0.0453015752 | 780.6775
53.6216484 | 0.0595987663 | 420.3614 | 53.0734766 | 0.0564897098 | 1578.498 | 51.1984023 | 0.0453334935 | #DIV/0!
53.6484844 | 0.0596626066 | 454.6251 | 53.098668 | 0.0565056689 | 640.4184 | 51.2233164 | 0.0453334935 | 493.2362
53.6775078 | 0.0597264469 | 520.4141 | 53.129332 | 0.0565535501 | 420.3614 | 51.2485078 | 0.0453845672 | 780.5902
53.7024258 | 0.059774328 | 840.5488 | 53.156168 | 0.0566173904 | 789.1548 | 51.2734258 | 0.0454164892 | 520.4532
53.7292578 | 0.05980625 | 566.1805 | 53.1813594 | 0.0566493124 | 840.6463 | 51.2983438 | 0.0454643667 | 560.3881
53.7563672 | 0.0598541312 | 560.4314 | 53.2081914 | 0.0566812307 | 600.4457 | 51.3251758 | 0.0455122478 | 1698.275
53.7831992 | 0.0599020086 | 1560.995 | 53.2369414 | 0.0567291118 | 486.0655 | 51.3522852 | 0.0455282107 | 840.6463
53.8081172 | 0.0599179715 | 424.5829 | 53.2602148 | 0.056776993 | 480.3862 | 51.3791172 | 0.045560129 | 720.5062
53.8352227 | 0.0599818118 | 560.4696 | 53.2908828 | 0.0568408333 | 1801.062 | 51.4021172 | 0.045592051 | 849.3372
53.8620586 | 0.0600296929 | 840.6463 | 53.3196328 | 0.0568567961 | 789.2463 | 51.4292266 | 0.0456239693 | 900.6328
53.8888906 | 0.0600616112 | 424.6187 | 53.3448242 | 0.0568887144 | 520.413 | 51.4579766 | 0.0456558913 | 780.5871
53.916 | 0.0601254553 | 420.2988 | 53.3697422 | 0.0569365956 | 560.3881 | 51.4828945 | 0.0456878133 | 1458.312
53.942832 | 0.0601892956 | 487.8832 | 53.3965742 | 0.0569844767 | 526.123 | 51.506168 | 0.0457037725 | 780.68
53.96775 | 0.0602403693 | 909.3028 | 53.4217656 | 0.0570323579 | 840.7716 | 51.5310859 | 0.0457356907 | 600.4444
53.9967734 | 0.0602722876 | 520.4141 | 53.4486016 | 0.0570642762 | 487.8049 | 51.5598359 | 0.0457835719 | 1577.877
54.0216914 | 0.0603201687 | 450.3425 | 53.4735156 | 0.0571153499 | 566.1805 | 51.5850234 | 0.0457995348 | 780.6807
54.0504414 | 0.060384009 | 849.2388 | 53.500625 | 0.0571632311 | 520.4141 | 51.6099414 | 0.0458314531 | 780.5902
54.0775508 | 0.060415931 | 780.5554 | 53.525543 | 0.0572111122 | #DIV/0! | 51.6348594 | 0.0458633751 | 789.2463
54.1024648 | 0.0604478493 | 420.3364 | 53.554293 | 0.0572111122 | 606.1544 | 51.6600508 | 0.0458952934 | 840.5488
54.1293008 | 0.0605116934 | 849.2146 | 53.5833164 | 0.0572589934 | 520.4141 | 51.6868828 | 0.0459272154 | 840.6741
54.1564062 | 0.0605436116 | 420.3614 | 53.6082344 | 0.0573068745 | 420.2988 | 51.7137188 | 0.0459591374 | 334.5128
54.1832422 | 0.0606074519 | 360.2526 | 53.6350664 | 0.0573707148 | 849.2361 | 51.7350742 | 0.0460229777 | 840.7716
54.2062422 | 0.060671296 | 909.3028 | 53.6621758 | 0.0574026369 | 840.6489 | 51.7619102 | 0.046054896 | #DIV/0!
54.2352656 | 0.0607032143 | 560.4717 | 53.6890078 | 0.0574345551 | 560.387 | 51.7887422 | 0.046054896 | 526.1241
54.2621016 | 0.0607510954 | 390.2551 | 53.7158398 | 0.0574824363 | 526.123 | 51.8139336 | 0.0461027771 | 840.5488
54.2870156 | 0.0608149357 | 606.1565 | 53.7410312 | 0.0575303175 | 840.6741 | 51.8407656 | 0.0461346991 | 525.4357
54.3160391 | 0.0608628169 | 420.3599 | 53.7678672 | 0.0575622395 | 840.6463 | 51.8676016 | 0.0461857729 | 849.2119
54.342875 | 0.0609266572 | -1441.175 | 53.7946992 | 0.0575941578 | 394.6003 | 51.894707 | 0.0462176912 | 720.5062
54.365875 | 0.060910698 | 283.0905 | 53.8198906 | 0.0576579981 | 560.4717 | 51.917707 | 0.0462496132 | 780.6807
54.3929844 | 0.0610064603 | 400.2811 | 53.8467266 | 0.0577058792 | 1801.469 | 51.942625 | 0.0462815315 | 1561.004
54.4198164 | 0.0610734932 | 780.6807 | 53.8754766 | 0.0577218384 | 364.5354 | 51.967543 | 0.0462974943 | 909.3028
54.4447344 | 0.0611054115 | 566.0969 | 53.89875 | 0.0577856824 | 560.3881 | 51.9965664 | 0.0463294126 | 1560.995
54.4718398 | 0.0611532927 | 900.6328 | 53.925582 | 0.0578335635 | 780.6807 | 52.0214844 | 0.0463453755 | 336.2431
54.5005898 | 0.0611852147 | 900.6328 | 53.9505 | 0.0578654818 | 525.3574 | 52.0483164 | 0.0464251749 | 1578.488
54.5293398 | 0.0612171367 | 315.6841 | 53.977332 | 0.0579165556 | 1698.68 | 52.0735078 | 0.0464411341 | #DIV/0!
54.5545312 | 0.0612969361 | 780.5902 | 54.0044414 | 0.0579325147 | 560.387 | 52.0965078 | 0.0464411341 | 840.6741
54.5794492 | 0.0613288581 | 420.2988 | 54.0312734 | 0.0579803959 | 420.3614 | 52.1233438 | 0.0464730561 | 789.1548
54.6062812 | 0.0613926984 | 315.6849 | 54.0581094 | 0.0580442362 | 789.1548 | 52.1485352 | 0.0465049781 | 560.4314
54.6314727 | 0.0614724979 | 1801.062 | 54.0833008 | 0.0580761582 | 1681.298 | 52.1753672 | 0.0465528555 | 480.3555
54.6602227 | 0.0614884607 | 560.5117 | 54.1101328 | 0.0580921173 | 420.3614 | 52.1983672 | 0.0466007367 | 1818.19
54.6870586 | 0.0615363382 | 526.1241 | 54.1369688 | 0.0581559576 | 606.1544 | 52.2273906 | 0.0466166995 | 1561.356
54.71225 | 0.0615842193 | 420.2738 | 54.1659922 | 0.0582038388 | 780.4649 | 52.2523086 | 0.0466326587 | 390.3177
54.739082 | 0.0616480634 | 560.515 | 54.1909062 | 0.0582357608 | 1801.731 | 52.2772266 | 0.046696499 | 526.1241
54.765918 | 0.0616959408 | 849.1135 | 54.2196602 | 0.0582517199 | 526.0415 | 52.302418 | 0.0467443801 | 840.5462
54.7930234 | 0.0617278628 | 450.3425 | 54.2448477 | 0.0582996011 | 390.3161 | 52.32925 | 0.0467763022 | 1561.366
54.8217734 | 0.0617917031 | 654.9982 | 54.2697656 | 0.0583634414 | 390.3177 | 52.354168 | 0.0467922613 | 789.2463
54.8447734 | 0.0618268177 | 291.6989 | 54.2946836 | 0.0584272817 | 606.1557 | 52.3793594 | 0.0468241796 | 960.5914
54.8680508 | 0.0619066171 | 960.5914 | 54.323707 | 0.0584751628 | 1681.148 | 52.4100234 | 0.0468561016 | 720.6284
54.8987148 | 0.0619385391 | 780.6807 | 54.350543 | 0.0584911257 | 520.3708 | 52.4330273 | 0.0468880236 | 375.7483
54.9236328 | 0.0619704574 | 339.7032 | 54.375457 | 0.0585390031 | 566.1805 | 52.4582148 | 0.0469550565 | 520.4141
54.9507422 | 0.0620502606 | 840.6463 | 54.4025664 | 0.0585868843 | 840.5488 | 52.4831328 | 0.0470029376 | -1681.159
54.9775742 | 0.0620821789 | 600.4457 | 54.4293984 | 0.0586188063 | 400.3407 | 52.5099688 | 0.0469869748 | 789.0295
55.0063242 | 0.06213006 | 566.1805 | 54.4562344 | 0.0586858392 | 789.1548 | 52.5351562 | 0.0470188968 | 520.4141
55.0334336 | 0.0621779412 | 480.3555 | 54.4814258 | 0.0587177612 | 520.3306 | 52.5600742 | 0.0470667779 | 900.7372
55.0564336 | 0.0622258224 | 390.2566 | 54.5063398 | 0.0587656423 | 900.7372 | 52.5888242 | 0.0470986962 | 480.3555
55.0813477 | 0.0622896627 | 606.2371 | 54.5350898 | 0.0587975606 | 566.1805 | 52.6118242 | 0.0471465774 | 789.1548
55.110375 | 0.0623375438 | 520.3316 | 54.5621992 | 0.0588454418 | 840.5488 | 52.6370156 | 0.0471784994 | 780.6807
55.1352891 | 0.062385425 | 840.671 | 54.5890312 | 0.0588773638 | 390.3177 | 52.6619336 | 0.0472104177 | 840.5488
55.162125 | 0.062417347 | 315.6841 | 54.6139492 | 0.0589412041 | 566.1805 | 52.6887656 | 0.0472423397 | 729.1962
55.1873164 | 0.0624971464 | 312.1942 | 54.6410586 | 0.0589890853 | 1561.122 | 52.712043 | 0.0472742617 | 560.387
55.2122305 | 0.0625769496 | 562.9884 | 54.6659727 | 0.0590050444 | 390.3161 | 52.738875 | 0.0473221429 | 780.6807
55.2409844 | 0.0626280233 | 1698.418 | 54.6908906 | 0.0590688847 | 1578.498 | 52.763793 | 0.0473540612 | #DIV/0!
55.2680898 | 0.0626439825 | 1441.184 | 54.716082 | 0.0590848438 | 450.3157 | 52.7889844 | 0.0473540612 | 520.3306
55.2910898 | 0.0626599416 | 312.2431 | 54.744832 | 0.0591486879 | 560.4717 | 52.8138984 | 0.0474019423 | 560.4705
55.3160078 | 0.0627397448 | 900.7372 | 54.771668 | 0.059196569 | 789.1241 | 52.8407344 | 0.0474498235 | 789.1548
55.3447578 | 0.0627716631 | 566.2254 | 54.7968555 | 0.0592284873 | 900.755 | 52.8659258 | 0.0474817455 | 840.6463
55.3718672 | 0.0628195405 | 390.2324 | 54.8256094 | 0.0592604093 | 560.387 | 52.8927578 | 0.0475136638 | 780.5902
55.3967812 | 0.0628833845 | 336.2772 | 54.8524414 | 0.0593082905 | 789.2463 | 52.9176758 | 0.0475455858 | 1458.315
55.4236172 | 0.0629631877 | 909.3028 | 54.8776328 | 0.0593402088 | 560.3881 | 52.9409492 | 0.0475615449 | 520.413
55.4526406 | 0.062995106 | 312.2431 | 54.9044648 | 0.0593880899 | 277.1351 | 52.9658672 | 0.0476094261 | 780.5902
55.4775586 | 0.0630749092 | 720.592 | 54.9274648 | 0.0594710819 | #DIV/0! | 52.9907852 | 0.0476413481 | 606.2025
55.5005586 | 0.0631068274 | 1578.488 | 54.9545742 | 0.0594710819 | 420.2738 | 53.0198086 | 0.0476892255 | 1680.898
55.52575 | 0.0631227866 | 280.1938 | 54.9814062 | 0.059534926 | 560.4717 | 53.0466406 | 0.0477051884 | 450.3622
55.552582 | 0.0632185489 | 840.7716 | 55.0082422 | 0.0595828071 | 526.1636 | 53.0696406 | 0.0477562584 | #DIV/0!
55.579418 | 0.0632504672 | 849.0151 | 55.0334336 | 0.0596306846 | 780.468 | 53.094832 | 0.0477562584 | 560.4705
55.6065234 | 0.0632823929 | 346.4189 | 55.0583477 | 0.0596626066 | 450.4036 | 53.121668 | 0.0478041396 | 1560.754
55.6352734 | 0.0633653849 | 390.2945 | 55.0871016 | 0.0597264469 | 526.0426 | 53.146582 | 0.0478201024 | 780.6807
55.6601914 | 0.063429229 | 526.1647 | 55.1122891 | 0.059774328 | 1561.35 | 53.1715 | 0.0478520207 | 789.1548
55.6853828 | 0.0634771064 | 560.4314 | 55.137207 | 0.0597902872 | 450.3164 | 53.1966914 | 0.0478839427 | 840.6463
55.7122148 | 0.0635249838 | 390.2951 | 55.165957 | 0.0598541312 | 789.2463 | 53.2235234 | 0.047915861 | 390.2951
55.7371328 | 0.0635888278 | 789.2463 | 55.1911484 | 0.0598860495 | 600.4457 | 53.2484414 | 0.047979705 | 729.1554
55.7623242 | 0.0636207461 | 520.3728 | 55.2198984 | 0.0599339306 | 480.3555 | 53.2717148 | 0.0480116233 | 560.4705
55.7872422 | 0.063668631 | 600.4921 | 55.2428984 | 0.0599818118 | 394.6003 | 53.2985508 | 0.0480595045 | 560.3881
55.8159922 | 0.0637165084 | 566.0553 | 55.2680898 | 0.0600456521 | 600.4457 | 53.3253828 | 0.0481073856 | 1578.488
55.8430977 | 0.0637643933 | 390.3388 | 55.2968398 | 0.0600935332 | 1561.356 | 53.3505742 | 0.0481233448 | 560.4717
55.8680156 | 0.0638282299 | 336.2284 | 55.3217578 | 0.0601094924 | 424.644 | 53.3774102 | 0.0481712259 | 480.3555
55.8948477 | 0.0639080331 | 394.5774 | 55.3488672 | 0.0601733327 | 520.3306 | 53.4004102 | 0.0482191071 | 1698.429
55.9200391 | 0.0639718771 | #DIV/0! | 55.3737812 | 0.0602212138 | 1500.874 | 53.4275156 | 0.0482350662 | 780.5902
55.946875 | 0.0639718771 | 390.2792 | 55.4025312 | 0.0602403693 | 394.6018 | 53.4524336 | 0.0482669882 | 480.3555
55.9717891 | 0.0640357137 | 1698.673 | 55.4277227 | 0.0603042096 | 360.274 | 53.4754336 | 0.0483148694 | 789.2463
55.9988984 | 0.0640516728 | 560.3457 | 55.4507227 | 0.0603680499 | 1801.48 | 53.500625 | 0.0483467877 | 840.5488
56.0257305 | 0.0640995577 | 277.1821 | 55.4794727 | 0.060384009 | 560.4684 | 53.527457 | 0.0483787097 | 520.413
56.0487344 | 0.0641825497 | 424.5567 | 55.5063086 | 0.0604318902 | 566.1002 | 53.552375 | 0.0484265909 | 849.2388
56.0758398 | 0.0642463937 | 312.2721 | 55.5334141 | 0.0604797713 | 360.274 | 53.5794844 | 0.0484585129 | 1441.184
56.1007578 | 0.0643261895 | 560.3448 | 55.5564141 | 0.0605436116 | 1801.713 | 53.6024844 | 0.048474472 | 709.5802
56.1275898 | 0.0643740743 | 1818.606 | 55.585168 | 0.0605595708 | 566.0981 | 53.6273984 | 0.0485095829 | 780.5902
56.1566133 | 0.0643900335 | 288.2579 | 55.6122734 | 0.0606074519 | 390.2945 | 53.6523164 | 0.0485415049 | 566.1816
56.1796172 | 0.0644698367 | 520.3708 | 55.6371914 | 0.060671296 | 390.3177 | 53.6794258 | 0.048589386 | 390.2551
56.2045312 | 0.0645177141 | 566.1367 | 55.6621094 | 0.0607351363 | 606.1557 | 53.7043398 | 0.0486532263 | 780.5877
56.2316406 | 0.064565599 | 336.26 | 55.6911328 | 0.0607830174 | 1561.356 | 53.7292578 | 0.0486851484 | #DIV/0!
56.2584727 | 0.0646453947 | 420.3355 | 55.7160508 | 0.0607989766 | 336.2431 | 53.7563672 | 0.0486851484 | 560.4314
56.2853086 | 0.0647092387 | 1818.6 | 55.7428828 | 0.060878776 | 1698.275 | 53.7831992 | 0.0487330258 | 480.3565
56.314332 | 0.0647251979 | 330.2127 | 55.7699922 | 0.0608947389 | 720.5898 | 53.8061992 | 0.0487809069 | 1698.275
56.3354141 | 0.0647890419 | 560.5129 | 55.7929922 | 0.0609266572 | 900.6328 | 53.8333086 | 0.0487968698 | 520.4543
56.36225 | 0.0648369193 | 336.2271 | 55.8217422 | 0.0609585792 | 375.8065 | 53.8582266 | 0.0488447472 | 780.4624
56.389082 | 0.0649167225 | 772.0265 | 55.8469336 | 0.0610256121 | 520.3327 | 53.8831406 | 0.0488766693 | 789.1548
56.4161914 | 0.0649518371 | 520.3729 | 55.8718477 | 0.0610734932 | 520.4109 | 53.908332 | 0.0489085913 | 336.2933
56.4411055 | 0.0649997145 | 420.3355 | 55.8967656 | 0.0611213744 | 526.1241 | 53.935168 | 0.0489883907 | 1320.994
56.4679414 | 0.0650635585 | 291.6623 | 55.921957 | 0.0611692555 | 390.3177 | 53.95625 | 0.0490043499 | 789.1548
56.4912148 | 0.0651433542 | 600.398 | 55.946875 | 0.0612330958 | 1801.469 | 53.9814414 | 0.0490362719 | 840.5488
56.5199648 | 0.0651912391 | 1561.356 | 55.975625 | 0.061249055 | 424.5829 | 54.0082734 | 0.0490681939 | #DIV/0!
56.5448828 | 0.0652071983 | 394.6238 | 56.0027305 | 0.0613128953 | 780.5871 | 54.0351094 | 0.0490681939 | 480.3565
56.5700742 | 0.0652710348 | 336.2271 | 56.0276484 | 0.0613448173 | 520.4141 | 54.0581094 | 0.049116075 | 789.2463
56.5969062 | 0.065350838 | 520.3728 | 56.0525664 | 0.0613926984 | 909.3028 | 54.0833008 | 0.0491479933 | 720.5062
56.6218242 | 0.0653987229 | 394.6231 | 56.0815898 | 0.0614246167 | 360.2531 | 54.1063008 | 0.0491799153 | 560.387
56.6470156 | 0.0654625595 | 520.3739 | 56.1045898 | 0.0614884607 | 560.5138 | 54.1331328 | 0.0492277965 | 486.0655
56.6719336 | 0.0655104443 | 780.5585 | 56.1314258 | 0.0615363382 | 566.0981 | 54.1564062 | 0.0492756777 | 525.4748
56.6968477 | 0.0655423626 | 566.2221 | 56.1585312 | 0.0615842193 | 520.413 | 54.1832422 | 0.0493267477 | 450.3425
56.723957 | 0.0655902401 | 520.3739 | 56.1834492 | 0.0616321005 | 390.3177 | 54.2119922 | 0.049390588 | 1457.977
56.748875 | 0.0656381249 | 290.5473 | 56.2083672 | 0.0616959408 | #DIV/0! | 54.2352656 | 0.0494065508 | 900.7372
56.777625 | 0.0657370761 | 486.028 | 56.2354727 | 0.0616959408 | 420.3355 | 54.2640156 | 0.0494384691 | 1440.841
56.8008984 | 0.065784961 | 520.4543 | 56.2623086 | 0.0617597848 | 400.2811 | 54.2870156 | 0.049454432 | 394.6003
56.8258164 | 0.0658328384 | 520.2914 | 56.2891406 | 0.0618268177 | 729.1585 | 54.312207 | 0.0495182723 | #DIV/0!
56.8507305 | 0.0658807233 | 526.1647 | 56.3124141 | 0.061858736 | 390.3161 | 54.335207 | 0.0495182723 | 840.7716
56.8759219 | 0.0659286007 | 560.5117 | 56.337332 | 0.0619225763 | 960.7167 | 54.362043 | 0.0495501906 | 394.5163
56.9027578 | 0.0659764782 | 420.2744 | 56.368 | 0.0619544983 | 729.0709 | 54.3872305 | 0.0496140346 | 720.7119
56.9295898 | 0.0660403222 | 315.669 | 56.3912734 | 0.0619864203 | 520.413 | 54.4102344 | 0.0496459529 | 780.4649
56.9547812 | 0.0661201254 | 312.2435 | 56.4161914 | 0.0620343015 | 520.3729 | 54.4351484 | 0.0496778749 | 780.6807
56.9796992 | 0.0661999285 | 560.4303 | 56.4411055 | 0.0620821789 | 450.3775 | 54.4600664 | 0.0497097932 | 789.1548
57.0065312 | 0.066247806 | 420.3371 | 56.4698594 | 0.0621460229 | 339.6688 | 54.4852578 | 0.0497417152 | 720.5062
57.0333672 | 0.06631165 | 789.1241 | 56.4969648 | 0.0622258224 | 840.6741 | 54.5082578 | 0.0497736372 | 560.4314
57.0585547 | 0.0663435683 | 520.4543 | 56.5238008 | 0.0622577444 | 1561.116 | 54.5350898 | 0.0498215146 | 729.1962
57.0834727 | 0.0663914457 | 336.276 | 56.5487148 | 0.0622737035 | 566.1805 | 54.5583672 | 0.0498534366 | 840.5462
57.1103086 | 0.0664712489 | 717.4053 | 56.5758242 | 0.0623215847 | 780.6807 | 54.5851992 | 0.0498853587 | 390.3177
57.1355 | 0.0665063635 | 390.2799 | 56.6007422 | 0.062353503 | 390.2324 | 54.6101172 | 0.049949199 | 1698.435
57.1604141 | 0.0665702 | 312.2419 | 56.6256562 | 0.062417347 | 243.0842 | 54.6372227 | 0.0499651581 | 780.5871
57.185332 | 0.0666500032 | 526.0823 | 56.6489336 | 0.0625131056 | 560.3437 | 54.6621406 | 0.0499970801 | 660.6242
57.2105234 | 0.0666978881 | 560.4335 | 56.6757656 | 0.0625609905 | 1681.304 | 54.6832266 | 0.0500289984 | 530.7115
57.2373555 | 0.0667457655 | 390.2935 | 56.7025977 | 0.0625769496 | 404.4178 | 54.710332 | 0.0500800721 | 480.3555
57.2622734 | 0.0668096095 | 454.653 | 56.729707 | 0.0626439825 | 840.6494 | 54.733332 | 0.0501279533 | 1681.548
57.2912969 | 0.0668734461 | 520.3707 | 56.7565391 | 0.0626759008 | 780.68 | 54.760168 | 0.0501439124 | 243.033
57.3162148 | 0.066921331 | 360.2949 | 56.781457 | 0.062707819 | 526.0823 | 54.7834414 | 0.0502396747 | 840.5462
57.3392148 | 0.0669851676 | 849.1403 | 56.8066484 | 0.0627557039 | 336.2284 | 54.8102734 | 0.0502715968 | #DIV/0!
57.3663242 | 0.0670170933 | 288.2361 | 56.8334805 | 0.0628355071 | 560.5129 | 54.8351914 | 0.0502715968 | 780.6831
57.3893242 | 0.067096889 | 780.4973 | 56.8603164 | 0.0628833845 | 424.5576 | 54.8601094 | 0.050303515 | 789.1523
57.4142422 | 0.0671288148 | 339.6862 | 56.8874219 | 0.0629472286 | 520.4522 | 54.8853008 | 0.0503354371 | 390.2551
57.4413477 | 0.0672086105 | 560.3437 | 56.9123398 | 0.062995106 | 1441.184 | 54.9102148 | 0.0503992774 | 520.4141
57.4681797 | 0.0672564954 | 525.4348 | 56.9353398 | 0.0630110651 | 526.0823 | 54.9351328 | 0.0504471585 | 849.2388
57.4950156 | 0.0673075691 | 364.5793 | 56.9605312 | 0.06305895 | 520.4543 | 54.9622422 | 0.0504790805 | 1561.106
57.5182891 | 0.0673714057 | 390.2935 | 56.9854492 | 0.0631068274 | 420.2738 | 54.9871562 | 0.0504950397 | 720.5898
57.543207 | 0.0674352497 | 390.3403 | 57.0122812 | 0.0631706715 | 1698.68 | 55.0101562 | 0.050526958 | 566.1816
57.568125 | 0.0674990863 | 520.2925 | 57.0393906 | 0.0631866306 | 480.3937 | 55.0372656 | 0.0505748391 | 360.274
57.5930391 | 0.0675469711 | 394.6231 | 57.0623906 | 0.063234508 | 288.209 | 55.0602656 | 0.0506386794 | 780.5902
57.6182305 | 0.0676108077 | 280.2345 | 57.0853906 | 0.0633143112 | 900.7372 | 55.0851836 | 0.0506706014 | 1698.425
57.6450664 | 0.06770657 | 840.4488 | 57.1141406 | 0.0633462295 | 530.7898 | 55.1122891 | 0.0506865606 | 520.412
57.6718984 | 0.0677384958 | 364.5798 | 57.14125 | 0.0633973032 | 312.1942 | 55.137207 | 0.0507344417 | 390.3177
57.6951719 | 0.0678023323 | 420.3348 | 57.1661641 | 0.0634771064 | 312.2419 | 55.162125 | 0.050798282 | 660.4223
57.7220078 | 0.0678661764 | 520.3729 | 57.191082 | 0.0635569096 | 1578.498 | 55.183207 | 0.050830204 | 530.7888
57.7469219 | 0.0679140538 | 315.669 | 57.2162734 | 0.0635728687 | 520.4543 | 55.2103164 | 0.0508812778 | 1561.366
57.7721133 | 0.067993857 | 480.3937 | 57.2411914 | 0.0636207461 | 780.3751 | 55.2352344 | 0.0508972369 | 480.3555
57.7951133 | 0.0680417344 | 428.9521 | 57.2661055 | 0.0636526719 | 424.6677 | 55.2582344 | 0.0509451181 | 729.0709
57.8238672 | 0.0681087673 | 364.5354 | 57.2932148 | 0.0637165084 | 520.3728 | 55.2815078 | 0.0509770401 | 1681.298
57.8471406 | 0.0681726113 | 780.5585 | 57.3181328 | 0.0637643933 | 520.3718 | 55.3083398 | 0.0509929992 | 480.3555
57.8720547 | 0.0682045296 | 336.276 | 57.3430469 | 0.0638122708 | 566.1358 | 55.3313398 | 0.0510408804 | 789.2463
57.8988906 | 0.0682843328 | 291.6365 | 57.3701562 | 0.0638601556 | 780.6807 | 55.3565312 | 0.0510727987 | 560.4717
57.9221641 | 0.0683641359 | 336.2271 | 57.3950742 | 0.0638920739 | 312.2431 | 55.3833672 | 0.0511206798 | 480.3555
57.9489961 | 0.0684439391 | 390.3403 | 57.4199922 | 0.0639718771 | 729.1554 | 55.4063672 | 0.051168561 | 729.0709
57.9739141 | 0.0685077757 | 780.6775 | 57.4432656 | 0.0640037954 | 420.3247 | 55.4296406 | 0.051200483 | 840.6494
57.998832 | 0.068539694 | 849.1403 | 57.4700977 | 0.064067632 | 560.4263 | 55.4564727 | 0.0512324013 | 480.3565
58.0259414 | 0.0685716197 | 360.2949 | 57.4969336 | 0.0641155168 | 375.7483 | 55.4794727 | 0.0512802824 | 520.4109
58.0489414 | 0.0686354563 | 336.2275 | 57.5221211 | 0.0641825497 | 840.7685 | 55.5043906 | 0.0513281636 | 1578.498
58.0757734 | 0.0687152594 | 394.5768 | 57.548957 | 0.064214468 | 840.4546 | 55.529582 | 0.0513441227 | 780.5877
58.1009648 | 0.0687791035 | 343.1156 | 57.5757891 | 0.0642463937 | 424.667 | 55.5545 | 0.0513760448 | 360.274
58.1239648 | 0.0688461363 | 450.3686 | 57.6028984 | 0.0643102303 | 312.2431 | 55.5775 | 0.0514398851 | 566.1002
58.1527148 | 0.0689099729 | 486.03 | 57.6278164 | 0.0643900335 | 440.333 | 55.6046055 | 0.0514877662 | 1561.36
58.1759883 | 0.0689578578 | 220.19 | 57.6488984 | 0.0644379109 | 520.3728 | 55.6295234 | 0.0515037253 | 390.2945
58.1970742 | 0.0690536201 | 390.2792 | 57.6738164 | 0.0644857958 | 424.6075 | 55.6544414 | 0.0515675694 | 729.1554
58.2219883 | 0.0691174567 | 526.0823 | 57.7009219 | 0.0645496324 | 560.4251 | 55.6777148 | 0.0515994877 | 655.0001
58.2471797 | 0.0691653416 | 560.5129 | 57.7277578 | 0.0645975173 | 480.3937 | 55.7007148 | 0.0516346022 | 520.413
58.2740156 | 0.069213219 | 260.1661 | 57.7507578 | 0.0646453947 | 606.1076 | 55.7256328 | 0.0516824834 | 424.5829
58.2989297 | 0.0693089813 | 315.669 | 57.7797812 | 0.0646932796 | 520.4543 | 55.7527383 | 0.0517463237 | 720.7119
58.3241211 | 0.0693887845 | 288.2094 | 57.8046992 | 0.064741157 | 440.264 | 55.7757422 | 0.051778242 | 1440.841
58.3471211 | 0.0694685876 | 840.7685 | 57.8257812 | 0.0647890419 | 424.6686 | 55.7987422 | 0.0517942049 | 420.2988
58.373957 | 0.0695005059 | 720.5898 | 57.8528906 | 0.0648528785 | 480.3194 | 55.8255742 | 0.0518580452 | 486.0686
58.396957 | 0.0695324242 | 394.5774 | 57.8758906 | 0.0649007633 | 818.9203 | 55.8488477 | 0.0519059263 | -1560.988
58.4221484 | 0.0695962682 | 343.1151 | 57.9046406 | 0.0649358705 | 789.0634 | 55.8737656 | 0.0518899634 | 312.2431
58.4451484 | 0.0696633011 | 336.26 | 57.929832 | 0.0649677962 | 336.26 | 55.8986836 | 0.0519697666 | 394.6003
58.4719805 | 0.0697430968 | 424.6172 | 57.9566641 | 0.0650475919 | 360.2531 | 55.923875 | 0.0520336069 | 720.5062
58.4990898 | 0.0698069409 | 260.2068 | 57.9796641 | 0.0651114359 | 526.1636 | 55.946875 | 0.0520655289 | 1561.112
58.5240078 | 0.0699027032 | 480.3937 | 58.0048555 | 0.0651593134 | 390.2935 | 55.9717891 | 0.0520814881 | 729.193
58.5470078 | 0.0699505806 | 789.0634 | 58.0297734 | 0.0652231574 | 560.4335 | 55.9950664 | 0.0521134101 | 520.3729
58.5721992 | 0.0699825063 | 288.2357 | 58.0566055 | 0.0652710348 | 486.1094 | 56.0199805 | 0.0521612875 | 720.6284
58.5951992 | 0.0700623021 | 390.234 | 58.0798828 | 0.0653189197 | 560.4314 | 56.0429844 | 0.0521932095 | 720.5062
58.6201133 | 0.0701261461 | 225.4841 | 58.1067148 | 0.0653667971 | 360.2526 | 56.0659844 | 0.0522251315 | 566.1407
58.6453047 | 0.0702378675 | 440.3455 | 58.1297148 | 0.0654306412 | 480.3937 | 56.0930898 | 0.052273009 | 288.2094
58.6663906 | 0.0702857524 | 450.3686 | 58.1527148 | 0.0654785186 | 526.0823 | 56.1160898 | 0.0523528121 | 720.504
58.6951406 | 0.070349589 | 520.3728 | 58.1779062 | 0.0655264035 | 420.3247 | 56.1390898 | 0.0523847342 | 772.11
58.7200586 | 0.0703974739 | 280.4294 | 58.2047383 | 0.0655902401 | 480.3194 | 56.1661992 | 0.052419845 | 480.3555
58.743332 | 0.0704804659 | 390.2792 | 58.2277383 | 0.0656381249 | 566.2242 | 56.1891992 | 0.0524677262 | 390.3177
58.7682461 | 0.0705443025 | 520.3739 | 58.2548477 | 0.0656860024 | 764.1266 | 56.2141172 | 0.0525315665 | 789.1548
58.7931641 | 0.0705921873 | 267.6497 | 58.2816797 | 0.065721117 | 260.2068 | 56.2393086 | 0.0525634885 | 480.3565
58.8145234 | 0.0706719905 | 360.2951 | 58.3065977 | 0.0658168793 | 729.1554 | 56.2623086 | 0.0526113696 | 1561.112
58.8432734 | 0.0707517862 | 390.2945 | 58.3298711 | 0.0658487976 | 420.3355 | 56.2872227 | 0.0526273288 | 480.3565
58.8681914 | 0.0708156303 | 364.5783 | 58.356707 | 0.0659126416 | 520.4543 | 56.3102227 | 0.0526752099 | 334.5739
58.8914648 | 0.0708794668 | 480.3184 | 58.381625 | 0.065960519 | 364.5354 | 56.331582 | 0.0527390502 | 560.389
58.9144648 | 0.0709273517 | 312.2431 | 58.4048984 | 0.066024363 | 520.4532 | 56.3584141 | 0.0527869314 | 840.7685
58.9393828 | 0.0710071549 | 339.6862 | 58.4298164 | 0.0660722405 | 450.3164 | 56.38525 | 0.0528188497 | 1457.968
58.9664883 | 0.0710869506 | 360.2531 | 58.4585664 | 0.0661360845 | 440.333 | 56.4085234 | 0.0528348126 | 480.3565
58.9894883 | 0.0711507946 | 720.5898 | 58.4796484 | 0.0661839619 | 526.0823 | 56.4315234 | 0.0528826937 | 780.6807
59.0124883 | 0.0711827129 | 300.2446 | 58.5048398 | 0.0662318468 | 560.4335 | 56.4564414 | 0.052914612 | 789.1548
59.0374062 | 0.0712657049 | 243.0341 | 58.5316719 | 0.0662797242 | 480.3184 | 56.4816328 | 0.052946534 | 780.5585
59.0606797 | 0.0713614672 | 360.2526 | 58.5546719 | 0.0663276091 | 315.6987 | 56.5065469 | 0.0529784523 | 220.19
59.0836797 | 0.0714253113 | 420.3355 | 58.5798633 | 0.0664074048 | 336.276 | 56.5276328 | 0.0530742146 | 315.669
59.1105156 | 0.0714891553 | 486.1062 | 58.6066992 | 0.066487208 | 709.5083 | 56.5528242 | 0.0531540178 | #DIV/0!
59.1337891 | 0.0715370327 | 390.2935 | 58.6316133 | 0.0665223226 | 566.2254 | 56.5777383 | 0.0531540178 | 343.1738
59.158707 | 0.0716008767 | 288.2357 | 58.6587227 | 0.0665702 | 780.4941 | 56.6007422 | 0.0532210506 | 660.4988
59.181707 | 0.0716806725 | 240.178 | 58.6836406 | 0.0666021258 | 420.3254 | 56.6218242 | 0.0532529689 | 789.1548
59.204707 | 0.0717764348 | 364.537 | 58.7104727 | 0.0666659623 | 291.6349 | 56.6470156 | 0.0532848909 | 420.3003
59.2279805 | 0.0718402788 | 360.2949 | 58.7337461 | 0.0667457655 | 1441.175 | 56.6738477 | 0.0533487312 | 780.5846
59.2509805 | 0.0719041154 | 251.8013 | 58.7567461 | 0.0667617247 | 260.2068 | 56.6987656 | 0.0533806533 | 334.5755
59.2758984 | 0.072003074 | 526.1647 | 58.7816641 | 0.066857487 | 566.2233 | 56.720125 | 0.0534444936 | 780.5609
59.3010898 | 0.0720509514 | 260.2068 | 58.8087734 | 0.0669053644 | 520.2914 | 56.7450391 | 0.0534764118 | 720.504
59.3260078 | 0.0721467137 | 312.1942 | 58.8336875 | 0.0669532493 | 360.3142 | 56.7680391 | 0.0535083339 | 360.274
59.3509219 | 0.0722265169 | 364.5777 | 58.8566914 | 0.0670170933 | 480.3937 | 56.7910391 | 0.0535721742 | 789.1548
59.3741953 | 0.0722903535 | 390.2951 | 58.8796914 | 0.0670649707 | 315.6202 | 56.8162305 | 0.0536040962 | 480.3565
59.3991133 | 0.0723541975 | 330.2722 | 58.9048789 | 0.0671447739 | 520.4543 | 56.8392305 | 0.0536519773 | 480.3555
59.4201992 | 0.0724180415 | 220.1663 | 58.9297969 | 0.0671926513 | 560.4251 | 56.8622305 | 0.0536998585 | 526.1241
59.4412812 | 0.0725137964 | 566.1367 | 58.9566328 | 0.0672405362 | 455.7487 | 56.8874219 | 0.0537477396 | 520.4512
59.4683906 | 0.0725616813 | 288.2094 | 58.9799062 | 0.0672916025 | 312.2431 | 56.9123398 | 0.0537956171 | 480.3565
59.4913906 | 0.0726414844 | 420.3247 | 59.0048242 | 0.0673714057 | 360.2531 | 56.9353398 | 0.0538434982 | 446.0916
59.5182227 | 0.072705321 | 280.4294 | 59.0278242 | 0.0674352497 | 789.2463 | 56.9566992 | 0.0538913794 | 1680.898
59.5414961 | 0.072788313 | 330.2717 | 59.0530156 | 0.067467168 | 520.2914 | 56.9835312 | 0.0539073423 | 360.274
59.562582 | 0.0728521571 | 390.234 | 59.0779297 | 0.0675150529 | 390.3409 | 57.0065312 | 0.0539711826 | 487.9185
59.5874961 | 0.0729160011 | 263.0824 | 59.1028477 | 0.0675788894 | 526.0823 | 57.0314492 | 0.0540222526 | 789.1548
59.6126875 | 0.0730117559 | 360.2526 | 59.1280391 | 0.0676267743 | 288.2361 | 57.0566406 | 0.0540541746 | 440.3011
59.6356875 | 0.0730756 | 288.2094 | 59.1510391 | 0.06770657 | 560.3437 | 57.0777227 | 0.0541020557 | 390.3161
59.6586875 | 0.0731554031 | 240.2187 | 59.1778711 | 0.0677544549 | 520.4543 | 57.1026406 | 0.054165896 | 364.5581
59.6816914 | 0.0732511654 | 191.1494 | 59.2027891 | 0.0678023323 | 263.0615 | 57.1259141 | 0.0542297363 | #DIV/0!
59.7030469 | 0.0733628869 | 390.3388 | 59.2279805 | 0.0678980947 | 390.2935 | 57.1489141 | 0.0542297363 | 360.274
59.7279648 | 0.0734267235 | 390.2951 | 59.2528984 | 0.0679619387 | 520.4543 | 57.1719141 | 0.0542935766 | 1440.841
59.7528828 | 0.0734905675 | 318.5824 | 59.2778164 | 0.0680098161 | 257.32 | 57.1949141 | 0.0543095395 | 446.0895
59.7742383 | 0.0735576004 | 264.1752 | 59.2991719 | 0.0680928081 | 520.3707 | 57.2162734 | 0.0543574207 | 240.1697
59.7953203 | 0.0736374035 | 360.356 | 59.3240898 | 0.068140693 | 1681.294 | 57.2431055 | 0.0544691421 | 560.4684
59.8183242 | 0.0737012401 | 312.1942 | 59.3509219 | 0.0681566522 | 291.6353 | 57.2699414 | 0.0545170233 | 669.0676
59.8432383 | 0.0737810433 | 291.6838 | 59.3741953 | 0.0682364553 | 312.2725 | 57.2912969 | 0.0545489416 | 440.3804
59.8665156 | 0.0738608465 | 288.2094 | 59.3991133 | 0.068316251 | 390.2929 | 57.3123828 | 0.0545968227 | 480.3555
59.8895156 | 0.0739406496 | 288.2361 | 59.4240312 | 0.0683800951 | 486.1062 | 57.3353828 | 0.0546447039 | 729.0709
59.9125156 | 0.0740204453 | 223.0051 | 59.4473047 | 0.0684279725 | 312.2431 | 57.3586562 | 0.0546766259 | 390.3177
59.9338711 | 0.0741162077 | 220.19 | 59.4722227 | 0.0685077757 | 390.2935 | 57.3835742 | 0.0547404662 | 343.1151
59.954957 | 0.07421197 | 420.276 | 59.4971406 | 0.0685716197 | 390.2792 | 57.4065742 | 0.0548074991 | 480.3565
59.9817891 | 0.074275814 | 232.4378 | 59.5220547 | 0.0686354563 | 789.0634 | 57.4295742 | 0.0548553802 | 729.1585
60.0047891 | 0.0743747652 | 334.5545 | 59.5472461 | 0.068667382 | 360.2949 | 57.4528477 | 0.0548872985 | 720.5062
60.0261484 | 0.0744386092 | 264.201 | 59.5702461 | 0.0687312186 | 440.3455 | 57.4758477 | 0.0549192205 | 1561.35
60.0472305 | 0.0745184049 | 360.2531 | 59.591332 | 0.0687791035 | 326.6038 | 57.5007656 | 0.0549351797 | 243.0341
60.0702305 | 0.0745822489 | 291.6349 | 59.6184375 | 0.0688620955 | 780.6807 | 57.5240391 | 0.055030942 | 330.2914
60.0935039 | 0.0746620521 | 220.19 | 59.6433555 | 0.0688940138 | 330.2111 | 57.545125 | 0.0550947823 | 1681.298
60.1145898 | 0.0747578144 | 288.2361 | 59.6644375 | 0.0689578578 | 315.669 | 57.571957 | 0.0551107414 | 330.2127
60.1375898 | 0.0748376101 | 288.209 | 59.6896289 | 0.069037661 | 312.2725 | 57.5930391 | 0.0551745854 | 334.5739
60.1605898 | 0.0749174133 | 267.6021 | 59.7145469 | 0.0691174567 | 520.3707 | 57.6143984 | 0.0552384257 | 1561.356
60.1819453 | 0.0749972165 | 240.178 | 59.7394648 | 0.0691653416 | 390.3409 | 57.6393164 | 0.0552543849 | 520.3327
60.2049453 | 0.0750929788 | 183.4988 | 59.7643828 | 0.0692291781 | 267.6021 | 57.6642305 | 0.055302266 | 334.5739
60.2260312 | 0.0752078891 | 360.2531 | 59.7857383 | 0.0693089813 | 312.2419 | 57.6855898 | 0.0553661063 | 264.1761
60.2490312 | 0.0752717331 | 291.6636 | 59.8106562 | 0.0693887845 | 480.3937 | 57.7066719 | 0.0554459095 | 520.4109
60.2723047 | 0.0753515288 | 288.209 | 59.8336562 | 0.0694366619 | 526.0844 | 57.7315898 | 0.0554937907 | 450.3622
60.2953047 | 0.075431332 | 200.1623 | 59.8588477 | 0.0694845468 | 312.2712 | 57.7545898 | 0.0555448607 | 267.6513
60.3144727 | 0.0755270943 | 223.0043 | 59.8837656 | 0.0695643425 | 251.7629 | 57.7759492 | 0.0556246638 | 480.3555
60.3358281 | 0.0756228566 | 240.2187 | 59.9086797 | 0.0696633011 | 729.2776 | 57.7989492 | 0.055672545 | 780.6807
60.358832 | 0.0757186189 | 220.1503 | 59.931957 | 0.0696952194 | 360.2531 | 57.8238672 | 0.0557044633 | 446.0111
60.3799141 | 0.0758143812 | 213.0545 | 59.954957 | 0.0697590634 | 560.4324 | 57.8452227 | 0.0557523444 | 480.3555
60.4009961 | 0.0759133324 | 223.046 | 59.9817891 | 0.0698069409 | 240.178 | 57.8682227 | 0.0558002256 | 480.3565
60.4223555 | 0.0760090947 | 264.1749 | 60.0047891 | 0.0699027032 | 334.5545 | 57.8912227 | 0.0558481067 | 360.274
60.4434375 | 0.0760888979 | 300.2666 | 60.0261484 | 0.0699665472 | 480.3937 | 57.9142227 | 0.055911947 | 243.0328
60.4626055 | 0.0761527345 | 188.7015 | 60.0491484 | 0.0700144246 | 390.234 | 57.9374961 | 0.0560077094 | 440.3804
60.4836875 | 0.0762644559 | 243.0737 | 60.0740625 | 0.0700782686 | 486.1845 | 57.958582 | 0.0560555905 | 780.6807
60.5069648 | 0.0763602182 | 188.7023 | 60.0973398 | 0.0701261461 | 420.276 | 57.9835 | 0.0560875088 | 668.99
60.5280469 | 0.0764719397 | 264.1749 | 60.1241719 | 0.0701899901 | 240.178 | 58.0048555 | 0.0561194308 | 360.274
60.5491289 | 0.0765517429 | 264.2241 | 60.1471719 | 0.0702857524 | 486.1041 | 58.0278555 | 0.0561832711 | 288.209
60.5702148 | 0.076631546 | 169.1876 | 60.1704453 | 0.0703336298 | 300.2454 | 58.0508555 | 0.0562630743 | 448.2952
60.5896562 | 0.0767464563 | 200.1216 | 60.1953633 | 0.0704166219 | 480.3194 | 58.0952148 | 0.0563620254 | #DIV/0!
60.6088203 | 0.0768422186 | 220.19 | 60.2183633 | 0.0704645067 | 240.1966 | 58.0952148 | 0.0563620254 | 520.413
60.6299062 | 0.0769379809 | 220.1501 | 60.2413633 | 0.0705602616 | 263.0618 | 58.1201328 | 0.0564099066 | 288.209
60.6509883 | 0.0770337433 | 191.1845 | 60.2665547 | 0.0706560239 | 600.3922 | 58.1431328 | 0.0564897098 | 334.5144
60.6723477 | 0.0771454647 | 270.1898 | 60.2857227 | 0.0706879497 | 360.2954 | 58.1644883 | 0.0565535501 | 660.5445
60.6895977 | 0.0772093087 | 264.1994 | 60.3087227 | 0.0707517862 | 394.5768 | 58.1855742 | 0.0565854721 | 520.3729
60.7106797 | 0.0772891045 | 150.1246 | 60.3339141 | 0.0708156303 | 260.2057 | 58.2104883 | 0.0566333495 | 330.2722
60.7298477 | 0.0774167851 | 163.1717 | 60.358832 | 0.0709113926 | 360.2954 | 58.2315742 | 0.0566971935 | 406.0341
60.7512031 | 0.077547662 | 240.1912 | 60.381832 | 0.0709752291 | 390.2334 | 58.2510156 | 0.0567450747 | 312.2091
60.7703711 | 0.0776274651 | 200.1623 | 60.4067461 | 0.0710390732 | 364.5965 | 58.2759297 | 0.0568248741 | 188.7363
60.7895391 | 0.0777232274 | 150.1238 | 60.4300234 | 0.0711029172 | 330.251 | 58.2970156 | 0.0569365956 | #DIV/0!
60.808707 | 0.077850908 | 156.8498 | 60.4511055 | 0.0711667538 | 200.1432 | 58.3180977 | 0.0569365956 | 729.0709
60.8262305 | 0.0779626295 | 288.209 | 60.4741055 | 0.0712816715 | 526.1636 | 58.3413711 | 0.0569685176 | 288.2716
60.8492305 | 0.0780424327 | 135.1027 | 60.4992969 | 0.071329549 | 288.2094 | 58.364375 | 0.057048317 | 400.2427
60.8664805 | 0.0781701133 | 150.1171 | 60.5222969 | 0.0714093521 | 360.2949 | 58.3835391 | 0.0570961982 | 303.5401
60.8837305 | 0.0782850236 | 152.2571 | 60.5452969 | 0.0714731887 | 360.2531 | 58.4087305 | 0.0571791902 | 300.2302
60.9031719 | 0.0784127116 | 240.2122 | 60.5682969 | 0.0715370327 | 446.124 | 58.4278984 | 0.0572430342 | 520.4532
60.9223398 | 0.0784925073 | 171.5346 | 60.5896562 | 0.0715849102 | 205.8692 | 58.4528164 | 0.0572909117 | 330.2111
60.9415039 | 0.0786042288 | 135.0949 | 60.6126562 | 0.0716966316 | 240.178 | 58.4738984 | 0.0573547557 | 267.6637
60.9587539 | 0.0787319168 | 203.033 | 60.6356562 | 0.0717923939 | 486.03 | 58.4952578 | 0.0574345551 | 360.274
60.9781953 | 0.0788276717 | 188.7363 | 60.6589297 | 0.0718402788 | 360.2949 | 58.5182578 | 0.0574983954 | 330.2106
60.9992812 | 0.0789393932 | 117.149 | 60.6819297 | 0.0719041154 | 254.0488 | 58.5393398 | 0.0575622395 | 264.1887
61.0146133 | 0.0790702701 | 154.4019 | 60.7030156 | 0.0719871148 | 360.2949 | 58.5604219 | 0.0576420389 | 334.5739
61.0318633 | 0.0791819915 | 154.4018 | 60.7260156 | 0.0720509514 | 191.1494 | 58.5817812 | 0.0577058792 | 264.1761
61.0491133 | 0.079293713 | 182.9885 | 60.7473711 | 0.0721626729 | 720.5898 | 58.6028633 | 0.0577856824 | 660.621
61.0666367 | 0.0793894753 | 171.5696 | 60.7703711 | 0.0721945912 | 240.178 | 58.6239492 | 0.0578176007 | 406.0349
61.0858047 | 0.0795011967 | 135.1027 | 60.7933711 | 0.0722903535 | 364.5965 | 58.6433906 | 0.0578654818 | 277.1351
61.1030547 | 0.0796288773 | 135.1027 | 60.8166484 | 0.0723541975 | 264.1761 | 58.6663906 | 0.0579484738 | 312.1942
61.1203047 | 0.0797565579 | 133.8922 | 60.8377305 | 0.0724340007 | 288.2361 | 58.6913047 | 0.058028277 | 200.1623
61.1378281 | 0.0798874348 | 154.4018 | 60.8607305 | 0.0725137964 | 205.8554 | 58.7104727 | 0.0581240393 | 406.0341
61.1550781 | 0.0799991563 | 154.4367 | 60.8837305 | 0.0726255253 | 267.6748 | 58.7299141 | 0.0581719205 | 288.2227
61.172332 | 0.0801108778 | 154.4019 | 60.9050898 | 0.072705321 | 412.778 | 58.7529141 | 0.0582517199 | 288.209
61.189582 | 0.0802225992 | 150.0941 | 60.9261719 | 0.0727563947 | 360.2526 | 58.7759141 | 0.0583315231 | 300.2476
61.2087461 | 0.0803502798 | 137.236 | 60.9491719 | 0.0728202388 | 220.1493 | 58.795082 | 0.0583953634 | 274.4896
61.2262695 | 0.0804779679 | 104.4483 | 60.9702539 | 0.0729160011 | 267.6761 | 58.8126055 | 0.0584592037 | 188.7015
61.2416055 | 0.0806247965 | 137.2342 | 60.9916133 | 0.0729957968 | 200.1612 | 58.8336875 | 0.0585709251 | 300.2492
61.2569375 | 0.0807365179 | 154.4018 | 61.0107812 | 0.0730915591 | 240.142 | 58.8528555 | 0.0586347654 | 660.5424
61.2741875 | 0.0808482394 | 96.08581 | 61.0299453 | 0.0731713623 | 360.3142 | 58.8739414 | 0.0586666875 | 215.8107
61.2895234 | 0.0810078457 | 139.6822 | 61.0529492 | 0.0732352063 | 263.0414 | 58.8952969 | 0.0587656423 | 180.1405
61.3051289 | 0.0811195672 | 135.1027 | 61.0781367 | 0.0733309612 | 220.191 | 58.9125469 | 0.0588614009 | 440.3795
61.3223789 | 0.0812472478 | 133.4512 | 61.0992227 | 0.0734267235 | 264.1752 | 58.9336328 | 0.0589092821 | 240.142
61.3377148 | 0.0813621655 | 108.0835 | 61.1203047 | 0.0735065266 | 257.3667 | 58.9527969 | 0.0589890853 | 183.0365
61.3549648 | 0.0815217644 | 120.0817 | 61.1416641 | 0.0735895187 | 240.141 | 58.9703242 | 0.0590848438 | 264.1749
61.3702969 | 0.081649445 | 137.244 | 61.1608281 | 0.0736693218 | 220.191 | 58.9914062 | 0.059164647 | 330.2318
61.3878203 | 0.0817771256 | 135.0949 | 61.1819141 | 0.0737650841 | 220.149 | 59.0124883 | 0.0592284873 | 180.1335
61.4050703 | 0.0819048136 | 216.1768 | 61.2029961 | 0.0738608465 | 223.046 | 59.0297383 | 0.0593242496 | 174.0166
61.4223203 | 0.0819846094 | 135.0949 | 61.2243555 | 0.0739566088 | 220.1493 | 59.0491797 | 0.0594359711 | 230.962
61.4395703 | 0.0821122974 | 91.38547 | 61.2454375 | 0.0740523711 | 330.3105 | 59.0683477 | 0.0595189631 | 200.1612
61.4529883 | 0.082259126 | 97.7994 | 61.2665234 | 0.0741162077 | 200.1216 | 59.0875156 | 0.0596147254 | 216.1567
61.4685977 | 0.0824187323 | 120.0809 | 61.2856875 | 0.07421197 | 183.0292 | 59.1047656 | 0.0596945286 | 216.167
61.4839297 | 0.0825464129 | 106.7392 | 61.3032148 | 0.0743077323 | 254.0257 | 59.1220156 | 0.059774328 | 243.6168
61.4992617 | 0.0826900527 | 120.1053 | 61.3242969 | 0.0743907243 | 240.1896 | 59.141457 | 0.0598541312 | 264.1887
61.5145977 | 0.0828177407 | 117.1549 | 61.3434648 | 0.0744705275 | 220.1503 | 59.1625391 | 0.0599339306 | 154.4018
61.5299297 | 0.0829486102 | 107.2316 | 61.3645469 | 0.0745662898 | 137.244 | 59.1797891 | 0.0600456521 | 180.1335
61.5436211 | 0.0830762908 | 133.438 | 61.3820703 | 0.0746939704 | 150.1246 | 59.1970391 | 0.0601414144 | 157.7416
61.5627891 | 0.083219938 | 105.059 | 61.4012383 | 0.074821651 | 240.1896 | 59.2126484 | 0.0602403693 | 220.1588
61.5762031 | 0.0833476186 | 96.09089 | 61.4204062 | 0.0749014542 | 220.1503 | 59.2337305 | 0.0603361279 | 171.5687
61.5915391 | 0.0835072175 | 106.7337 | 61.4414883 | 0.0749972165 | 203.0173 | 59.2528984 | 0.0604478493 | 216.1567
61.6068711 | 0.0836508647 | 119.2746 | 61.4609297 | 0.0750929788 | 184.7407 | 59.2701484 | 0.0605276525 | 192.133
61.6224805 | 0.0837817341 | 106.7337 | 61.4762617 | 0.0751759708 | 165.1465 | 59.2854805 | 0.0606074519 | 156.849
61.6378125 | 0.0839253813 | 96.09026 | 61.4973477 | 0.0753036514 | 200.1612 | 59.3030039 | 0.0607191734 | 220.19
61.6531484 | 0.0840849802 | 105.0598 | 61.5165156 | 0.0753994137 | 180.1335 | 59.3240898 | 0.0608149357 | 168.1386
61.6665625 | 0.0842126608 | 93.40941 | 61.5337656 | 0.075495176 | 156.8498 | 59.3375078 | 0.0608947389 | 146.4326
61.6799805 | 0.084356308 | 131.8108 | 61.5512891 | 0.0756068975 | 200.1205 | 59.3566719 | 0.0610256121 | 243.6284
61.6972305 | 0.0844871774 | 105.3817 | 61.5704531 | 0.0757026598 | 188.7373 | 59.3761133 | 0.0611054115 | 137.2645
61.7090039 | 0.0845988989 | 96.08581 | 61.5915391 | 0.0758143812 | 174.3284 | 59.3914492 | 0.0612171367 | 154.4019
61.7243398 | 0.0847585052 | 90.0685 | 61.6087891 | 0.0759133324 | 122.5494 | 59.4086992 | 0.0613288581 | 180.1405
61.7358398 | 0.0848861858 | 87.3298 | 61.6224805 | 0.0760250539 | 154.4019 | 59.4259492 | 0.0614246167 | 154.4018
61.7511719 | 0.0850617513 | 84.07263 | 61.6397305 | 0.0761367753 | 150.1238 | 59.4431992 | 0.0615363382 | 195.55
61.7645898 | 0.0852213502 | 102.494 | 61.6588984 | 0.0762644559 | 220.1503 | 59.4588047 | 0.0616161413 | 154.4018
61.7780039 | 0.0853522271 | 122.5495 | 61.6799805 | 0.0763602182 | 106.7337 | 59.4760547 | 0.0617278628 | 174.3218
61.7916953 | 0.0854639485 | 120.0921 | 61.6953125 | 0.0765038654 | 183.0434 | 59.4933047 | 0.0618268177 | 154.4019
61.8089453 | 0.0856075883 | 84.06936 | 61.7128398 | 0.0765996203 | 131.8032 | 59.5105547 | 0.0619385391 | 120.1114
61.8223633 | 0.0857671946 | 96.06583 | 61.7300898 | 0.0767304972 | 150.0941 | 59.5258906 | 0.0620662197 | 182.9894
61.8376953 | 0.0859267935 | 68.9115 | 61.7492539 | 0.0768581778 | 216.157 | 59.5434141 | 0.0621619821 | 137.2342
61.8511133 | 0.086121507 | 71.08217 | 61.7665039 | 0.0769379809 | 163.0013 | 59.5587461 | 0.0622737035 | 180.1335
61.8590547 | 0.0862332284 | 120.0809 | 61.7821133 | 0.0770337433 | 133.4443 | 59.5759961 | 0.0623694658 | 171.5695
61.8743867 | 0.086360909 | 84.06931 | 61.8012812 | 0.077177383 | 135.1027 | 59.5951641 | 0.0624811873 | 163.0005
61.8878047 | 0.0865205154 | 84.07326 | 61.8185312 | 0.0773050636 | 137.235 | 59.6107734 | 0.0625769496 | 104.4165
61.9012227 | 0.0866801143 | 75.03845 | 61.8338633 | 0.0774167851 | 166.7968 | 59.6261055 | 0.0627237856 | 120.0809
61.9146367 | 0.086858876 | 76.43054 | 61.8530312 | 0.0775317028 | 219.5839 | 59.6414375 | 0.0628514662 | 105.0904
61.9280547 | 0.0870344341 | 142.9728 | 61.8705547 | 0.077611506 | 106.7393 | 59.6548555 | 0.0629791468 | 360.2945
61.9417461 | 0.0871301964 | 72.05229 | 61.8858867 | 0.0777551457 | 120.1122 | 59.6721055 | 0.0630270243 | 121.9892
61.9532461 | 0.0872898027 | 76.43054 | 61.9012227 | 0.0778828263 | 120.0809 | 59.6896289 | 0.0631706715 | 120.1114
61.9666641 | 0.0874653608 | 75.04155 | 61.9165547 | 0.0780105069 | 180.1335 | 59.7049648 | 0.0632983521 | 102.494
61.9800781 | 0.0876441151 | 80.0844 | 61.9338047 | 0.0781062692 | 133.8922 | 59.7183789 | 0.063429229 | 200.178
61.991582 | 0.0877877623 | 80.06143 | 61.9513281 | 0.0782371461 | 108.0835 | 59.7375469 | 0.0635249838 | 160.1455
62.003082 | 0.087931402 | 90.0685 | 61.9685781 | 0.078396745 | 137.2699 | 59.7528828 | 0.0636207461 | 105.0536
62.014582 | 0.0880590826 | 77.96236 | 61.9839141 | 0.0785084665 | 137.2342 | 59.7662969 | 0.0637484342 | 107.2316
62.0282695 | 0.0882346481 | 72.05563 | 61.9992461 | 0.0786201879 | 135.0948 | 59.7799883 | 0.0638761148 | 135.1027
62.0397695 | 0.088394247 | 82.42258 | 62.0164961 | 0.078747876 | 137.244 | 59.7972383 | 0.0640037954 | 160.1455
62.0531875 | 0.0885570422 | 84.06936 | 62.0340195 | 0.0788755566 | 135.1027 | 59.8125742 | 0.0640995577 | 117.155
62.0666055 | 0.0887166485 | 72.05563 | 62.0512695 | 0.0790032372 | 131.833 | 59.8279062 | 0.0642304271 | 137.235
62.0781055 | 0.0888762474 | 70.05836 | 62.0685234 | 0.0791341141 | 120.0674 | 59.8432383 | 0.0643421486 | 121.9892
62.0915234 | 0.089067772 | 80.18124 | 62.0819375 | 0.0792458355 | 106.7664 | 59.8607617 | 0.0644857958 | 102.9694
62.1032969 | 0.0892146081 | 66.70858 | 62.0972734 | 0.0793894753 | 122.223 | 59.8722656 | 0.0645975173 | 120.0817
62.1128789 | 0.0893582478 | 65.50262 | 62.1128789 | 0.0795171559 | 106.7609 | 59.8875977 | 0.0647251979 | 106.7393
62.1243789 | 0.0895338133 | 76.43058 | 62.1282148 | 0.0796608031 | 120.0674 | 59.9029297 | 0.0648688376 | 135.5921
62.1377969 | 0.0897093713 | 60.04447 | 62.1416289 | 0.0797725245 | 133.4598 | 59.9163477 | 0.0649677962 | 108.6698
62.1492969 | 0.089900896 | 78.31867 | 62.1569648 | 0.0798874348 | 108.0784 | 59.931957 | 0.0651114359 | 93.38707
62.1607969 | 0.090047732 | 93.41359 | 62.1742148 | 0.0800470412 | 122.223 | 59.9453711 | 0.0652550757 | 140.1178
62.1742148 | 0.0901913717 | 73.76584 | 62.1898203 | 0.0801747218 | 160.1455 | 59.9587891 | 0.065350838 | 120.0809
62.1859883 | 0.0903509781 | 60.03801 | 62.2051562 | 0.0802704841 | 96.06645 | 59.9741211 | 0.0654785186 | 93.40941
62.1955703 | 0.090510577 | 72.05229 | 62.2204883 | 0.080430083 | 91.38018 | 59.9875391 | 0.0656221658 | 154.9451
62.2070703 | 0.0906701833 | 75.06393 | 62.2339062 | 0.080576919 | 105.0598 | 60.0028711 | 0.065721117 | 81.99196
62.2204883 | 0.0908489376 | 50.03206 | 62.2473203 | 0.0807045996 | 108.6704 | 60.0146484 | 0.0658647567 | 120.0673
62.2300703 | 0.0910404548 | 60.04451 | 62.2629297 | 0.0808482394 | 105.0843 | 60.0280625 | 0.0659764782 | 120.1045
62.2415703 | 0.0912319794 | 54.60013 | 62.2763477 | 0.0809759274 | 137.2341 | 60.0433984 | 0.0661041662 | 70.04123
62.2511562 | 0.0914075449 | 89.96367 | 62.2916797 | 0.0810876489 | 96.06583 | 60.0568125 | 0.0662956834 | 105.0843
62.2629297 | 0.0915384144 | 76.42736 | 62.3070117 | 0.0812472478 | 105.9614 | 60.0702305 | 0.0664233714 | 117.1847
62.2763477 | 0.0917139798 | 68.59915 | 62.3242617 | 0.0814100429 | 84.06931 | 60.0855664 | 0.0665542409 | 105.3818
62.2840117 | 0.0918257013 | 55.42601 | 62.3376797 | 0.0815696493 | 105.3818 | 60.0973398 | 0.0666659623 | 120.0817
62.2955117 | 0.0920331851 | 70.05889 | 62.3494531 | 0.0816813707 | 96.09089 | 60.1126719 | 0.0667936429 | 84.06868
62.3089297 | 0.0922247097 | 53.6043 | 62.3647891 | 0.0818409696 | 105.059 | 60.1260898 | 0.0669532493 | 120.0674
62.3185117 | 0.092403464 | 65.50262 | 62.3782031 | 0.0819686502 | 105.0904 | 60.1395039 | 0.0670649707 | 80.08853
62.3300117 | 0.0925790295 | 54.60304 | 62.3916211 | 0.0820963308 | 133.451 | 60.1510078 | 0.0672086105 | 91.3543
62.3395977 | 0.0927545875 | 56.13517 | 62.406957 | 0.0822112486 | 84.04882 | 60.1644219 | 0.0673554465 | 95.31759
62.3494531 | 0.092930153 | 58.8838 | 62.4203711 | 0.0823708475 | 97.7994 | 60.1781133 | 0.0674990863 | 120.1014
62.3590391 | 0.0930929482 | 72.05563 | 62.4359805 | 0.0825304538 | 93.38644 | 60.1915312 | 0.0676108077 | 84.04488
62.3705391 | 0.0932525471 | 65.50262 | 62.4493945 | 0.0826740935 | 137.2699 | 60.2049453 | 0.0677704141 | 90.09904
62.3820391 | 0.0934281126 | 54.58025 | 62.4647305 | 0.082785815 | 91.38018 | 60.2164492 | 0.0678980947 | 106.7393
62.3916211 | 0.0936036706 | 65.50262 | 62.4781484 | 0.082932651 | 70.03849 | 60.2317812 | 0.0680417344 | 78.31867
62.4031211 | 0.0937792361 | 47.10213 | 62.4915625 | 0.0831241757 | 108.6705 | 60.2432812 | 0.0681885704 | 122.5503
62.4107891 | 0.0939420313 | 81.9648 | 62.5071719 | 0.0832678154 | 80.06138 | 60.2569727 | 0.0683002919 | 72.05229
62.4225625 | 0.094085671 | 51.46729 | 62.5186719 | 0.0834114552 | 72.05229 | 60.2684727 | 0.0684598982 | 84.07263
62.4340625 | 0.0943091139 | 60.04451 | 62.5301719 | 0.0835710615 | 75.06337 | 60.2818906 | 0.0686194971 | 106.7344
62.4455625 | 0.0945006385 | 47.10213 | 62.5435898 | 0.0837498158 | 90.0685 | 60.2972227 | 0.0687631443 | 70.64416
62.4532305 | 0.0946634337 | 60.03519 | 62.5550898 | 0.0838774964 | 120.0817 | 60.3087227 | 0.068925932 | 75.04223
62.4628125 | 0.0948230401 | 54.60247 | 62.5704219 | 0.084005177 | 90.06321 | 60.3183047 | 0.0690536201 | 75.07718
62.4723984 | 0.0949985981 | 50.03065 | 62.5819219 | 0.0841328651 | 61.47441 | 60.3278906 | 0.0691813007 | 77.9879
62.4819805 | 0.0951901227 | 70.05836 | 62.5936953 | 0.0843243822 | 90.06321 | 60.341582 | 0.0693568587 | 80.05725
62.4953984 | 0.0953816473 | 40.76502 | 62.6051953 | 0.0844520703 | 117.1848 | 60.353082 | 0.0695005059 | 82.39862
62.5033359 | 0.0955763608 | 60.06025 | 62.6205312 | 0.0845829397 | 76.4051 | 60.3664961 | 0.0696633011 | 60.06244
62.5129219 | 0.0957359672 | 65.50542 | 62.6339453 | 0.0847585052 | 64.67011 | 60.376082 | 0.0698229 | 120.0817
62.5244219 | 0.0959115252 | 54.57792 | 62.6473633 | 0.084965989 | 105.0896 | 60.3914141 | 0.0699505806 | 80.05725
62.5340039 | 0.0960870907 | 58.88319 | 62.6607812 | 0.0850936696 | 81.9655 | 60.4029141 | 0.0700942278 | 68.6391
62.5435898 | 0.0962498859 | 50.03261 | 62.6725547 | 0.0852373093 | 91.3808 | 60.4127734 | 0.0702378675 | 75.04207
62.5531719 | 0.096441403 | 50.0301 | 62.6859727 | 0.0853841454 | 54.57792 | 60.4261875 | 0.0704166219 | 84.06936
62.5627539 | 0.0966329277 | 60.05966 | 62.6955547 | 0.0855597109 | 66.70858 | 60.4396055 | 0.0705762282 | 75.04664
62.5723398 | 0.096792534 | 61.47252 | 62.7051367 | 0.0857033506 | 60.04451 | 60.4491875 | 0.0707039088 | 80.06143
62.5841133 | 0.0969840586 | 42.87449 | 62.7166367 | 0.0858948752 | 106.7671 | 60.4606875 | 0.0708475485 | 60.04447
62.5917773 | 0.0971628129 | 43.67785 | 62.7319727 | 0.086038515 | 65.25648 | 60.4721875 | 0.0710390732 | 80.06143
62.5994453 | 0.097338371 | 65.50262 | 62.7415547 | 0.086185351 | 73.76868 | 60.4836875 | 0.0711827129 | 67.14561
62.6109453 | 0.0975139365 | 65.50542 | 62.7533281 | 0.0863449499 | 72.05229 | 60.4935469 | 0.071329549 | 105.0896
62.6224453 | 0.0976894945 | 47.10213 | 62.7648281 | 0.0865045562 | 84.07326 | 60.5069648 | 0.0714572296 | 54.57852
62.6301133 | 0.0978522897 | 46.18194 | 62.7782461 | 0.0866641551 | 80.05725 | 60.5165469 | 0.071632795 | 60.03801
62.6396953 | 0.0980597734 | 51.46726 | 62.7897461 | 0.0868078023 | 64.33412 | 60.5261289 | 0.0717923939 | 64.33408
62.6511953 | 0.0982832164 | 48.04322 | 62.8012461 | 0.0869865566 | 76.43054 | 60.5376289 | 0.0719711483 | 84.06936
62.6588633 | 0.0984428227 | 44.42634 | 62.8146641 | 0.0871621147 | 73.76526 | 60.5510469 | 0.0721307546 | 60.06244
62.6668047 | 0.098621577 | 43.67601 | 62.8264375 | 0.087321721 | 66.70853 | 60.5606328 | 0.0722903535 | 66.70509
62.6744727 | 0.0987971425 | 50.03206 | 62.8360195 | 0.0874653608 | 82.42263 | 60.5702148 | 0.0724340007 | 73.76931
62.6840547 | 0.0989886597 | 60.04451 | 62.8494375 | 0.0876281559 | 46.18192 | 60.5819883 | 0.0725935996 | 82.42201
62.6955547 | 0.0991801843 | 53.6043 | 62.8590195 | 0.0878356397 | 80.06138 | 60.5954062 | 0.0727563947 | 60.03581
62.7051367 | 0.0993589386 | 60.06025 | 62.8705195 | 0.0879792795 | 72.07673 | 60.6049883 | 0.0729160011 | 48.04482
62.7147227 | 0.099518545 | 40.01731 | 62.8820234 | 0.0881388858 | 65.50542 | 60.6126562 | 0.0730756 | 72.05229
62.7223867 | 0.0997100621 | 34.31634 | 62.8935234 | 0.0883144438 | 80.18124 | 60.6241562 | 0.0732352063 | 80.06143
62.7300547 | 0.0999335125 | 50.03198 | 62.9052969 | 0.0884612799 | 65.50262 | 60.6356562 | 0.073378846 | 58.85984
62.7396367 | 0.10012503 | 65.88608 | 62.9167969 | 0.0886368454 | 54.57795 | 60.6452383 | 0.0735416412 | 67.0627
62.7514141 | 0.100303784 | 40.01566 | 62.9263789 | 0.0888124108 | 80.06138 | 60.6570117 | 0.0737171993 | 54.60074
62.7590781 | 0.100495309 | 43.67613 | 62.9378789 | 0.0889560506 | 65.50542 | 60.6665977 | 0.0738927647 | 46.18192
62.7667461 | 0.100670874 | 46.18187 | 62.9493789 | 0.0891316086 | 53.62387 | 60.6761797 | 0.0741002485 | 60.03519
62.7763281 | 0.100878358 | 58.88387 | 62.9589648 | 0.0893103704 | 72.05563 | 60.6857617 | 0.0742598549 | 73.2486
62.7859141 | 0.101041153 | 65.50542 | 62.9704648 | 0.0894699693 | 60.04451 | 60.6953477 | 0.0743907243 | 54.57792
62.7974141 | 0.101216711 | 36.93779 | 62.9819648 | 0.0896614939 | 49.73405 | 60.7049297 | 0.0745662898 | 65.50542
62.8050781 | 0.101424195 | 50.05117 | 62.9899023 | 0.0898210928 | 82.42258 | 60.7164297 | 0.0747418478 | 72.05225
62.8146641 | 0.101615719 | 50.61475 | 63.0033203 | 0.089983888 | 46.20074 | 60.7279297 | 0.0749014542 | 61.77615
62.8245195 | 0.101810433 | 40.03655 | 63.0129062 | 0.0901913717 | 60.03581 | 60.7377891 | 0.075061053 | 49.20887
62.8321875 | 0.102001958 | 43.67613 | 63.0224883 | 0.0903509781 | 72.05563 | 60.7473711 | 0.075255774 | 65.50542
62.8398555 | 0.102177523 | 55.42596 | 63.0339883 | 0.090510577 | 50.03013 | 60.7588711 | 0.075431332 | 90.0685
62.8513555 | 0.102385007 | 27.29361 | 63.0435703 | 0.0907021016 | 64.33412 | 60.7703711 | 0.0755590126 | 54.60013
62.8571055 | 0.102595679 | 50.03002 | 63.0550703 | 0.0908808559 | 73.76931 | 60.779957 | 0.0757345781 | 39.36093
62.8666875 | 0.102787204 | 48.04541 | 63.0668438 | 0.0910404548 | 43.67544 | 60.7876211 | 0.0759292915 | 54.60013
62.8743555 | 0.102946803 | 40.03603 | 63.0745117 | 0.0912160203 | 54.6007 | 60.797207 | 0.076104857 | 50.03062
62.8820234 | 0.103138328 | 42.87512 | 63.0840977 | 0.0913915858 | 42.87449 | 60.8067891 | 0.0762963817 | 55.28694
62.8896875 | 0.103317082 | 54.60029 | 63.0917617 | 0.0915703401 | 96.09089 | 60.8147305 | 0.0764400214 | 80.06143
62.8992734 | 0.103492647 | 51.45991 | 63.1070977 | 0.091729939 | 46.18192 | 60.8262305 | 0.0765836611 | 53.60427
62.9091289 | 0.103684165 | 36.95724 | 63.1166797 | 0.0919374228 | 66.70514 | 60.8358125 | 0.0767624155 | 76.42736
62.9167969 | 0.103891648 | 36.37744 | 63.1262617 | 0.0920810699 | 65.50538 | 60.8492305 | 0.0769379809 | 40.03609
62.9244609 | 0.104102328 | 54.60304 | 63.1377617 | 0.092256628 | 55.15616 | 60.8568984 | 0.0771295056 | 48.02101
62.9340469 | 0.104277886 | 40.01566 | 63.1476211 | 0.0924353823 | 46.18192 | 60.8645625 | 0.0772891045 | 53.62612
62.9417109 | 0.104469411 | 40.03655 | 63.1572031 | 0.0926428661 | 60.06029 | 60.8741484 | 0.0774678588 | 66.70579
62.9493789 | 0.104660936 | 59.06129 | 63.1667891 | 0.0928024724 | 72.05563 | 60.8837305 | 0.077611506 | 54.58025
62.9608789 | 0.104855649 | 55.42596 | 63.1782891 | 0.0929620713 | 49.21076 | 60.8933125 | 0.077787064 | 51.4785
62.9723789 | 0.105063133 | 36.02621 | 63.1878711 | 0.0931567848 | 40.03663 | 60.9031719 | 0.0779785886 | 50.0301
62.9781289 | 0.105222739 | 32.75271 | 63.1955391 | 0.0933483094 | 54.57792 | 60.9127539 | 0.0781701133 | 53.62612
62.9838789 | 0.105398297 | 37.69413 | 63.2051211 | 0.0935238749 | 54.58025 | 60.9223398 | 0.0783488676 | 43.65379
62.9918203 | 0.105608977 | 50.03185 | 63.2147031 | 0.0936994329 | 60.48349 | 60.9300039 | 0.0785244331 | 54.60247
63.0014023 | 0.105800495 | 50.05117 | 63.2264805 | 0.0938941538 | 50.03206 | 60.9395898 | 0.0786999911 | 66.70579
63.0109883 | 0.105992019 | 40.03603 | 63.2360625 | 0.094085671 | 40.03663 | 60.9491719 | 0.0788436383 | 42.89631
63.0186562 | 0.106183544 | 65.50281 | 63.2437305 | 0.0942771956 | 60.03519 | 60.9568398 | 0.0790223926 | 50.03258
63.0301562 | 0.106359109 | 27.29348 | 63.2533125 | 0.094436802 | 43.67787 | 60.9664219 | 0.0792139098 | 51.47798
63.0359062 | 0.106569782 | 46.18236 | 63.2609805 | 0.09461236 | 49.21076 | 60.9762812 | 0.0794054344 | 43.65379
63.0454883 | 0.106777266 | 36.95676 | 63.2705625 | 0.0948070735 | 50.03013 | 60.9839453 | 0.0795809999 | 65.50542
63.0531562 | 0.106984749 | 29.53049 | 63.2801445 | 0.0949985981 | 50.05101 | 60.9954453 | 0.0797565579 | 58.88319
63.0589062 | 0.107179463 | 67.06063 | 63.2897305 | 0.0951901227 | 54.57792 | 61.0050312 | 0.0799193531 | 30.02224
63.0706797 | 0.107355028 | 36.95707 | 63.2993125 | 0.0953656882 | 72.32031 | 61.0107812 | 0.0801108778 | 65.50266
63.0783477 | 0.107562512 | 30.02344 | 63.3110859 | 0.0955284834 | 54.60304 | 61.0222812 | 0.0802864432 | 46.1824
63.0840977 | 0.107754029 | 54.57777 | 63.3206719 | 0.0957040414 | 50.03013 | 61.0318633 | 0.080493927 | 42.89631
63.0936797 | 0.107929595 | 45.48303 | 63.3302539 | 0.095895566 | 50.0301 | 61.0395312 | 0.0806726813 | 48.04544
63.1032617 | 0.108140267 | 40.03655 | 63.3398359 | 0.0960870907 | 42.89687 | 61.0471992 | 0.0808322802 | 47.50009
63.1109297 | 0.108331792 | 54.57777 | 63.3475039 | 0.096265845 | 50.03013 | 61.0570547 | 0.081039764 | 54.57792
63.1205117 | 0.108507358 | 27.71311 | 63.3570859 | 0.0964573696 | 30.04378 | 61.0666367 | 0.0812153295 | 52.22153
63.1262617 | 0.108714841 | 49.23118 | 63.3628398 | 0.0966488868 | 50.03065 | 61.0743047 | 0.0813621655 | 43.67787
63.1358477 | 0.108909555 | 36.02779 | 63.3724219 | 0.0968404114 | 59.06113 | 61.0819727 | 0.0815377235 | 36.93782
63.1415977 | 0.109069154 | 52.69084 | 63.3839219 | 0.0970351249 | 61.74819 | 61.0896367 | 0.0817452073 | 60.06029
63.1533711 | 0.109292597 | 39.49744 | 63.3937773 | 0.0971947312 | 54.6007 | 61.0992227 | 0.0819048136 | 60.04683
63.1629531 | 0.109535195 | 36.02621 | 63.4033633 | 0.0973702967 | 36.93916 | 61.1107227 | 0.0820963308 | 49.20889
63.1687031 | 0.109694801 | 24.03524 | 63.4110273 | 0.097577773 | 36.39641 | 61.1203047 | 0.0822910517 | 53.38353
63.1725391 | 0.1098544 | 34.29958 | 63.4186953 | 0.0977884531 | 40.03663 | 61.1279727 | 0.0824346915 | 51.45762
63.1802031 | 0.110077843 | 55.42596 | 63.4263633 | 0.0979799777 | 53.38284 | 61.1378281 | 0.0826262161 | 27.71301
63.1917031 | 0.110285327 | 36.39781 | 63.4340312 | 0.0981236175 | 65.50262 | 61.1435781 | 0.0828336999 | 39.38094
63.1993711 | 0.110495999 | 40.03655 | 63.4455312 | 0.098299183 | 40.01784 | 61.1512461 | 0.0830284134 | 60.03805
63.2070391 | 0.110687524 | 48.01824 | 63.4531953 | 0.0984907001 | 33.83351 | 61.1608281 | 0.0831880122 | 40.03661
63.2147031 | 0.11084713 | 50.05274 | 63.4608633 | 0.0987173393 | 51.45811 | 61.1684961 | 0.0833795369 | 50.05049
63.2242891 | 0.111038648 | 24.82873 | 63.4707188 | 0.098908864 | 60.04686 | 61.178082 | 0.0835710615 | 39.36091
63.2303125 | 0.111281246 | 36.95707 | 63.4822188 | 0.0991003811 | 48.04256 | 61.1857461 | 0.083765775 | 54.60017
63.2379805 | 0.11148873 | 43.65335 | 63.4898867 | 0.0992599875 | 47.10213 | 61.195332 | 0.0839413404 | 60.04447
63.2456445 | 0.111664295 | 40.03655 | 63.4975547 | 0.0994227827 | 46.18194 | 61.206832 | 0.0841328651 | 30.02343
63.2533125 | 0.11185582 | 36.39781 | 63.5071367 | 0.0996302664 | 40.03661 | 61.212582 | 0.0843243822 | 44.4045
63.2609805 | 0.112066492 | 36.93779 | 63.5148047 | 0.0998217911 | 36.95851 | 61.2205195 | 0.0845031366 | 36.02615
63.2686445 | 0.112273976 | 43.67787 | 63.5224727 | 0.100029267 | 65.25648 | 61.2262695 | 0.0846627429 | 34.31749
63.2763125 | 0.112449534 | 40.03655 | 63.5320547 | 0.100176103 | 46.18187 | 61.2339375 | 0.0848861858 | 60.04451
63.2839805 | 0.112641059 | 36.37744 | 63.5416367 | 0.100383587 | 67.08246 | 61.2454375 | 0.0850777104 | 48.04544
63.2916445 | 0.112851739 | 46.20293 | 63.5534141 | 0.100559153 | 40.01587 | 61.2531055 | 0.0852373093 | 42.89629
63.3012305 | 0.113059215 | 35.53978 | 63.5610781 | 0.100750677 | 42.8967 | 61.2607734 | 0.0854160637 | 40.01627
63.3091719 | 0.113282666 | 49.21089 | 63.5687461 | 0.100929432 | 40.03822 | 61.2684375 | 0.0856075883 | 50.05049
63.3187539 | 0.113477379 | 36.95707 | 63.5764141 | 0.101120949 | 40.01587 | 61.2780234 | 0.0857991129 | 40.01627
63.3264219 | 0.113684863 | 30.02344 | 63.5840781 | 0.101312473 | 36.95707 | 61.2856875 | 0.0859906375 | 39.38094
63.3321719 | 0.11387638 | 48.01824 | 63.5917461 | 0.101519957 | 36.39764 | 61.2933555 | 0.086185351 | 51.47798
63.3398359 | 0.114035986 | 36.39764 | 63.5994141 | 0.10173063 | 54.57808 | 61.3032148 | 0.0863768756 | 48.02101
63.3475039 | 0.114246659 | 40.03655 | 63.6089961 | 0.101906195 | 54.57777 | 61.3108789 | 0.0865364745 | 46.20072
63.3551719 | 0.114438184 | 36.95676 | 63.6185781 | 0.102081761 | 40.03676 | 61.3204648 | 0.0867439583 | 53.60486
63.3628398 | 0.114645667 | 40.01619 | 63.6262461 | 0.102273285 | 43.50401 | 61.3300469 | 0.0869227126 | 25.73364
63.3705039 | 0.114837192 | 45.50132 | 63.6361055 | 0.102499917 | 40.01566 | 61.3357969 | 0.0871461555 | 48.04256
63.3800898 | 0.115047865 | 27.71311 | 63.6437695 | 0.102691442 | 40.03676 | 61.3434648 | 0.0873057619 | 50.03261
63.3858398 | 0.115255348 | 41.44368 | 63.6514375 | 0.102882966 | 60.03797 | 61.3530469 | 0.087497279 | 27.29256
63.3937773 | 0.115446873 | 24.01818 | 63.6610195 | 0.103042565 | 27.71298 | 61.3587969 | 0.0877079591 | 43.6773
63.3995273 | 0.115686275 | 29.53049 | 63.6667695 | 0.103250049 | 50.74149 | 61.3664648 | 0.0878835171 | 47.50009
63.4052773 | 0.115880989 | 72.05243 | 63.6782695 | 0.103476688 | 54.60304 | 61.3763203 | 0.0880910009 | 30.02225
63.4167773 | 0.116040595 | 34.31748 | 63.6878555 | 0.103652246 | 36.02599 | 61.3820703 | 0.0882825255 | 64.33408
63.4244453 | 0.116264038 | 40.03676 | 63.6936055 | 0.103811853 | 34.29958 | 61.3935703 | 0.0884612799 | 53.38078
63.4321133 | 0.116455562 | 39.38032 | 63.7012695 | 0.104035296 | 50.63555 | 61.4012383 | 0.0886049271 | 54.58025
63.4397812 | 0.116650276 | 40.01619 | 63.7111289 | 0.104230009 | 40.03655 | 61.4108203 | 0.0887804851 | 25.73364
63.4474453 | 0.116841801 | 25.73375 | 63.7187969 | 0.104421534 | 36.93797 | 61.4165703 | 0.089003928 | 32.16706
63.4531953 | 0.117065243 | 46.20067 | 63.7264609 | 0.104629017 | 40.03801 | 61.4223203 | 0.0891826823 | 46.20072
63.4627812 | 0.117272727 | 40.76543 | 63.7341289 | 0.104820535 | 58.8593 | 61.4319062 | 0.0893901661 | 36.93831
63.4707188 | 0.117467441 | 36.95676 | 63.7437109 | 0.10498333 | 46.20115 | 61.4395703 | 0.0895976499 | 54.60013
63.4783867 | 0.117674924 | 27.71298 | 63.7532969 | 0.105190814 | 20.00794 | 61.4491562 | 0.0897732154 | 45.23576
63.4841367 | 0.117882408 | 30.02219 | 63.7571289 | 0.105382338 | 40.03655 | 61.4570977 | 0.0899487734 | 27.29256
63.4898867 | 0.118073933 | 39.38104 | 63.7647969 | 0.105573863 | 42.28 | 61.4628477 | 0.0901594535 | 40.01575
63.4975547 | 0.118268646 | 34.31748 | 63.7743789 | 0.105800495 | 50.05065 | 61.4705117 | 0.0903509781 | 40.03818
63.5052227 | 0.118492089 | 40.01566 | 63.7839648 | 0.105992019 | 45.21092 | 61.4781797 | 0.0905424953 | 50.03013
63.5128867 | 0.118683614 | 25.37153 | 63.7919023 | 0.106167585 | 50.05117 | 61.4877617 | 0.0907340199 | 27.29258
63.5186367 | 0.118910246 | 46.20138 | 63.8014883 | 0.106359109 | 33.81694 | 61.4935117 | 0.0909446999 | 54.60301
63.5282227 | 0.119117729 | 50.03002 | 63.8091523 | 0.106585741 | 40.03655 | 61.5030977 | 0.091120258 | 40.01575
63.5378047 | 0.119309254 | 18.46889 | 63.8168203 | 0.106777266 | 48.04541 | 61.5107617 | 0.0913117826 | 30.04262
63.5416367 | 0.119516738 | 40.78516 | 63.8244883 | 0.106936865 | 25.73375 | 61.5165156 | 0.0915033072 | 42.87503
63.5495781 | 0.119711451 | 40.03655 | 63.8302383 | 0.107160307 | 49.20887 | 61.5241797 | 0.0916820616 | 54.60247
63.5572461 | 0.119902976 | 40.03676 | 63.8398203 | 0.107355028 | 46.20067 | 61.5337656 | 0.0918576196 | 41.44376
63.5649141 | 0.1200945 | 36.93903 | 63.8494062 | 0.107562512 | 48.02098 | 61.5417031 | 0.0920491442 | 36.9571
63.5725781 | 0.120301977 | 29.52943 | 63.8570703 | 0.107722111 | 27.71298 | 61.5493711 | 0.092256628 | 45.4813
63.5783281 | 0.120496698 | 25.73363 | 63.8628203 | 0.107929595 | 37.69556 | 61.5589531 | 0.092467308 | 40.03818
63.5840781 | 0.120720141 | 34.31748 | 63.8707617 | 0.108140267 | 36.95707 | 61.5666211 | 0.0926588252 | 21.82661
63.5917461 | 0.120943584 | 50.03028 | 63.8784297 | 0.108347751 | 43.65367 | 61.5704531 | 0.0928343907 | 40.03663
63.6013281 | 0.121135108 | 39.38084 | 63.8860938 | 0.108523317 | 36.95676 | 61.5781211 | 0.0930259153 | 45.50141
63.6089961 | 0.121329822 | 17.14979 | 63.8937617 | 0.1087308 | 39.38084 | 61.587707 | 0.0932365879 | 40.01625
63.6128281 | 0.121553265 | 40.03676 | 63.9014297 | 0.108925514 | 46.18187 | 61.5953711 | 0.0934281126 | 40.03663
63.6204961 | 0.121744789 | 38.27476 | 63.9110117 | 0.109132998 | 50.05117 | 61.6030391 | 0.0936196372 | 27.71301
63.6284375 | 0.121952273 | 36.39764 | 63.9205977 | 0.109324522 | 27.29348 | 61.6087891 | 0.093827121 | 55.13378
63.6361055 | 0.122162946 | 34.29973 | 63.9263477 | 0.109535195 | 40.01566 | 61.6186445 | 0.0940058753 | 46.2012
63.6437695 | 0.122386388 | 30.02219 | 63.9340117 | 0.10972672 | 40.03676 | 61.6282305 | 0.0942133591 | 32.75271
63.6495195 | 0.122577913 | 36.95707 | 63.9416797 | 0.109918244 | 38.27476 | 61.6339805 | 0.0943889171 | 36.93782
63.6571875 | 0.122785397 | 36.39781 | 63.9496211 | 0.110125728 | 36.37913 | 61.6416445 | 0.0945964009 | 27.31205
63.6648555 | 0.122996069 | 32.01297 | 63.9572852 | 0.110336401 | 43.67556 | 61.6473984 | 0.0948070735 | 40.01627
63.6725195 | 0.123235472 | 32.7514 | 63.9649531 | 0.110511966 | 50.053 | 61.6550625 | 0.0949985981 | 43.67601
63.6782695 | 0.123411037 | 32.75122 | 63.9745391 | 0.110703483 | 36.93779 | 61.6627305 | 0.0951741636 | 40.03611
63.6840195 | 0.123586603 | 45.50201 | 63.9822031 | 0.110910967 | 48.04331 | 61.6703984 | 0.0953656882 | 39.36091
63.6936055 | 0.123797275 | 40.02473 | 63.9898711 | 0.111070573 | 27.29348 | 61.6780625 | 0.0955604017 | 36.95712
63.7031875 | 0.124036677 | 31.44968 | 63.9956211 | 0.111281246 | 30.02714 | 61.6857305 | 0.0957678854 | 32.75269
63.7092109 | 0.124228202 | 27.29361 | 64.0032891 | 0.111536615 | 42.88342 | 61.6914805 | 0.0959434435 | 32.75131
63.7149609 | 0.124438874 | 18.48817 | 64.0128711 | 0.111760058 | 35.3205 | 61.6972305 | 0.096119009 | 35.03983
63.7187969 | 0.124646358 | 40.01566 | 64.0186211 | 0.111922853 | 40.03822 | 61.7051719 | 0.0963456482 | 34.31704
63.7264609 | 0.124837883 | 36.95582 | 64.0262891 | 0.11211437 | 41.46426 | 61.7128398 | 0.0965690911 | 43.65566
63.7341289 | 0.125045374 | 39.38084 | 64.0342305 | 0.112305894 | 34.29958 | 61.7205039 | 0.0967446491 | 43.67601
63.7417969 | 0.125240088 | 24.01818 | 64.0418945 | 0.112529337 | 39.38084 | 61.7281719 | 0.0969202146 | 39.38042
63.7475469 | 0.12547949 | 43.65335 | 64.0495625 | 0.112724051 | 43.67613 | 61.7358398 | 0.0971149281 | 32.01352
63.7552109 | 0.125655055 | 42.90132 | 64.0572305 | 0.112899616 | 36.93779 | 61.7435039 | 0.0973543301 | 30.02225
63.7647969 | 0.125878498 | 15.79613 | 64.0648945 | 0.1131071 | 36.95707 | 61.7492539 | 0.0975458547 | 50.05046
63.7686289 | 0.126121089 | 43.67613 | 64.0725625 | 0.113314584 | 18.18933 | 61.7588398 | 0.0977373794 | 47.07817
63.7762969 | 0.126296654 | 30.02219 | 64.0763945 | 0.113525257 | 40.03676 | 61.7665039 | 0.0979001746 | 27.71302
63.7820469 | 0.126488179 | 15.79613 | 64.0840625 | 0.113716781 | 51.46726 | 61.7722539 | 0.0981076583 | 25.73364
63.7858789 | 0.12673077 | 38.27476 | 64.0955625 | 0.113940224 | 43.67588 | 61.7780039 | 0.0983311012 | 47.51889
63.7938203 | 0.126938254 | 32.02981 | 64.1032305 | 0.11411579 | 27.29361 | 61.7878633 | 0.098538585 | 35.32045
63.8014883 | 0.127177656 | 43.65335 | 64.1089805 | 0.114326462 | 47.49957 | 61.7936133 | 0.0987013802 | 30.02341
63.8091523 | 0.127353221 | 42.8967 | 64.1188359 | 0.114533946 | 27.71298 | 61.7993633 | 0.0988928974 | 34.31591
63.8168203 | 0.127531976 | 25.73375 | 64.1245859 | 0.11474143 | 30.02235 | 61.8070312 | 0.0991163477 | 50.03258
63.8225703 | 0.127755418 | 27.71298 | 64.1303359 | 0.114932954 | 39.38084 | 61.8166133 | 0.0993078649 | 32.16706
63.8283203 | 0.127962902 | 27.71298 | 64.1380039 | 0.115127668 | 36.95707 | 61.8223633 | 0.0994866192 | 36.95662
63.8340703 | 0.128170386 | 42.89694 | 64.1456719 | 0.115335152 | 36.93797 | 61.8300312 | 0.099694103 | 36.93831
63.8417383 | 0.12834914 | 42.88342 | 64.1533359 | 0.115542635 | 36.95707 | 61.8376953 | 0.0999015868 | 25.73361
63.8513203 | 0.128572583 | 25.73363 | 64.1610039 | 0.115750119 | 42.28 | 61.8434453 | 0.10012503 | 18.20723
63.8570703 | 0.128796026 | 32.75122 | 64.1705859 | 0.115976751 | 48.04331 | 61.8472812 | 0.10033571 | 54.58082
63.8628203 | 0.128971592 | 40.78516 | 64.1782539 | 0.116136357 | 34.31748 | 61.8568633 | 0.100511268 | 47.51884
63.8707617 | 0.129166305 | 30.02808 | 64.1859219 | 0.1163598 | 32.73576 | 61.8667227 | 0.100718752 | 30.02235
63.8784297 | 0.129421666 | 25.73363 | 64.1938633 | 0.116602391 | 30.02219 | 61.8724727 | 0.100910276 | 52.19428
63.8841797 | 0.129645109 | 27.71298 | 64.1996133 | 0.116793916 | 30.02235 | 61.8801367 | 0.101057112 | 42.90132
63.8899297 | 0.129852593 | 25.37153 | 64.2053633 | 0.11698544 | 40.01566 | 61.8897227 | 0.101280555 | 20.00783
63.8956797 | 0.130079225 | 46.1821 | 64.2130273 | 0.117176965 | 23.70245 | 61.8935547 | 0.10147208 | 36.95707
63.9052617 | 0.130286708 | 21.84933 | 64.2187773 | 0.117419556 | 54.60086 | 61.9012227 | 0.101679564 | 27.29361
63.9090977 | 0.130462274 | 25.37153 | 64.2283633 | 0.117595121 | 34.29958 | 61.9069727 | 0.101890236 | 32.75122
63.9148477 | 0.130688906 | 25.73363 | 64.2360273 | 0.117818564 | 36.02599 | 61.9127227 | 0.102065802 | 42.88342
63.9205977 | 0.130912349 | 36.93797 | 64.2417773 | 0.117978171 | 33.83474 | 61.9223047 | 0.102289245 | 33.83474
63.9282617 | 0.131119832 | 36.95707 | 64.2494453 | 0.118204802 | 30.02219 | 61.9299727 | 0.102515876 | 27.71298
63.9359297 | 0.131327316 | 29.53049 | 64.2551953 | 0.118396327 | 46.20067 | 61.9357227 | 0.10272336 | 37.73918
63.9416797 | 0.13152203 | 27.71311 | 64.2647812 | 0.118603811 | 41.44441 | 61.9417461 | 0.102882966 | 36.95707
63.9474297 | 0.131729513 | 35.54106 | 64.2727188 | 0.118795335 | 36.39717 | 61.9494141 | 0.10309045 | 33.81694
63.9553711 | 0.131952956 | 27.71298 | 64.2803867 | 0.119006008 | 36.95707 | 61.9570781 | 0.103317082 | 32.7514
63.9611211 | 0.13216044 | 27.29154 | 64.2880547 | 0.119213492 | 25.73363 | 61.9628281 | 0.103492647 | 40.03801
63.9668711 | 0.132371128 | 30.0247 | 64.2938047 | 0.119436935 | 25.73363 | 61.9704961 | 0.103684165 | 25.73283
63.9726211 | 0.132562637 | 32.0278 | 64.2995547 | 0.119660378 | 42.87512 | 61.9762461 | 0.103907615 | 45.48281
63.9802891 | 0.132802054 | 36.37865 | 64.3072188 | 0.119839132 | 27.71298 | 61.9858281 | 0.104118288 | 32.77362
63.9879531 | 0.133012727 | 25.73363 | 64.3129688 | 0.120046616 | 32.02939 | 61.991582 | 0.104293853 | 30.02344
63.9937031 | 0.13323617 | 21.84946 | 64.3206367 | 0.120286018 | 27.29258 | 61.997332 | 0.10448537 | 36.93827
63.9975391 | 0.133411735 | 32.0131 | 64.3263867 | 0.120496698 | 36.02779 | 62.0049961 | 0.104692854 | 49.23092
64.0052031 | 0.133651137 | 25.37153 | 64.3321367 | 0.120656297 | 34.31748 | 62.014582 | 0.104887567 | 17.14962
64.0109531 | 0.133877769 | 27.71298 | 64.3398047 | 0.12087974 | 40.03676 | 62.0184141 | 0.105111018 | 34.31003
64.0167031 | 0.134085253 | 50.05091 | 64.3474727 | 0.121071264 | 28.59123 | 62.0244375 | 0.105286576 | 34.31748
64.0262891 | 0.134276778 | 19.78668 | 64.3534961 | 0.121281937 | 40.01639 | 62.0321055 | 0.105510019 | 33.81589
64.0303945 | 0.134484261 | 29.53049 | 64.3611602 | 0.121473461 | 34.31703 | 62.0397695 | 0.105736658 | 30.02219
64.0361445 | 0.134678975 | 32.02981 | 64.3688281 | 0.121696904 | 34.31748 | 62.0455195 | 0.105928183 | 32.75271
64.0438125 | 0.134918377 | 25.73363 | 64.3764961 | 0.121920347 | 25.37074 | 62.0512695 | 0.106103741 | 27.73191
64.0495625 | 0.13514182 | 9.850395 | 64.3822461 | 0.122146986 | 40.03655 | 62.0570234 | 0.106311224 | 36.37913
64.0514805 | 0.135336533 | 42.88342 | 64.3899141 | 0.122338511 | 27.71298 | 62.0646875 | 0.106521897 | 46.20067
64.0610625 | 0.135559976 | 25.73363 | 64.3956641 | 0.122545995 | 27.71405 | 62.0742734 | 0.106729381 | 16.0065
64.0668125 | 0.135783419 | 40.03655 | 64.4014141 | 0.122753471 | 27.29258 | 62.0781055 | 0.10696879 | 40.0377
64.0744805 | 0.135974944 | 33.81709 | 64.4071641 | 0.122964151 | 50.03002 | 62.0857734 | 0.107160307 | 42.87488
64.0821445 | 0.136201575 | 18.48817 | 64.4167461 | 0.123155676 | 18.46889 | 62.0934375 | 0.107339062 | 17.1667
64.0859805 | 0.136409059 | 30.02219 | 64.4205781 | 0.12336316 | 42.90132 | 62.0972734 | 0.107562512 | 31.45152
64.0917305 | 0.136600584 | 24.01818 | 64.4301641 | 0.123586603 | 28.59136 | 62.1032969 | 0.107754029 | 54.58515
64.0974805 | 0.136839986 | 27.29167 | 64.4361875 | 0.123797275 | 30.02219 | 62.1147969 | 0.107964709 | 20.00856
64.1032305 | 0.137050673 | 41.46729 | 64.4419375 | 0.1239888 | 40.03676 | 62.1186289 | 0.108156227 | 34.3164
64.1111719 | 0.137242183 | 24.01667 | 64.4496055 | 0.124180324 | 33.81694 | 62.1262969 | 0.108379677 | 20.00867
64.1169219 | 0.1374816 | 25.37153 | 64.4572695 | 0.124406956 | 27.71298 | 62.1301289 | 0.108571194 | 36.39643
64.1226719 | 0.137708232 | 34.29958 | 64.4630195 | 0.12461444 | 40.03655 | 62.1377969 | 0.108781874 | 34.31703
64.1303359 | 0.137931675 | 30.02235 | 64.4706875 | 0.124805965 | 36.95849 | 62.1454648 | 0.109005317 | 32.75271
64.1360859 | 0.138123199 | 27.71298 | 64.4783555 | 0.125013441 | 33.8147 | 62.1512148 | 0.109180875 | 32.75122
64.1418359 | 0.138330683 | 22.23941 | 64.4860195 | 0.125240088 | 17.16777 | 62.1569648 | 0.109356441 | 39.49785
64.1475859 | 0.138589233 | 17.16769 | 64.4898555 | 0.12546353 | 30.02219 | 62.1665469 | 0.109599039 | 17.14979
64.1514219 | 0.138812676 | 36.02621 | 64.4956055 | 0.125655055 | 54.58243 | 62.1703789 | 0.109822482 | 40.03676
64.1571719 | 0.138972282 | 34.29958 | 64.5051875 | 0.125830606 | 25.36996 | 62.1780469 | 0.110014006 | 31.45083
64.1648359 | 0.139195725 | 23.70245 | 64.5109375 | 0.126057252 | 25.16019 | 62.1840703 | 0.110205524 | 25.37074
64.1705859 | 0.139438316 | 30.02219 | 64.5169609 | 0.126296654 | 30.02219 | 62.1898203 | 0.110432163 | 36.95707
64.1763359 | 0.139629841 | 25.73363 | 64.5227109 | 0.126488179 | 46.20115 | 62.1974883 | 0.110639647 | 20.00794
64.1820859 | 0.139853284 | 16.92612 | 64.5322969 | 0.126695663 | 25.37164 | 62.2013203 | 0.110831171 | 36.95831
64.1859219 | 0.140079916 | 47.4998 | 64.5380469 | 0.126922294 | 30.02219 | 62.2089883 | 0.111038648 | 16.90795
64.1957773 | 0.140287399 | 17.16769 | 64.5437969 | 0.127113819 | 16.00655 | 62.2128203 | 0.111265287 | 40.03676
64.1996133 | 0.140510842 | 27.71298 | 64.5476289 | 0.127353221 | 45.48281 | 62.2204883 | 0.111456811 | 40.03603
64.2053633 | 0.140718326 | 22.23812 | 64.5572109 | 0.127563894 | 40.03676 | 62.2281562 | 0.111648336 | 27.71298
64.2111133 | 0.140976891 | 30.02219 | 64.5648789 | 0.127755418 | 30.02219 | 62.2339062 | 0.11185582 | 36.3793
64.2168633 | 0.141168416 | 20.00794 | 64.5706289 | 0.127946943 | 25.73363 | 62.2415703 | 0.112066492 | 32.75271
64.2206953 | 0.14135994 | 34.31748 | 64.5763789 | 0.128170386 | 36.39764 | 62.2473203 | 0.11224205 | 32.02874
64.2283633 | 0.141583383 | 25.37153 | 64.5840469 | 0.128381059 | 25.73375 | 62.2549883 | 0.11248146 | 33.69659
64.2341133 | 0.141810015 | 24.01818 | 64.5897969 | 0.128604501 | 21.43532 | 62.2610117 | 0.112660214 | 36.95707
64.2398633 | 0.142049417 | 20.00783 | 64.5939023 | 0.128796026 | 34.31748 | 62.2686797 | 0.112867698 | 24.01818
64.2436953 | 0.142240942 | 36.39781 | 64.6015703 | 0.129019469 | 29.53064 | 62.2744297 | 0.1131071 | 25.73363
64.2513633 | 0.142451614 | 17.14979 | 64.6073203 | 0.129214182 | 27.71298 | 62.2801797 | 0.113330543 | 19.68015
64.2551953 | 0.142675057 | 22.51714 | 64.6130703 | 0.129421666 | 32.02981 | 62.2840117 | 0.113525257 | 40.03676
64.2609453 | 0.142930418 | 34.31748 | 64.6207383 | 0.129661068 | 36.37865 | 62.2916797 | 0.113716781 | 27.71298
64.2686133 | 0.143153861 | 22.96732 | 64.6284023 | 0.129871741 | 24.01818 | 62.2974297 | 0.113924265 | 36.95707
64.2727188 | 0.143332615 | 34.31703 | 64.6341523 | 0.130111143 | 32.7514 | 62.3050977 | 0.114131749 | 23.70176
64.2803867 | 0.143556058 | 25.73363 | 64.6399023 | 0.130286708 | 27.71298 | 62.3108477 | 0.114374347 | 30.02344
64.2861367 | 0.143779501 | 18.18851 | 64.6456523 | 0.130494192 | 33.83235 | 62.3165977 | 0.114565864 | 17.14979
64.2899688 | 0.143990189 | 25.73363 | 64.6533203 | 0.130720839 | 34.31748 | 62.3204297 | 0.114789307 | 45.4813
64.2957188 | 0.144213632 | 32.02939 | 64.6609883 | 0.130944282 | 36.95658 | 62.3300117 | 0.114999987 | 21.85033
64.3033867 | 0.144453034 | 27.71298 | 64.6686562 | 0.131151766 | 8.566429 | 62.3338477 | 0.115175545 | 35.54106
64.3091367 | 0.144660518 | 16.90898 | 64.6705703 | 0.131375208 | 40.78495 | 62.3417891 | 0.115398988 | 18.46889
64.3129688 | 0.144887149 | 22.53233 | 64.6785117 | 0.131569922 | 25.73363 | 62.3456211 | 0.115606472 | 33.83354
64.3187227 | 0.145142511 | 32.7514 | 64.6842617 | 0.131793365 | 34.31748 | 62.3532891 | 0.115833111 | 24.01818
64.3244727 | 0.145318076 | 27.29348 | 64.6919297 | 0.132016808 | 18.18941 | 62.3590391 | 0.116072513 | 43.6531
64.3302227 | 0.145528749 | 17.14979 | 64.6957617 | 0.13222748 | 42.88387 | 62.3667031 | 0.116248079 | 18.48826
64.3340547 | 0.145752192 | 34.31763 | 64.7053438 | 0.132450923 | 18.48769 | 62.3705391 | 0.116455562 | 27.29348
64.3417227 | 0.145975634 | 24.01808 | 64.7091797 | 0.132658407 | 46.18187 | 62.3762891 | 0.116666235 | 25.73363
64.3474727 | 0.146215037 | 19.48578 | 64.7187617 | 0.132865891 | 16.90891 | 62.3820391 | 0.116889678 | 30.02219
64.3515781 | 0.146425724 | 27.71298 | 64.7225938 | 0.133092523 | 18.48778 | 62.3877891 | 0.117081203 | 34.29973
64.3573281 | 0.146633208 | 17.15024 | 64.7264297 | 0.133300006 | 46.18187 | 62.3954531 | 0.117304645 | 19.70069
64.3611602 | 0.146856651 | 18.48778 | 64.7360117 | 0.13350749 | 25.73363 | 62.3992891 | 0.117499359 | 25.73363
64.3649961 | 0.147064134 | 31.59268 | 64.7417617 | 0.133730933 | 18.20831 | 62.4050391 | 0.117722802 | 32.02845
64.3726602 | 0.147306725 | 24.03447 | 64.7455977 | 0.133941606 | 44.107 | 62.412707 | 0.117962211 | 39.36081
64.3784141 | 0.147546127 | 18.46889 | 64.7554531 | 0.134165049 | 30.02235 | 62.4203711 | 0.118156925 | 37.74084
64.3822461 | 0.147753611 | 25.37153 | 64.7612031 | 0.134356573 | 27.29348 | 62.4263945 | 0.118316524 | 16.02326
64.3879961 | 0.147980243 | 40.03655 | 64.7669531 | 0.134567246 | 17.15024 | 62.4302305 | 0.118555926 | 18.46889
64.3956641 | 0.148171768 | 22.51714 | 64.7707852 | 0.134790689 | 34.31703 | 62.4340625 | 0.11876341 | 33.83354
64.4014141 | 0.148427129 | 15.79516 | 64.7784531 | 0.135014132 | 27.71311 | 62.4417305 | 0.118990049 | 34.29958
64.4052461 | 0.148669735 | 17.14979 | 64.7842031 | 0.135221615 | 29.52822 | 62.4493945 | 0.119213492 | 20.02882
64.4090781 | 0.148893178 | 25.73375 | 64.7899531 | 0.135416344 | 8.011629 | 62.4532305 | 0.119405016 | 30.02219
64.4148281 | 0.14911662 | 25.73363 | 64.7918711 | 0.135655746 | 25.73363 | 62.4589805 | 0.119596541 | 31.59227
64.4205781 | 0.149340063 | 27.29348 | 64.7976211 | 0.135879189 | 36.95707 | 62.4666445 | 0.119839132 | 40.03676
64.4263281 | 0.149550736 | 26.95766 | 64.8052891 | 0.136086673 | 27.29361 | 62.4743125 | 0.120030656 | 15.02142
64.4323516 | 0.149774179 | 30.02235 | 64.8110391 | 0.136297345 | 30.02219 | 62.4781484 | 0.120286018 | 27.29258
64.4381016 | 0.149965703 | 8.583397 | 64.8167891 | 0.13648887 | 24.01818 | 62.4838984 | 0.120496698 | 30.02344
64.4400195 | 0.150189146 | 16.92612 | 64.8225391 | 0.136728272 | 25.37153 | 62.4896484 | 0.120688215 | 17.1497
64.4438555 | 0.150415778 | 32.0131 | 64.8282891 | 0.136954904 | 26.95721 | 62.4934805 | 0.120911665 | 20.00867
64.4515195 | 0.15065518 | 25.73363 | 64.8343125 | 0.137178347 | 25.73375 | 62.4973125 | 0.121103182 | 28.59014
64.4572695 | 0.150878623 | 27.29348 | 64.8400625 | 0.137401789 | 25.73363 | 62.5033359 | 0.121313863 | 34.31763
64.4630195 | 0.151089296 | 8.011127 | 64.8458125 | 0.137625232 | 36.37913 | 62.5110039 | 0.121537305 | 25.73363
64.4649375 | 0.151328713 | 24.01818 | 64.8534766 | 0.137835905 | 30.04255 | 62.5167539 | 0.121760748 | 27.71298
64.4706875 | 0.151568115 | 27.29361 | 64.8592305 | 0.13802743 | 27.71311 | 62.5225039 | 0.121968232 | 25.37153
64.4764375 | 0.151778787 | 17.14979 | 64.8649805 | 0.138234913 | 23.70098 | 62.5282539 | 0.122194864 | 36.95707
64.4802695 | 0.15200223 | 25.73363 | 64.8707305 | 0.138477519 | 27.71298 | 62.5359219 | 0.122402348 | 18.46898
64.4860195 | 0.152225673 | 25.73363 | 64.8764805 | 0.138685003 | 27.71298 | 62.5397539 | 0.122609831 | 16.92508
64.4917695 | 0.152449116 | 33.83459 | 64.8822305 | 0.138892487 | 24.01818 | 62.5435898 | 0.122836471 | 27.71311
64.4994375 | 0.152675748 | 10.01441 | 64.8879805 | 0.139131889 | 15.79613 | 62.5493398 | 0.123043954 | 27.71298
64.5013555 | 0.152867272 | 13.3389 | 64.8918125 | 0.13937448 | 27.71311 | 62.5550898 | 0.123251438 | 27.71405
64.5051875 | 0.153154552 | 15.79516 | 64.8975625 | 0.139581963 | 27.71298 | 62.5608398 | 0.123458914 | 16.90831
64.5090195 | 0.153397158 | 41.46426 | 64.9033125 | 0.139789447 | 25.73363 | 62.5646719 | 0.123685554 | 27.71311
64.5169609 | 0.153588682 | 16.02326 | 64.9090625 | 0.14001289 | 37.69539 | 62.5704219 | 0.123893037 | 25.73363
64.5207969 | 0.153828084 | 25.73363 | 64.9170039 | 0.140223563 | 20.00794 | 62.5761719 | 0.12411648 | 25.73363
64.5265469 | 0.154051527 | 9.08517 | 64.9208359 | 0.140415087 | 17.16769 | 62.5819219 | 0.124339923 | 19.48707
64.5284609 | 0.1542622 | 25.73363 | 64.9246719 | 0.14063853 | 27.29348 | 62.5860273 | 0.124550596 | 30.02219
64.5342109 | 0.154485643 | 25.73363 | 64.9304219 | 0.140849203 | 22.51714 | 62.5917773 | 0.124742121 | 34.31763
64.5399609 | 0.154709086 | 25.37153 | 64.9361719 | 0.141104564 | 34.29958 | 62.5994453 | 0.124965563 | 25.37153
64.5457109 | 0.154935718 | 15.02099 | 64.9438359 | 0.141328007 | 25.73363 | 62.6051953 | 0.125192195 | 18.48769
64.5495469 | 0.155191094 | 17.14979 | 64.9495859 | 0.14155145 | 23.70098 | 62.6090312 | 0.125399679 | 25.73363
64.5533789 | 0.155414537 | 25.73363 | 64.9553359 | 0.141794056 | 30.02235 | 62.6147812 | 0.125623122 | 17.15024
64.5591289 | 0.15563798 | 23.70254 | 64.9610859 | 0.14198558 | 15.02181 | 62.6186133 | 0.125846565 | 21.43728
64.5648789 | 0.15588057 | 18.46889 | 64.9649219 | 0.142240942 | 25.37164 | 62.6224453 | 0.126025319 | 42.89799
64.5687109 | 0.156088054 | 8.583845 | 64.9706719 | 0.142467573 | 27.71298 | 62.6320312 | 0.126248777 | 34.30002
64.5706289 | 0.156311497 | 27.29348 | 64.9764219 | 0.142675057 | 9.224808 | 62.6396953 | 0.12647222 | 8.011629
64.5763789 | 0.15652217 | 16.00655 | 64.9783359 | 0.142882541 | 32.02981 | 62.6416133 | 0.126711622 | 27.29361
64.5802109 | 0.156761572 | 22.51714 | 64.9860039 | 0.143121943 | 27.29361 | 62.6473633 | 0.126922294 | 17.14979
64.5859609 | 0.157016933 | 23.70098 | 64.9917539 | 0.143332615 | 17.1652 | 62.6511953 | 0.127145737 | 27.71298
64.5917109 | 0.157259539 | 17.16527 | 64.9958633 | 0.143572018 | 36.93797 | 62.6569453 | 0.127353221 | 16.92568
64.5958203 | 0.157498941 | 20.00794 | 65.0035273 | 0.143779501 | 18.20702 | 62.6607812 | 0.127579853 | 38.27524
64.5996523 | 0.157690465 | 15.02181 | 65.0073633 | 0.143990189 | 32.7542 | 62.6687227 | 0.127787337 | 27.71311
64.6034883 | 0.157945827 | 15.79613 | 65.0131133 | 0.144165739 | 15.00527 | 62.6744727 | 0.12799482 | 25.73363
64.6073203 | 0.158188418 | 18.46898 | 65.0169453 | 0.144421116 | 34.31763 | 62.6802227 | 0.128218263 | 23.70245
64.6111523 | 0.158395901 | 30.02219 | 65.0246133 | 0.144644558 | 16.90847 | 62.6859727 | 0.128460854 | 17.14979
64.6169023 | 0.158587426 | 22.23812 | 65.0284453 | 0.14487119 | 24.01818 | 62.6898047 | 0.128684297 | 18.46889
64.6226523 | 0.158845991 | 16.02326 | 65.0341953 | 0.145110592 | 36.95707 | 62.6936367 | 0.128891781 | 33.83235
64.6264883 | 0.159085393 | 16.00655 | 65.0418633 | 0.145318076 | 18.18933 | 62.7013047 | 0.129118428 | 18.46898
64.6303203 | 0.159324795 | 16.00655 | 65.0456953 | 0.145528749 | 30.02235 | 62.7051367 | 0.129325911 | 18.48817
64.6341523 | 0.159564197 | 16.92612 | 65.0514453 | 0.145720273 | 14.12349 | 62.7089727 | 0.129533395 | 17.14979
64.6379883 | 0.159790829 | 30.02235 | 65.0552773 | 0.145991594 | 20.02882 | 62.7128047 | 0.129756838 | 33.83459
64.6437383 | 0.159982353 | 9.224808 | 65.0591133 | 0.146183118 | 27.29348 | 62.7204727 | 0.12998347 | 30.02235
64.6456523 | 0.160189837 | 22.23941 | 65.0648633 | 0.146393791 | 15.00533 | 62.7262227 | 0.130174994 | 15.00615
64.6514023 | 0.160448387 | 15.02099 | 65.0686953 | 0.146649167 | 24.01818 | 62.7300547 | 0.130430356 | 15.79613
64.6552383 | 0.160703763 | 25.73363 | 65.0744453 | 0.146888569 | 28.5917 | 62.7338867 | 0.130672947 | 32.7514
64.6609883 | 0.160927206 | 27.71298 | 65.0804688 | 0.147099242 | 18.48778 | 62.7396367 | 0.130848512 | 18.39127
64.6667383 | 0.16113469 | 14.82112 | 65.0843047 | 0.147306725 | 25.73363 | 62.7437461 | 0.131071955 | 16.00655
64.6705703 | 0.16139324 | 18.39127 | 65.0900547 | 0.147530168 | 18.46889 | 62.7475781 | 0.131311357 | 27.29348
64.6746797 | 0.161616683 | 25.73363 | 65.0938867 | 0.147737652 | 23.70245 | 62.7533281 | 0.13152203 | 25.73363
64.6804297 | 0.161840126 | 6.972432 | 65.0996367 | 0.147980243 | 34.31748 | 62.7590781 | 0.131745473 | 27.71311
64.6823438 | 0.16211465 | 18.48769 | 65.1073047 | 0.148203686 | 8.566391 | 62.7648281 | 0.131952956 | 14.83573
64.6861797 | 0.162322134 | 24.01818 | 65.1092188 | 0.148427129 | 33.83206 | 62.7686641 | 0.132211521 | 25.73363
64.6919297 | 0.162561536 | 15.79613 | 65.1168867 | 0.148653775 | 21.19261 | 62.7744141 | 0.132434964 | 21.82655
64.6957617 | 0.162804127 | 17.15024 | 65.1226367 | 0.148925096 | 30.02235 | 62.7782461 | 0.13261053 | 25.73363
64.6995938 | 0.16302757 | 7.510544 | 65.1283867 | 0.14911662 | 8.583845 | 62.7839961 | 0.132833973 | 16.90854
64.7015117 | 0.163282931 | 27.71298 | 65.1303047 | 0.149340063 | 27.29348 | 62.7878281 | 0.133060604 | 16.02326
64.7072617 | 0.163490415 | 9.1042 | 65.1360547 | 0.149550736 | 17.14979 | 62.7916641 | 0.133300006 | 27.71298
64.7091797 | 0.163701087 | 22.51582 | 65.1398867 | 0.149774179 | 30.02235 | 62.7974141 | 0.13350749 | 8.565943
64.7149297 | 0.163956463 | 15.00615 | 65.1456367 | 0.149965703 | 20.94641 | 62.7993281 | 0.133730933 | 23.70245
64.7187617 | 0.164211825 | 14.8215 | 65.1513867 | 0.150240213 | 25.16061 | 62.8050781 | 0.133973524 | 15.02099
64.7225938 | 0.164470375 | 9.243649 | 65.1574102 | 0.150479615 | 17.16724 | 62.8089141 | 0.1342289 | 21.82841
64.7245117 | 0.164677858 | 17.16769 | 65.1612461 | 0.150703058 | 9.225334 | 62.8127461 | 0.134404451 | 29.52837
64.7283477 | 0.164901301 | 36.37865 | 65.1631602 | 0.150910541 | 27.29154 | 62.8184961 | 0.134599179 | 31.09872
64.7360117 | 0.165111974 | 16.02326 | 65.1689102 | 0.151121229 | 17.16724 | 62.8264375 | 0.13485454 | 8.011629
64.7398477 | 0.165351376 | 7.99442 | 65.1727461 | 0.151344672 | 24.01818 | 62.8283555 | 0.135093942 | 25.73363
64.7417617 | 0.165590793 | 14.83659 | 65.1784961 | 0.151584074 | 18.18933 | 62.8341055 | 0.135317385 | 32.16693
64.7455977 | 0.165849343 | 16.00655 | 65.1823281 | 0.151794747 | 25.73375 | 62.8398555 | 0.13549614 | 15.00621
64.7494297 | 0.166088745 | 26.95721 | 65.1880781 | 0.152018189 | 25.73363 | 62.8436875 | 0.135751501 | 27.71311
64.7554531 | 0.166312188 | 7.510935 | 65.1938281 | 0.152241632 | 7.069117 | 62.8494375 | 0.135958984 | 27.29348
64.7573711 | 0.166567549 | 14.82026 | 65.1957461 | 0.152512953 | 16.90742 | 62.8551875 | 0.136169657 | 15.00621
64.7612031 | 0.166826114 | 27.71298 | 65.1995781 | 0.152739599 | 25.73363 | 62.8590195 | 0.136425018 | 16.02225
64.7669531 | 0.167033598 | 7.510935 | 65.2053281 | 0.152963042 | 34.31748 | 62.8628555 | 0.136664435 | 18.46889
64.7688711 | 0.167288959 | 32.16711 | 65.2129961 | 0.153186485 | 7.906311 | 62.8666875 | 0.136871919 | 18.18933
64.7746211 | 0.167467713 | 7.495634 | 65.2149141 | 0.153429076 | 25.73363 | 62.8705195 | 0.137082592 | 18.48826
64.7765352 | 0.167723075 | 7.510544 | 65.2206641 | 0.153652519 | 27.71298 | 62.8743555 | 0.137290075 | 16.00655
64.7784531 | 0.167978436 | 16.90891 | 65.2264141 | 0.153860003 | 16.00655 | 62.8781875 | 0.137529477 | 27.29348
64.7822852 | 0.168205068 | 25.73202 | 65.2302461 | 0.154099405 | 24.82945 | 62.8839375 | 0.13774015 | 15.02148
64.7880352 | 0.168428525 | 16.02284 | 65.2362695 | 0.154341996 | 18.46946 | 62.8877734 | 0.137995511 | 27.71298
64.7918711 | 0.168667927 | 16.00655 | 65.2401016 | 0.154549479 | 20.02819 | 62.8935234 | 0.138202995 | 16.00697
64.7957031 | 0.168907329 | 16.92612 | 65.2439375 | 0.154741004 | 23.70098 | 62.8973555 | 0.138442397 | 16.90847
64.7995391 | 0.169133961 | 25.73363 | 65.2496875 | 0.15498361 | 17.14979 | 62.9011875 | 0.138669029 | 9.244086
64.8052891 | 0.169357404 | 14.12354 | 65.2535195 | 0.155207053 | 8.011629 | 62.9031055 | 0.138876513 | 17.14749
64.8091211 | 0.169628724 | 0 | 65.2554375 | 0.155446455 | 14.82112 | 62.9072109 | 0.13911593 | 18.2084
64.8091211 | 0.16987133 | 18.46889 | 65.2592695 | 0.155705005 | 32.02981 | 62.9110469 | 0.139326602 | 27.71298
64.8129531 | 0.170078814 | 17.16769 | 65.2669375 | 0.155944407 | 8.566391 | 62.9167969 | 0.139534086 | 25.73363
64.8167891 | 0.170302257 | 7.889823 | 65.2688516 | 0.15616785 | 25.75109 | 62.9225469 | 0.139757529 | 16.00655
64.8187031 | 0.170544848 | 16.02326 | 65.2746055 | 0.156391293 | 16.90742 | 62.9263789 | 0.139996931 | 16.90847
64.8225391 | 0.17078425 | 14.12354 | 65.2784375 | 0.156617939 | 17.14979 | 62.9302109 | 0.140223563 | 15.02187
64.8263711 | 0.17105557 | 0 | 65.2822695 | 0.156841382 | 25.73363 | 62.9340469 | 0.140478924 | 25.73363
64.8263711 | 0.171294972 | 23.70098 | 65.2880195 | 0.157064825 | 7.906311 | 62.9397969 | 0.140702367 | 16.90742
64.8321211 | 0.171537578 | 17.14898 | 65.2899375 | 0.157307416 | 25.73363 | 62.9436289 | 0.140929013 | 8.011596
64.8362266 | 0.17177698 | 8.011211 | 65.2956875 | 0.157530859 | 18.46889 | 62.9455469 | 0.141168416 | 18.46898
64.8381445 | 0.172016382 | 15.79655 | 65.2995195 | 0.157738343 | 24.01818 | 62.9493789 | 0.141375899 | 29.65771
64.8419766 | 0.172258973 | 25.73363 | 65.3052695 | 0.157977745 | 23.70245 | 62.9570469 | 0.141634449 | 27.71298
64.8477266 | 0.172482416 | 8.583397 | 65.3110195 | 0.158220336 | 23.58679 | 62.9627969 | 0.141841933 | 17.14979
64.8496445 | 0.172705859 | 7.905823 | 65.317043 | 0.158475712 | 8.583397 | 62.9666289 | 0.142065376 | 8.011629
64.8515625 | 0.172948465 | 22.51714 | 65.3189609 | 0.158699155 | 9.1042 | 62.9685469 | 0.142304778 | 18.18933
64.8573125 | 0.173203826 | 8.583845 | 65.3208789 | 0.158909827 | 22.51705 | 62.9723789 | 0.142515451 | 17.16724
64.8592305 | 0.173427269 | 15.79613 | 65.3266289 | 0.159165189 | 9.225334 | 62.9762148 | 0.142738894 | 17.15024
64.8630625 | 0.17366986 | 7.068753 | 65.328543 | 0.159372672 | 25.38874 | 62.9800469 | 0.142962337 | 24.82801
64.8649805 | 0.173941195 | 8.565943 | 65.3342969 | 0.159599304 | 15.00621 | 62.9860703 | 0.143204942 | 17.14979
64.8668945 | 0.174164638 | 25.73363 | 65.3381289 | 0.159854665 | 17.14979 | 62.9899023 | 0.143428385 | 7.510935
64.8726445 | 0.174388081 | 7.906311 | 65.3419609 | 0.160078108 | 8.011127 | 62.9918203 | 0.143683746 | 18.46889
64.8745625 | 0.174630672 | 16.00655 | 65.3438789 | 0.160317525 | 8.463059 | 62.9956523 | 0.14389123 | 25.37153
64.8783945 | 0.174870074 | 7.510935 | 65.3457969 | 0.160544157 | 34.29958 | 63.0014023 | 0.144117862 | 16.02326
64.8803125 | 0.175125435 | 14.82026 | 65.3534609 | 0.1607676 | 15.02187 | 63.0052383 | 0.144357264 | 0
64.8841445 | 0.175384 | 17.16769 | 65.3572969 | 0.161022961 | 7.889823 | 63.0052383 | 0.144548789 | 22.23812
64.8879805 | 0.175607443 | 16.00655 | 65.3592109 | 0.161265552 | 27.71298 | 63.0109883 | 0.144807354 | 15.00621
64.8918125 | 0.175846845 | 8.463059 | 65.3649609 | 0.161473036 | 18.48817 | 63.0148203 | 0.145062715 | 18.48769
64.8937305 | 0.176073477 | 15.00621 | 65.3687969 | 0.16168052 | 16.00655 | 63.0186562 | 0.145270199 | 17.15031
64.8975625 | 0.176328838 | 16.00655 | 65.3726289 | 0.161919922 | 23.70108 | 63.0224883 | 0.145493641 | 25.37153
64.9013945 | 0.17656824 | 0 | 65.3783789 | 0.162162527 | 7.069117 | 63.0282383 | 0.145720273 | 8.011211
64.9013945 | 0.176842764 | 16.02326 | 65.3802969 | 0.162433848 | 8.565943 | 63.0301562 | 0.145959675 | 16.00697
64.9052305 | 0.177082166 | 18.46889 | 65.3822109 | 0.162657291 | 25.37164 | 63.0339883 | 0.146199077 | 25.36985
64.9090625 | 0.17728965 | 0 | 65.3879609 | 0.162883922 | 18.48817 | 63.0397383 | 0.146425724 | 9.243604
64.9090625 | 0.177545011 | 14.82026 | 65.3917969 | 0.163091406 | 26.95721 | 63.0416562 | 0.146633208 | 18.47071
64.9128945 | 0.177803576 | 25.16061 | 65.3978203 | 0.163314849 | 13.95871 | 63.0454883 | 0.146840677 | 17.14871
64.918918 | 0.178042978 | 0 | 65.4016523 | 0.163589373 | 17.16769 | 63.0493203 | 0.147064134 | 22.23933
64.918918 | 0.178266421 | 7.905899 | 65.4054883 | 0.163812816 | 17.14979 | 63.0550703 | 0.147322685 | 7.069143
64.9208359 | 0.178509012 | 7.510935 | 65.4093203 | 0.164036259 | 14.82112 | 63.0569883 | 0.147594005 | 8.011211
64.9227539 | 0.178764373 | 14.12354 | 65.4131523 | 0.164294809 | 17.16769 | 63.0589062 | 0.147833407 | 16.90779
64.9265859 | 0.179035693 | 16.925 | 65.4169883 | 0.164518252 | 7.494831 | 63.0627383 | 0.148060054 | 19.78716
64.9304219 | 0.17926234 | 22.51714 | 65.4189023 | 0.164773628 | 16.02326 | 63.0668438 | 0.148267537 | 17.16724
64.9361719 | 0.179517701 | 0 | 65.4227383 | 0.16501303 | 27.29348 | 63.0706797 | 0.14849098 | 23.70245
64.9361719 | 0.179773062 | 16.90847 | 65.4284883 | 0.165223703 | 0 | 63.0764297 | 0.148733571 | 8.583845
64.9400039 | 0.179999694 | 0 | 65.4284883 | 0.165479064 | 25.73363 | 63.0783477 | 0.148957014 | 15.00621
64.9400039 | 0.180223137 | 15.00533 | 65.4342383 | 0.165702507 | 14.82112 | 63.0821797 | 0.149212375 | 0
64.9438359 | 0.180478513 | 13.97404 | 65.4380703 | 0.165961057 | 18.46889 | 63.0821797 | 0.149454966 | 30.02631
64.9476719 | 0.180753022 | 0 | 65.4419023 | 0.166168541 | 18.48826 | 63.0898477 | 0.149710342 | 9.993473
64.9476719 | 0.180976465 | 15.00615 | 65.4457383 | 0.166376024 | 16.00648 | 63.0917617 | 0.149901867 | 16.02326
64.9515039 | 0.181231827 | 8.011629 | 65.4495703 | 0.166615427 | 7.905855 | 63.0955977 | 0.150141269 | 15.79613
64.9534219 | 0.181471229 | 15.79522 | 65.4514883 | 0.166858032 | 13.3389 | 63.0994297 | 0.15038386 | 8.011629
64.9572539 | 0.181713834 | 17.14979 | 65.4553203 | 0.167145312 | 15.00621 | 63.1013477 | 0.150623262 | 9.224808
64.9610859 | 0.181937277 | 0 | 65.4591523 | 0.167400673 | 7.905823 | 63.1032617 | 0.150830746 | 15.81262
64.9610859 | 0.182208598 | 14.83659 | 65.4610703 | 0.167643279 | 25.73363 | 63.1070977 | 0.151073337 | 24.01667
64.9649219 | 0.182467148 | 17.14979 | 65.4668203 | 0.167866722 | 18.46889 | 63.1128477 | 0.151312754 | 7.994921
64.9687539 | 0.182690591 | 7.510494 | 65.4706523 | 0.168074206 | 14.83659 | 63.1147617 | 0.151552156 | 7.906311
64.9706719 | 0.182945967 | 7.402823 | 65.4744883 | 0.168332756 | 7.994921 | 63.1166797 | 0.151794747 | 16.00655
64.9725859 | 0.183204517 | 16.02326 | 65.4764023 | 0.168572158 | 10.56231 | 63.1205117 | 0.152034149 | 17.16777
64.9764219 | 0.183443919 | 17.14979 | 65.4785938 | 0.168779641 | 7.417477 | 63.1243477 | 0.152257591 | 8.565943
64.9802539 | 0.183667362 | 0 | 65.4805117 | 0.169038206 | 25.73363 | 63.1262617 | 0.152481034 | 22.23812
64.9802539 | 0.183909968 | 7.510935 | 65.4862617 | 0.169261649 | 8.011629 | 63.1320117 | 0.152739599 | 7.510906
64.9821719 | 0.184165329 | 8.565943 | 65.4881797 | 0.169501051 | 6.972813 | 63.1339297 | 0.152994961 | 16.00655
64.9840859 | 0.184388772 | 8.583845 | 65.4900938 | 0.16977556 | 24.01808 | 63.1377617 | 0.153234363 | 18.2084
64.9860039 | 0.184612215 | 6.603137 | 65.4958438 | 0.170014963 | 8.011211 | 63.1415977 | 0.153445035 | 16.07685
64.9879219 | 0.184902683 | 6.662165 | 65.4977617 | 0.170254365 | 9.244131 | 63.1457031 | 0.153700396 | 15.02181
64.9898359 | 0.185189977 | 9.244086 | 65.4996797 | 0.170461848 | 25.36985 | 63.1495391 | 0.153955758 | 9.084566
64.9917539 | 0.185397461 | 7.418294 | 65.5054297 | 0.170688495 | 7.495663 | 63.1514531 | 0.154166445 | 7.069143
64.9936719 | 0.185656011 | 16.07685 | 65.5073438 | 0.170943856 | 8.011211 | 63.1533711 | 0.154437765 | 8.011596
64.9977773 | 0.185911372 | 7.510906 | 65.5092617 | 0.171183258 | 16.90891 | 63.1552891 | 0.154677168 | 18.46898
64.9996953 | 0.186166734 | 6.986639 | 65.5130938 | 0.17140989 | 14.13792 | 63.1591211 | 0.154884651 | 14.82112
65.0016133 | 0.186441258 | 9.224852 | 65.5169297 | 0.17168121 | 8.566391 | 63.1629531 | 0.155143201 | 20.02872
65.0035273 | 0.186648741 | 15.02181 | 65.5188438 | 0.171904653 | 15.81123 | 63.1667891 | 0.155334726 | 7.994921
65.0073633 | 0.186904103 | 0 | 65.5226797 | 0.172147259 | 7.995338 | 63.1687031 | 0.155574128 | 7.417864
65.0073633 | 0.187162653 | 13.33825 | 65.5245938 | 0.172386661 | 24.01818 | 63.1706211 | 0.155832693 | 15.00621
65.0111953 | 0.187449947 | 8.011629 | 65.5303438 | 0.172626063 | 16.02284 | 63.1744531 | 0.156088054 | 16.02326
65.0131133 | 0.187689349 | 0 | 65.5341797 | 0.172865465 | 16.92568 | 63.1782891 | 0.156327456 | 16.90847
65.0131133 | 0.187900022 | 8.565943 | 65.5380156 | 0.173092097 | 7.495223 | 63.1821211 | 0.156554088 | 7.510935
65.0150273 | 0.188123465 | 13.35287 | 65.5399297 | 0.173347473 | 16.02284 | 63.1840391 | 0.156809449 | 9.993473
65.0188633 | 0.188410744 | 0 | 65.5437656 | 0.173586875 | 7.40321 | 63.1859531 | 0.157000974 | 14.83573
65.0188633 | 0.188669309 | 7.054401 | 65.5456797 | 0.173845425 | 16.02284 | 63.1897891 | 0.157259539 | 15.00621
65.0207773 | 0.188940629 | 7.510906 | 65.5495156 | 0.174084827 | 0 | 63.1936211 | 0.1575149 | 0
65.0226953 | 0.189195991 | 9.850395 | 65.5495156 | 0.174340189 | 21.41602 | 63.1936211 | 0.157722384 | 7.510935
65.0246133 | 0.189390704 | 0 | 65.5533438 | 0.174518943 | 8.026999 | 63.1955391 | 0.157977745 | 15.79613
65.0246133 | 0.18964608 | 12.6369 | 65.5552656 | 0.17475836 | 15.1172 | 63.1993711 | 0.158220336 | 8.011127
65.0284453 | 0.189949319 | 0 | 65.5593672 | 0.17502968 | 23.70245 | 63.2012891 | 0.158459753 | 13.33895
65.0284453 | 0.190223843 | 17.14979 | 65.5651172 | 0.175272271 | 7.526208 | 63.2051211 | 0.158747032 | 27.29348
65.0322773 | 0.190447286 | 8.583845 | 65.5670391 | 0.175527632 | 0 | 63.2108711 | 0.158957705 | 8.583845
65.0341953 | 0.190670729 | 7.906311 | 65.5670391 | 0.175783008 | 7.889823 | 63.2127891 | 0.159181148 | 0
65.0361133 | 0.19091332 | 7.495271 | 65.5689531 | 0.176025599 | 8.566391 | 63.2127891 | 0.15942055 | 14.82026
65.0380273 | 0.191168681 | 0 | 65.5708672 | 0.176249042 | 14.13792 | 63.2166211 | 0.159679115 | 7.510935
65.0380273 | 0.191424042 | 13.20559 | 65.5747031 | 0.176520362 | 22.51705 | 63.2185391 | 0.159934476 | 22.51714
65.0418633 | 0.191714525 | 0 | 65.5804531 | 0.176775724 | 8.445329 | 63.2242891 | 0.160189837 | 10.4019
65.0418633 | 0.191937968 | 16.00655 | 65.5823672 | 0.17700237 | 0 | 63.2264805 | 0.16040051 | -9.153641
65.0456953 | 0.19217737 | 7.510935 | 65.5823672 | 0.177257732 | 8.02792 | 63.2242891 | 0.160639912 | 23.58778
65.0476133 | 0.192432731 | 6.972068 | 65.5842891 | 0.177497134 | 14.80603 | 63.2303125 | 0.160895273 | 8.583268
65.0495273 | 0.192707255 | 0 | 65.5881172 | 0.177755684 | 15.0206 | 63.2322305 | 0.161118731 | 0
65.0495273 | 0.192946658 | 0 | 65.5919531 | 0.17801106 | 7.495663 | 63.2322305 | 0.161361322 | 15.00621
65.0495273 | 0.193217978 | 7.906311 | 65.5938672 | 0.178266421 | 15.81221 | 63.2360625 | 0.161616683 | 17.14979
65.0514453 | 0.193460569 | 8.011629 | 65.5977031 | 0.178509012 | 0 | 63.2398945 | 0.161840126 | 14.83659
65.0533633 | 0.193699971 | 0 | 65.5977031 | 0.178732455 | 15.02187 | 63.2437305 | 0.162098676 | 7.494831
65.0533633 | 0.193939388 | 14.82112 | 65.6015391 | 0.178987816 | 23.70098 | 63.2456445 | 0.162354052 | 0
65.0571953 | 0.194197938 | 14.12354 | 65.6072891 | 0.179230422 | 7.054401 | 63.2456445 | 0.162593454 | 7.906311
65.0610273 | 0.194469258 | 0 | 65.6092031 | 0.179501742 | 0 | 63.2475625 | 0.162836045 | 7.510935
65.0610273 | 0.194724619 | 8.462499 | 65.6092031 | 0.179709226 | 0 | 63.2494805 | 0.163091406 | 7.994921
65.0629453 | 0.194951266 | 0 | 65.6092031 | 0.179951817 | 16.02326 | 63.2513945 | 0.163330808 | 7.905823
65.0629453 | 0.195190668 | 0 | 65.6130391 | 0.180191219 | 15.99026 | 63.2533125 | 0.163573414 | 25.73363
65.0629453 | 0.195446029 | 6.602773 | 65.6168672 | 0.180430621 | 15.0206 | 63.2590625 | 0.163796857 | 7.510935
65.0648633 | 0.195736513 | 15.00621 | 65.6207031 | 0.180685997 | 7.40321 | 63.2609805 | 0.164052218 | 7.402823
65.0686953 | 0.195991874 | 0 | 65.6226172 | 0.180944547 | -7.995338 | 63.2628945 | 0.164310768 | 7.510494
65.0686953 | 0.196231276 | 7.906311 | 65.6207031 | 0.181183949 | 7.495663 | 63.2648125 | 0.164566144 | 8.583845
65.0706133 | 0.196473867 | 7.495271 | 65.6226172 | 0.18143931 | 15.81123 | 63.2667305 | 0.164789587 | 7.994921
65.0725273 | 0.196729228 | 0 | 65.6264531 | 0.181681916 | 16.02326 | 63.2686445 | 0.165028989 | 16.92612
65.0725273 | 0.197000563 | 0 | 65.6302891 | 0.181921318 | 7.495271 | 63.2724805 | 0.165255621 | 6.66249
65.0725273 | 0.197259113 | 7.510935 | 65.6322031 | 0.182176679 | 6.972788 | 63.2743945 | 0.165542901 | -8.565981
65.0744453 | 0.197514474 | 16.09245 | 65.6341172 | 0.182451189 | 18.39135 | 63.2724805 | 0.165766343 | 15.79516
65.0785547 | 0.197769836 | 0 | 65.6382266 | 0.182674631 | 0 | 63.2763125 | 0.166008949 | 8.011629
65.0785547 | 0.198028401 | 0 | 65.6382266 | 0.182945967 | 0 | 63.2782305 | 0.166248351 | 16.00655
65.0785547 | 0.19831568 | 0 | 65.6382266 | 0.183172598 | 15.02142 | 63.2820625 | 0.166487753 | 7.418294
65.0785547 | 0.198555082 | 0 | 65.6420625 | 0.18342796 | 15.02148 | 63.2839805 | 0.166746303 | 14.12271
65.0785547 | 0.198813647 | 14.12354 | 65.6458984 | 0.183683321 | 0 | 63.2878125 | 0.167017639 | 8.011629
65.0823867 | 0.199084967 | 8.583845 | 65.6458984 | 0.183957845 | 7.495663 | 63.2897305 | 0.167257041 | 8.445447
65.0843047 | 0.19930841 | 7.40321 | 65.6478125 | 0.184213206 | 16.02284 | 63.2916445 | 0.167483672 | 0
65.0862188 | 0.19956696 | 0 | 65.6516484 | 0.184452608 | 0 | 63.2916445 | 0.167739034 | 16.02326
65.0862188 | 0.199822336 | 8.011211 | 65.6516484 | 0.18467924 | 7.995338 | 63.2954805 | 0.167978436 | 14.82026
65.0881367 | 0.200061738 | -7.417879 | 65.6535625 | 0.184918642 | 7.495223 | 63.2993125 | 0.168237001 | -8.566391
65.0862188 | 0.200320289 | 0 | 65.6554766 | 0.185174018 | 7.921976 | 63.2973984 | 0.168460444 | 0
65.0862188 | 0.200591609 | 15.0206 | 65.6573984 | 0.185416609 | 7.995338 | 63.2973984 | 0.168715805 | 7.995338
65.0900547 | 0.200846985 | 0 | 65.6593125 | 0.185656011 | 13.35248 | 63.2993125 | 0.168955207 | 7.906311
65.0900547 | 0.201137453 | 7.995338 | 65.6631484 | 0.185943291 | 0 | 63.3012305 | 0.169197798 | 13.33825
65.0919688 | 0.201376855 | 7.068749 | 65.6631484 | 0.186166734 | 6.972432 | 63.3050625 | 0.169485092 | 9.153641
65.0938867 | 0.201648176 | 0 | 65.6650625 | 0.186441258 | 17.16724 | 63.3072539 | 0.169724494 | 7.906311
65.0938867 | 0.2019227 | 0 | 65.6688984 | 0.186664701 | 7.054769 | 63.3091719 | 0.169967085 | 0
65.0938867 | 0.20219402 | 7.510935 | 65.6708125 | 0.186936021 | 7.889747 | 63.3091719 | 0.170222446 | 15.00615
65.0958047 | 0.202449381 | 0 | 65.6727266 | 0.187178627 | 0 | 63.3130039 | 0.170477808 | 8.462536
65.0958047 | 0.202723905 | 8.566391 | 65.6727266 | 0.187449947 | 8.600851 | 63.3149219 | 0.170704454 | 7.495271
65.0977188 | 0.202947348 | -6.662838 | 65.6746484 | 0.18767339 | 7.40321 | 63.3168359 | 0.170959815 | 0
65.0958047 | 0.203234628 | 8.445851 | 65.6765625 | 0.18793194 | 0 | 63.3168359 | 0.171231136 | 7.906311
65.0977188 | 0.20346126 | 7.510103 | 65.6765625 | 0.188203275 | 15.02148 | 63.3187539 | 0.171473727 | 16.00555
65.0996367 | 0.203716636 | 0 | 65.6803984 | 0.188458636 | 9.085645 | 63.3225859 | 0.171713144 | 0
65.0996367 | 0.203987956 | -6.986656 | 65.6823125 | 0.188669309 | 14.13792 | 63.3225859 | 0.171952546 | 7.906311
65.0977188 | 0.204262465 | 0 | 65.6861484 | 0.188940629 | -7.525787 | 63.3245039 | 0.172195137 | 0
65.0977188 | 0.204469949 | 7.510103 | 65.6842266 | 0.189195991 | 7.921519 | 63.3245039 | 0.172466457 | 7.510935
65.0996367 | 0.204725325 | 6.603137 | 65.6861484 | 0.189438596 | 14.99127 | 63.3264219 | 0.172721818 | 0
65.1015547 | 0.205015793 | 0 | 65.6899766 | 0.189693958 | -6.662861 | 63.3264219 | 0.172964424 | 7.994921
65.1015547 | 0.205335006 | 0 | 65.6880625 | 0.189981237 | 14.83534 | 63.3283359 | 0.173203826 | 14.13829
65.1015547 | 0.205590367 | 8.445851 | 65.6918984 | 0.190239802 | 18.45058 | 63.3321719 | 0.173475146 | 0
65.1034688 | 0.205816999 | 0 | 65.6957266 | 0.190447286 | 0 | 63.3321719 | 0.173717752 | 0
65.1034688 | 0.206104279 | 0 | 65.6957266 | 0.190702647 | 0 | 63.3321719 | 0.173957154 | 15.00621
65.1034688 | 0.206359655 | 8.462655 | 65.6957266 | 0.190993115 | 7.525787 | 63.3360039 | 0.174212515 | 0
65.1053867 | 0.206586286 | 0 | 65.6976484 | 0.191248477 | 7.994871 | 63.3360039 | 0.174455106 | 13.3389
65.1053867 | 0.206889525 | 8.583845 | 65.6995625 | 0.191487893 | 7.890235 | 63.3398359 | 0.174742386 | 0
65.1073047 | 0.207112968 | -7.417864 | 65.7014766 | 0.191730484 | 0 | 63.3398359 | 0.174981803 | 0
65.1053867 | 0.207371533 | 0 | 65.7014766 | 0.192017764 | 15.02148 | 63.3398359 | 0.175256312 | 9.244086
65.1053867 | 0.207642853 | 7.069117 | 65.7053125 | 0.192273125 | 7.889747 | 63.3417539 | 0.175463796 | 7.069143
65.1073047 | 0.207914174 | 0 | 65.7072266 | 0.192515731 | 8.027502 | 63.3436719 | 0.175735116 | 7.054011
65.1073047 | 0.208172739 | -6.676436 | 65.7091484 | 0.192755133 | 0 | 63.3455859 | 0.176006451 | 0
65.1053867 | 0.208460018 | 6.676413 | 65.7091484 | 0.193026453 | 0 | 63.3455859 | 0.176249042 | 7.510935
65.1073047 | 0.208747298 | -7.905855 | 65.7091484 | 0.193269044 | 7.495223 | 63.3475039 | 0.176504403 | 0
65.1053867 | 0.208989903 | 7.069117 | 65.7110625 | 0.19352442 | 7.495663 | 63.3475039 | 0.176791683 | 16.90735
65.1073047 | 0.209261224 | 7.995338 | 65.7129766 | 0.193779781 | 6.616197 | 63.3513359 | 0.17701833 | 8.011629
65.1092188 | 0.209500626 | -13.19217 | 65.7148984 | 0.19407025 | 7.495223 | 63.3532539 | 0.177257732 | 0
65.1053867 | 0.209791109 | 0 | 65.7168125 | 0.194325626 | 9.789969 | 63.3532539 | 0.177513093 | 0
65.1053867 | 0.21004647 | 8.583845 | 65.719 | 0.194549069 | 7.433378 | 63.3532539 | 0.177771643 | 0
65.1073047 | 0.210269913 | 13.1925 | 65.7209219 | 0.194807619 | 0 | 63.3532539 | 0.178042978 | 7.510935
65.1111367 | 0.210560381 | 8.011629 | 65.7209219 | 0.19506298 | -7.083518 | 63.3551719 | 0.178298339 | 0
65.1130547 | 0.210799783 | -6.676065 | 65.719 | 0.1953343 | 15.81123 | 63.3551719 | 0.17854093 | 0
65.1111367 | 0.211087078 | -6.986656 | 65.7228359 | 0.195576906 | 7.054743 | 63.3551719 | 0.178796291 | 16.00655
65.1092188 | 0.211361587 | 0 | 65.72475 | 0.195848227 | 0 | 63.3590039 | 0.179035693 | 0
65.1092188 | 0.211648881 | 0 | 65.72475 | 0.196087629 | 0 | 63.3590039 | 0.179278299 | 0
65.1092188 | 0.211936161 | 0 | 65.72475 | 0.196362153 | 0 | 63.3590039 | 0.17953366 | 7.510906
65.1092188 | 0.212178752 | -7.495663 | 65.72475 | 0.196633473 | 16.02284 | 63.3609219 | 0.179789022 | 0
65.1073047 | 0.212434113 | 8.566391 | 65.7285859 | 0.196872875 | 0 | 63.3609219 | 0.180079505 | 8.583397
65.1092188 | 0.212657556 | 6.258607 | 65.7285859 | 0.197128236 | 7.402781 | 63.3628398 | 0.180302948 | 13.3393
65.1111367 | 0.212963998 | 7.510906 | 65.7305 | 0.197386801 | 7.526208 | 63.3666719 | 0.180590227 | 0
65.1130547 | 0.21321936 | -15.02148 | 65.7324219 | 0.197642162 | -7.083492 | 63.3666719 | 0.180816859 | -7.068753
65.1092188 | 0.213474721 | 0 | 65.7305 | 0.197913483 | 0 | 63.3647539 | 0.181088194 | 7.510935
65.1092188 | 0.213749245 | 8.011211 | 65.7305 | 0.198172033 | 7.525766 | 63.3666719 | 0.181343555 | 7.905899
65.1111367 | 0.213988647 | 0 | 65.7324219 | 0.198427409 | 6.972449 | 63.3685898 | 0.181586146 | 0
65.1111367 | 0.214275926 | 0 | 65.7343359 | 0.198701918 | 0 | 63.3685898 | 0.181841508 | 7.054379
65.1111367 | 0.21455045 | 0 | 65.7343359 | 0.198957279 | 0 | 63.3705039 | 0.182112843 | 7.418294
65.1111367 | 0.214821771 | -6.676088 | 65.7343359 | 0.199228615 | 7.40321 | 63.3724219 | 0.182371393 | -7.510935
65.1092188 | 0.21510905 | 0 | 65.73625 | 0.199487165 | 6.690012 | 63.3705039 | 0.182626754 | 14.13792
65.1092188 | 0.215351656 | 0 | 65.7381719 | 0.199774444 | 7.994921 | 63.3743398 | 0.182898074 | -7.90541
65.1092188 | 0.215638936 | 0 | 65.7400859 | 0.200013846 | 0 | 63.3724219 | 0.18314068 | 7.510544
65.1092188 | 0.215929419 | -7.054769 | 65.7400859 | 0.200253263 | 6.972813 | 63.3743398 | 0.183396041 | -7.068749
65.1073047 | 0.216200739 | 7.495663 | 65.742 | 0.200527772 | 0 | 63.3724219 | 0.183667362 | 8.462655
65.1092188 | 0.2164561 | 0 | 65.742 | 0.200799093 | 0 | 63.3743398 | 0.183893993 | 14.12308
65.1092188 | 0.216730624 | 0 | 65.742 | 0.201073617 | -7.995338 | 63.3781719 | 0.184165329 | -7.510935
65.1092188 | 0.216985986 | -7.495663 | 65.7400859 | 0.201313019 | 13.35287 | 63.3762539 | 0.18442069 | 6.603137
65.1073047 | 0.217241347 | 0 | 65.7439219 | 0.201600298 | -13.20555 | 63.3781719 | 0.184711158 | -7.510494
65.1073047 | 0.21753183 | -6.676413 | 65.7400859 | 0.201890782 | 7.995338 | 63.3762539 | 0.184966534 | -7.495634
65.1053867 | 0.21781911 | 0 | 65.742 | 0.202130184 | 6.690012 | 63.3743398 | 0.185221896 | 7.40321
65.1053867 | 0.218074471 | 6.986639 | 65.7439219 | 0.202417463 | 7.889335 | 63.3762539 | 0.185480446 | 14.13714
65.1073047 | 0.218348995 | -6.676436 | 65.7458359 | 0.202660069 | 7.495663 | 63.3800898 | 0.185751781 | 0
65.1053867 | 0.218636274 | -15.00615 | 65.74775 | 0.20291543 | 0 | 63.3800898 | 0.186023101 | 0
65.1015547 | 0.218891636 | 6.972432 | 65.74775 | 0.20318675 | -7.40321 | 63.3800898 | 0.186281651 | 0
65.1034688 | 0.21916616 | 14.13792 | 65.7458359 | 0.2034453 | 0 | 63.3800898 | 0.186537012 | 0
65.1073047 | 0.21943748 | 0 | 65.7458359 | 0.203732595 | 7.995338 | 63.3800898 | 0.186792389 | 7.40321
65.1073047 | 0.219692841 | -13.97368 | 65.74775 | 0.203971997 | 0 | 63.3820039 | 0.187050939 | -7.495663
65.1034688 | 0.21996735 | -7.495223 | 65.74775 | 0.204246506 | 0 | 63.3800898 | 0.1873063 | 0
65.1015547 | 0.220222726 | 0 | 65.74775 | 0.204517841 | 0 | 63.3800898 | 0.187561661 | 0
65.1015547 | 0.220494047 | -6.603137 | 65.74775 | 0.204741284 | 7.001228 | 63.3800898 | 0.187836185 | 7.495663
65.0996367 | 0.220784515 | -7.510103 | 65.7496719 | 0.205015793 | 6.66249 | 63.3820039 | 0.188091546 | 0
65.0977188 | 0.221039891 | 6.676065 | 65.7515859 | 0.205303073 | -14.13714 | 63.3820039 | 0.188346907 | -7.402781
65.0996367 | 0.221327171 | 0 | 65.74775 | 0.205574408 | 6.616541 | 63.3800898 | 0.188605472 | 14.12386
65.0996367 | 0.221633613 | -7.510544 | 65.7496719 | 0.205864877 | -8.02792 | 63.3839219 | 0.188876793 | 0
65.0977188 | 0.221888974 | 7.510514 | 65.74775 | 0.206104279 | 0 | 63.3839219 | 0.189148113 | 0
65.0996367 | 0.222144336 | -6.602452 | 65.74775 | 0.206375614 | 7.922388 | 63.3839219 | 0.189406678 | 0
65.0977188 | 0.222434819 | 0 | 65.7496719 | 0.206618205 | 6.662513 | 63.3839219 | 0.189677998 | 0
65.0977188 | 0.222706139 | -7.40321 | 65.7515859 | 0.206905484 | -7.494831 | 63.3839219 | 0.18993336 | -6.98702
65.0958047 | 0.222964689 | -6.676065 | 65.7496719 | 0.20716086 | -7.001228 | 63.3820039 | 0.190207869 | 0
65.0938867 | 0.223251984 | 0 | 65.74775 | 0.207435369 | 7.083492 | 63.3820039 | 0.190479204 | 0
65.0938867 | 0.223507345 | 0 | 65.7496719 | 0.20770669 | 0 | 63.3820039 | 0.190734565 | 14.8362
65.0938867 | 0.223781854 | -6.67574 | 65.7496719 | 0.207993984 | 6.972449 | 63.3858398 | 0.190993115 | -7.068358
65.0919688 | 0.224069148 | 0 | 65.7515859 | 0.208268493 | -7.495242 | 63.3839219 | 0.191264451 | 0
65.0919688 | 0.224340469 | 0 | 65.7496719 | 0.208523855 | 7.994921 | 63.3839219 | 0.191519812 | -7.418294
65.0919688 | 0.224646896 | -6.66249 | 65.7515859 | 0.208763257 | 6.58937 | 63.3820039 | 0.191778362 | 0
65.0900547 | 0.224934191 | -8.011629 | 65.7535 | 0.20905374 | -7.054769 | 63.3820039 | 0.192049682 | 6.676065
65.0881367 | 0.225173593 | -6.986656 | 65.7515859 | 0.20932506 | -7.495271 | 63.3839219 | 0.192336977 | 0
65.0862188 | 0.225448102 | 0 | 65.7496719 | 0.209580421 | 0 | 63.3839219 | 0.192595527 | 8.011211
65.0862188 | 0.225719437 | 0 | 65.7496719 | 0.209886864 | 7.054401 | 63.3858398 | 0.192834929 | 0
65.0862188 | 0.226006716 | -13.95978 | 65.7515859 | 0.210158184 | 0 | 63.3858398 | 0.193106264 | -7.905899
65.0823867 | 0.226281226 | 0 | 65.7515859 | 0.210397586 | 0 | 63.3839219 | 0.193348855 | -7.069143
65.0823867 | 0.22656852 | -6.676065 | 65.7515859 | 0.210688069 | -7.054375 | 63.3820039 | 0.193620175 | 6.676413
65.0804688 | 0.2268558 | -7.402781 | 65.7496719 | 0.21095939 | 7.994921 | 63.3839219 | 0.193907455 | 0
65.0785547 | 0.227114365 | 0 | 65.7515859 | 0.211198792 | 0 | 63.3839219 | 0.19415006 | -7.069117
65.0785547 | 0.227401644 | 0 | 65.7515859 | 0.211473316 | 0 | 63.3820039 | 0.194421381 | 14.13792
65.0785547 | 0.227692112 | -7.068727 | 65.7515859 | 0.211728677 | -6.589026 | 63.3858398 | 0.194692701 | -6.986274
65.0766367 | 0.227963448 | 7.510935 | 65.7496719 | 0.21201916 | -7.083492 | 63.3839219 | 0.194967225 | 0
65.0785547 | 0.228218809 | -14.14751 | 65.74775 | 0.212290481 | 0 | 63.3839219 | 0.195222586 | 0
65.0744453 | 0.228509277 | -6.676088 | 65.74775 | 0.212561801 | 7.433378 | 63.3839219 | 0.195477948 | -6.258933
65.0725273 | 0.228796571 | 0 | 65.7496719 | 0.212820351 | 7.99442 | 63.3820039 | 0.19578439 | 0
65.0725273 | 0.229067892 | -6.972449 | 65.7515859 | 0.213059768 | -7.054401 | 63.3820039 | 0.196071669 | 0
65.0706133 | 0.229342401 | -8.011127 | 65.7496719 | 0.213331088 | 0 | 63.3820039 | 0.196327031 | -8.445329
65.0686953 | 0.229581818 | -6.325044 | 65.7496719 | 0.213621557 | 0 | 63.3800898 | 0.196553677 | 0
65.0667773 | 0.229885057 | 0 | 65.7496719 | 0.213876933 | -6.021028 | 63.3800898 | 0.196856916 | 0
65.0667773 | 0.230207458 | -6.66249 | 65.74775 | 0.214196131 | 0 | 63.3800898 | 0.197112277 | 0
65.0648633 | 0.230494738 | 0 | 65.74775 | 0.214486614 | 0 | 63.3800898 | 0.197354868 | -6.324401
65.0648633 | 0.230750099 | -7.417864 | 65.74775 | 0.214757934 | 0 | 63.3781719 | 0.197658122 | 0
65.0629453 | 0.231008664 | -7.069143 | 65.74775 | 0.215045214 | 0 | 63.3781719 | 0.197881564 | 0
65.0610273 | 0.231279984 | -7.054401 | 65.74775 | 0.215271845 | -7.054353 | 63.3781719 | 0.198156074 | -7.068753
65.0591133 | 0.231551304 | 0 | 65.7458359 | 0.215543181 | -7.495271 | 63.3762539 | 0.198427409 | 0
65.0591133 | 0.231809869 | -13.35283 | 65.7439219 | 0.215798542 | 0 | 63.3762539 | 0.198701918 | -7.054769
65.0552773 | 0.232097149 | -6.972449 | 65.7439219 | 0.216104984 | -7.526208 | 63.3743398 | 0.198973238 | 0
65.0533633 | 0.232371658 | 0 | 65.742 | 0.216360345 | 6.689989 | 63.3743398 | 0.199260533 | 0
65.0533633 | 0.232690871 | -14.13829 | 65.7439219 | 0.216647625 | 0 | 63.3743398 | 0.199551001 | 7.054379
65.0495273 | 0.232962191 | -6.589026 | 65.7439219 | 0.216922149 | -7.083518 | 63.3762539 | 0.199822336 | -7.995338
65.0476133 | 0.233252674 | 0 | 65.742 | 0.217193469 | 7.083492 | 63.3743398 | 0.200061738 | -6.986631
65.0476133 | 0.233508036 | -7.069143 | 65.7439219 | 0.21746479 | -7.433378 | 63.3724219 | 0.200336248 | 0
65.0456953 | 0.233779356 | -6.602796 | 65.742 | 0.21772334 | -6.662513 | 63.3724219 | 0.200607568 | -7.510494
65.0437773 | 0.234069839 | 6.00881 | 65.7400859 | 0.218010634 | 0 | 63.3705039 | 0.200862944 | 0
65.0456953 | 0.234389037 | -13.33825 | 65.7400859 | 0.218285143 | -7.053985 | 63.3705039 | 0.201121494 | -6.662838
65.0418633 | 0.234676331 | -13.97404 | 65.7381719 | 0.218556479 | 6.662513 | 63.3685898 | 0.201408774 | 6.311891
65.0380273 | 0.23495084 | 0 | 65.7400859 | 0.218843758 | -6.972449 | 63.3705039 | 0.201712027 | -7.40321
65.0380273 | 0.235222161 | 0 | 65.7381719 | 0.219118267 | 0 | 63.3685898 | 0.201970577 | -7.510544
65.0380273 | 0.235480726 | -14.12354 | 65.7381719 | 0.219405562 | 0 | 63.3666719 | 0.202225938 | 0
65.0341953 | 0.235752046 | -6.676413 | 65.7381719 | 0.219644964 | -12.51848 | 63.3666719 | 0.202497274 | 0
65.0322773 | 0.236039326 | -6.589026 | 65.7343359 | 0.219951391 | 0 | 63.3666719 | 0.202755824 | 0
65.0303633 | 0.236329809 | -6.325065 | 65.7343359 | 0.220222726 | -7.495242 | 63.3666719 | 0.203043103 | 7.068384
65.0284453 | 0.236633047 | 0 | 65.7324219 | 0.220478088 | -7.001228 | 63.3685898 | 0.203314438 | -6.986631
65.0284453 | 0.23687245 | -6.986639 | 65.7305 | 0.220752597 | -6.311891 | 63.3666719 | 0.203588948 | -14.12391
65.0265273 | 0.237146974 | -12.00513 | 65.7285859 | 0.22105585 | 7.495634 | 63.3628398 | 0.203860268 | -13.35183
65.0226953 | 0.237466171 | -6.676065 | 65.7305 | 0.221311212 | -6.58971 | 63.3590039 | 0.204147562 | 0
65.0207773 | 0.237753466 | -12.50543 | 65.7285859 | 0.22160168 | 0 | 63.3590039 | 0.204422072 | 0
65.0169453 | 0.238059893 | -7.510935 | 65.7285859 | 0.221873015 | 0 | 63.3590039 | 0.204709366 | 0
65.0150273 | 0.238315254 | -6.589003 | 65.7285859 | 0.222144336 | -6.24588 | 63.3590039 | 0.204983875 | -7.510935
65.0131133 | 0.238605738 | 6.311874 | 65.7266719 | 0.222450778 | 0 | 63.3570859 | 0.205239236 | 0
65.0150273 | 0.238908976 | -7.053985 | 65.7266719 | 0.222706139 | 0 | 63.3570859 | 0.20554249 | -7.402823
65.0131133 | 0.239180312 | -6.98702 | 65.7266719 | 0.222996607 | -6.68964 | 63.3551719 | 0.20580104 | 0
65.0111953 | 0.239454821 | -14.12354 | 65.72475 | 0.223283902 | -7.495663 | 63.3551719 | 0.206088319 | -7.068727
65.0073633 | 0.239726141 | -6.008527 | 65.7228359 | 0.223539263 | -7.402823 | 63.3532539 | 0.206359655 | -7.418294
65.0054453 | 0.240045354 | -12.50481 | 65.7209219 | 0.223797813 | -6.689663 | 63.3513359 | 0.206618205 | 0
65.0016133 | 0.240351796 | 0 | 65.719 | 0.224085107 | 0 | 63.3513359 | 0.206873566 | 0
65.0016133 | 0.240623116 | -7.069117 | 65.719 | 0.224372387 | -7.968773 | 63.3513359 | 0.20716086 | 0
64.9996953 | 0.240894437 | -13.95871 | 65.7168125 | 0.224646896 | 0 | 63.3513359 | 0.207435369 | -14.12349
64.9958633 | 0.241168961 | -8.07681 | 65.7168125 | 0.224918231 | -6.312183 | 63.3475039 | 0.20770669 | 0
64.9936719 | 0.241440281 | -13.20623 | 65.7148984 | 0.22522147 | 0 | 63.3475039 | 0.207993984 | -13.95947
64.9898359 | 0.24173075 | 0 | 65.7148984 | 0.225511953 | -6.337575 | 63.3436719 | 0.208268493 | -7.510906
64.9898359 | 0.242034003 | -13.3389 | 65.7129766 | 0.225815192 | -14.99133 | 63.3417539 | 0.208523855 | 0
64.9860039 | 0.242321283 | -6.602796 | 65.7091484 | 0.226070553 | -7.000481 | 63.3417539 | 0.20879519 | -6.25924
64.9840859 | 0.242611766 | -7.054401 | 65.7072266 | 0.226345077 | 0 | 63.3398359 | 0.209101617 | 0
64.9821719 | 0.242883086 | -6.676413 | 65.7072266 | 0.226616398 | -6.972813 | 63.3398359 | 0.209372938 | 0
64.9802539 | 0.243170366 | -12.50481 | 65.7053125 | 0.226890907 | -7.495223 | 63.3398359 | 0.209644273 | 0
64.9764219 | 0.243476808 | -7.510935 | 65.7033984 | 0.227146283 | -6.689664 | 63.3398359 | 0.209918782 | -7.054401
64.9745039 | 0.243732169 | 0 | 65.7014766 | 0.227433562 | 6.615855 | 63.3379219 | 0.210190102 | -6.258913
64.9745039 | 0.24398753 | -13.95866 | 65.7033984 | 0.227724046 | -7.083149 | 63.3360039 | 0.210496545 | -7.069143
64.9706719 | 0.244262055 | 0 | 65.7014766 | 0.227995366 | -13.32572 | 63.3340859 | 0.210767865 | -7.495271
64.9706719 | 0.244597211 | -12.51783 | 65.6976484 | 0.228282645 | -13.97291 | 63.3321719 | 0.211023226 | -14.83573
64.9668359 | 0.244903654 | -6.662513 | 65.6938125 | 0.228557169 | 0 | 63.3283359 | 0.211281791 | 6.325044
64.9649219 | 0.245190933 | -6.676065 | 65.6938125 | 0.228860408 | 0 | 63.3302539 | 0.21158503 | -6.676088
64.9630039 | 0.245478228 | 0 | 65.6938125 | 0.229131728 | 0 | 63.3283359 | 0.211872324 | -6.972424
64.9630039 | 0.245768696 | -15.00621 | 65.6938125 | 0.229422212 | -7.054769 | 63.3264219 | 0.212146834 | -7.069143
64.9591719 | 0.246024057 | -18.961 | 65.6918984 | 0.229693532 | -7.083149 | 63.3245039 | 0.212418154 | -14.12276
64.9534219 | 0.246327311 | -6.98702 | 65.6899766 | 0.229964852 | 0 | 63.3206719 | 0.212689489 | 0
64.9515039 | 0.24660182 | -6.324731 | 65.6899766 | 0.230255336 | -7.054769 | 63.3206719 | 0.212963998 | 0
64.9495859 | 0.246905074 | -15.00621 | 65.6880625 | 0.230526656 | -6.58937 | 63.3206719 | 0.213251278 | -15.02099
64.9457539 | 0.247160435 | 0 | 65.6861484 | 0.230817139 | -6.337575 | 63.3168359 | 0.213506654 | 0
64.9457539 | 0.247450903 | -12.63627 | 65.6842266 | 0.231120378 | -7.054769 | 63.3168359 | 0.213781163 | -6.66249
64.9419219 | 0.247754157 | -6.25924 | 65.6823125 | 0.231391698 | -13.97291 | 63.3149219 | 0.214068443 | -6.258933
64.9400039 | 0.248060584 | -7.068753 | 65.6784766 | 0.231666222 | -6.662838 | 63.3130039 | 0.214374885 | -12.6369
64.9380859 | 0.248331919 | -14.12349 | 65.6765625 | 0.231953502 | 0 | 63.3091719 | 0.214678124 | -7.068753
64.9342539 | 0.24860324 | -13.1925 | 65.6765625 | 0.232256755 | -13.97368 | 63.3072539 | 0.214949459 | 7.418294
64.9304219 | 0.248893708 | -6.676088 | 65.6727266 | 0.232531264 | -7.054743 | 63.3091719 | 0.215208009 | 0
64.9285039 | 0.249181002 | -13.3389 | 65.6708125 | 0.232802585 | -6.662513 | 63.3091719 | 0.215479329 | -22.1995
64.9246719 | 0.249468282 | -6.986639 | 65.6688984 | 0.233089879 | -6.616219 | 63.3031484 | 0.215750664 | -7.417879
64.9227539 | 0.249742806 | -6.676762 | 65.6669766 | 0.233380347 | -7.054353 | 63.3012305 | 0.216009215 | 0
64.9208359 | 0.250030071 | -17.83493 | 65.6650625 | 0.233651683 | 0 | 63.3012305 | 0.216312453 | -14.12313
64.9150859 | 0.250352472 | -8.581073 | 65.6650625 | 0.233910233 | -6.662861 | 63.2973984 | 0.216583788 | -6.986631
64.9128945 | 0.250607848 | -6.311853 | 65.6631484 | 0.234197512 | -7.082731 | 63.2954805 | 0.216858298 | 0
64.9109805 | 0.250911087 | -5.949113 | 65.6612266 | 0.234468848 | -5.937293 | 63.2954805 | 0.217161551 | 0
64.9090625 | 0.251233488 | -7.510494 | 65.6593125 | 0.234791234 | -6.66249 | 63.2954805 | 0.217483938 | -15.02099
64.9071445 | 0.251488864 | -14.12349 | 65.6573984 | 0.235078529 | -14.13792 | 63.2916445 | 0.217739314 | 0
64.9033125 | 0.251760185 | -6.25924 | 65.6535625 | 0.235349849 | 0 | 63.2916445 | 0.218026593 | -6.972424
64.9013945 | 0.252066612 | -6.311853 | 65.6535625 | 0.235640317 | 0 | 63.2897305 | 0.218301103 | -15.02099
64.8994805 | 0.252369851 | -13.35218 | 65.6535625 | 0.235911652 | -12.64976 | 63.2858945 | 0.218556479 | -6.662513
64.8956445 | 0.252657145 | -13.19182 | 65.6497266 | 0.236214891 | -6.972432 | 63.2839805 | 0.218843758 | -12.51844
64.8918125 | 0.252947628 | -7.069117 | 65.6478125 | 0.236489415 | -6.662838 | 63.2801445 | 0.219150186 | 0
64.8898945 | 0.253218949 | -12.50543 | 65.6458984 | 0.236776695 | -13.97368 | 63.2801445 | 0.219453439 | -7.495271
64.8860625 | 0.253525376 | -14.12349 | 65.6420625 | 0.237051204 | -7.054379 | 63.2782305 | 0.2197088 | -13.97328
64.8822305 | 0.253796697 | -6.676088 | 65.6401484 | 0.237322539 | 0 | 63.2743945 | 0.219983324 | -6.66249
64.8803125 | 0.254083991 | -11.32568 | 65.6401484 | 0.237609819 | -14.14644 | 63.2724805 | 0.220270604 | 0
64.8764805 | 0.254422337 | -21.19269 | 65.6360391 | 0.237900302 | 0 | 63.2724805 | 0.220541924 | -6.986639
64.8707305 | 0.254693657 | -7.068362 | 65.6360391 | 0.238171622 | -12.01762 | 63.2705625 | 0.220816448 | -13.3389
64.8688125 | 0.254965007 | -5.949648 | 65.6322031 | 0.23849082 | -6.589026 | 63.2667305 | 0.221103728 | -5.949113
64.8668945 | 0.255287379 | -7.053621 | 65.6302891 | 0.238781303 | -7.083492 | 63.2648125 | 0.221426129 | -12.6369
64.8649805 | 0.255558729 | -13.97404 | 65.6283672 | 0.239052624 | -7.054769 | 63.2609805 | 0.221729368 | -12.65009
64.8611445 | 0.255833238 | -18.96194 | 65.6264531 | 0.239323944 | -17.83493 | 63.2571445 | 0.222032607 | 0
64.8553945 | 0.256136477 | -9.243604 | 65.6207031 | 0.239646345 | 0 | 63.2571445 | 0.222291172 | -6.662513
64.8534766 | 0.256343961 | 0 | 65.6207031 | 0.239933625 | -7.889335 | 63.2552305 | 0.222578451 | -7.510935
64.8534766 | 0.256567389 | -12.50453 | 65.6187891 | 0.240176231 | -6.021047 | 63.2533125 | 0.222833812 | 0
64.8496445 | 0.256873846 | -13.3396 | 65.6168672 | 0.240495428 | -5.710799 | 63.2533125 | 0.223108336 | -12.6369
64.8458125 | 0.257161111 | -5.949113 | 65.6149531 | 0.2408306 | -13.97368 | 63.2494805 | 0.223411575 | -7.068753
64.8438945 | 0.257483512 | -12.63565 | 65.6111172 | 0.241105109 | -7.495634 | 63.2475625 | 0.22368291 | -13.95947
64.8400625 | 0.257786781 | -15.02236 | 65.6092031 | 0.241360471 | -15.0206 | 63.2437305 | 0.223957419 | -6.676413
64.8362266 | 0.258042127 | -13.39797 | 65.6053672 | 0.241615847 | -6.246512 | 63.2418125 | 0.224244699 | -11.88582
64.8321211 | 0.258348554 | -6.008527 | 65.6034531 | 0.241922274 | -6.311541 | 63.2379805 | 0.2245671 | -6.008527
64.8302031 | 0.258667767 | -13.19182 | 65.6015391 | 0.242225528 | -13.20627 | 63.2360625 | 0.224886313 | 6.676413
64.8263711 | 0.25895825 | -15.00533 | 65.5977031 | 0.242515996 | -6.311541 | 63.2379805 | 0.225173593 | -16.92619
64.8225391 | 0.259213626 | -17.15614 | 65.5957891 | 0.24281925 | -7.083518 | 63.2341445 | 0.225400224 | -13.3389
64.8167891 | 0.259548783 | -13.97404 | 65.5938672 | 0.24309057 | -6.58971 | 63.2303125 | 0.225687504 | -12.00456
64.8129531 | 0.259823292 | -6.662142 | 65.5919531 | 0.243381038 | -6.662142 | 63.2264805 | 0.226006716 | -14.96995
64.8110391 | 0.260110587 | -6.676785 | 65.5900391 | 0.243668333 | -12.65013 | 63.2223711 | 0.226281226 | -13.33825
64.8091211 | 0.260397851 | -6.602773 | 65.5862031 | 0.243971571 | -6.24586 | 63.2185391 | 0.22656852 | -7.069143
64.8072031 | 0.260688335 | -11.43345 | 65.5842891 | 0.244278014 | -14.13829 | 63.2166211 | 0.22683984 | -6.602773
64.8033711 | 0.261023492 | -12.5042 | 65.5804531 | 0.244549334 | -14.13792 | 63.2147031 | 0.227130324 | -6.662513
64.7995391 | 0.261329949 | -21.19269 | 65.5766172 | 0.244820654 | -12.49205 | 63.2127891 | 0.227417603 | -6.603137
64.7937891 | 0.261601269 | -6.676065 | 65.5727891 | 0.245127097 | 6.662513 | 63.2108711 | 0.227708071 | -6.676065
64.7918711 | 0.261888564 | -6.603478 | 65.5747031 | 0.245414376 | -13.97291 | 63.2089531 | 0.227995366 | -6.311874
64.7899531 | 0.262179017 | 0 | 65.5708672 | 0.2456889 | -12.62404 | 63.2070391 | 0.228298604 | -6.258913
64.7899531 | 0.262482285 | -24.02352 | 65.5670391 | 0.245992139 | -6.337592 | 63.2051211 | 0.228605047 | -21.19269
64.7822852 | 0.262801468 | -20.9442 | 65.5651172 | 0.246295393 | 0 | 63.1993711 | 0.228876367 | -12.63627
64.7765352 | 0.263076007 | -21.19261 | 65.5651172 | 0.246553943 | -20.01539 | 63.1955391 | 0.229179621 | -14.83659
64.7707852 | 0.263347328 | -6.246512 | 65.5593672 | 0.246841222 | -15.11637 | 63.1917031 | 0.229438171 | -6.662513
64.7688711 | 0.263653755 | -6.676065 | 65.5552656 | 0.247112557 | -6.616197 | 63.1897891 | 0.22972545 | 0
64.7669531 | 0.26394105 | -14.12354 | 65.5533438 | 0.247403026 | -11.99266 | 63.1897891 | 0.229999974 | -18.96194
64.7631211 | 0.26421237 | -18.76466 | 65.5495156 | 0.247722238 | -6.27162 | 63.1840391 | 0.230303213 | -6.324731
64.7573711 | 0.264518797 | -6.676065 | 65.5475938 | 0.248028666 | -7.054769 | 63.1821211 | 0.230606467 | -7.418294
64.7554531 | 0.264806092 | -6.324735 | 65.5456797 | 0.248299986 | -6.66249 | 63.1802031 | 0.230865017 | -7.054401
64.7535352 | 0.26510933 | -12.7341 | 65.5437656 | 0.248587281 | -6.271641 | 63.1782891 | 0.231136337 | -6.324752
64.7494297 | 0.265431732 | -6.008527 | 65.5418438 | 0.248893708 | -14.99045 | 63.1763711 | 0.23143959 | -12.50538
64.7475117 | 0.265750945 | -13.95947 | 65.5380156 | 0.249149084 | -12.64976 | 63.1725391 | 0.231746018 | -6.008527
64.7436797 | 0.266025454 | -28.26183 | 65.5341797 | 0.249452323 | -12.51754 | 63.1706211 | 0.232065231 | -15.00621
64.7360117 | 0.266296774 | 0 | 65.5303438 | 0.249758765 | -13.33925 | 63.1667891 | 0.232320592 | -20.94649
64.7360117 | 0.266615987 | -13.95947 | 65.5265117 | 0.250046045 | -6.602452 | 63.1610391 | 0.232595101 | 0
64.7321797 | 0.266890496 | -18.96194 | 65.5245938 | 0.250336528 | -18.01311 | 63.1610391 | 0.232914314 | -13.97404
64.7264297 | 0.267193735 | -12.6498 | 65.5188438 | 0.25065574 | 0 | 63.1572031 | 0.233188823 | -5.995996
64.7225938 | 0.267496973 | -12.50449 | 65.5188438 | 0.250911087 | -19.79462 | 63.1552891 | 0.233508036 | -13.35287
64.7187617 | 0.267803431 | -20.01643 | 65.5130938 | 0.25120157 | -5.99631 | 63.1514531 | 0.233795315 | -13.19182
64.7130117 | 0.268090695 | -6.602452 | 65.5111797 | 0.251520783 | -7.069143 | 63.1476211 | 0.234085798 | 0
64.7110938 | 0.268381178 | -12.00484 | 65.5092617 | 0.251792103 | -13.19182 | 63.1476211 | 0.234357119 | -14.30456
64.7072617 | 0.268700391 | -12.6369 | 65.5054297 | 0.252082586 | -6.676762 | 63.1435117 | 0.234644398 | -12.50481
64.7034297 | 0.26900363 | 0 | 65.5035117 | 0.252369851 | -5.948803 | 63.1396797 | 0.23495084 | -13.3389
64.7034297 | 0.269278139 | -18.96194 | 65.5015938 | 0.252692252 | -12.63723 | 63.1358477 | 0.23523812 | -6.602796
64.6976797 | 0.269581378 | -20.01434 | 65.4977617 | 0.252995491 | -15.00533 | 63.1339297 | 0.235528603 | -6.325044
64.6919297 | 0.269868672 | -18.76466 | 65.4939297 | 0.253250867 | -12.51811 | 63.1320117 | 0.235831842 | -7.054011
64.6861797 | 0.270175099 | -6.008527 | 65.4900938 | 0.253557295 | -17.15614 | 63.1300977 | 0.236103177 | -18.7646
64.6842617 | 0.270494312 | -6.602452 | 65.4843438 | 0.253892452 | -15.00572 | 63.1243477 | 0.236409605 | -6.676088
64.6823438 | 0.270784795 | -20.01427 | 65.4805117 | 0.254147828 | 0 | 63.1224297 | 0.236696899 | -6.676436
64.6765938 | 0.27107209 | -20.96852 | 65.4805117 | 0.254438311 | -6.324735 | 63.1205117 | 0.236984178 | -6.589343
64.6705703 | 0.271359354 | -5.656725 | 65.4785938 | 0.254741549 | -20.73608 | 63.1185977 | 0.237274647 | -13.35218
64.6686562 | 0.27169773 | -20.01643 | 65.4725703 | 0.255032033 | -6.676785 | 63.1147617 | 0.237561941 | -18.7646
64.6629062 | 0.271984994 | -13.97215 | 65.4706523 | 0.255319297 | -12.63565 | 63.1090117 | 0.237868369 | -6.311562
64.6590703 | 0.272259533 | -12.6369 | 65.4668203 | 0.255622566 | -12.50543 | 63.1070977 | 0.238171622 | -14.13823
64.6552383 | 0.272562772 | -20.01636 | 65.4629883 | 0.255928993 | -14.13823 | 63.1032617 | 0.238442943 | -6.589026
64.6494883 | 0.272850037 | -13.20559 | 65.4591523 | 0.256200314 | -12.63694 | 63.1013477 | 0.238733426 | -18.962
64.6456523 | 0.27314052 | -5.995996 | 65.4553203 | 0.256503552 | -13.19182 | 63.0955977 | 0.239036664 | -12.65009
64.6437383 | 0.273459733 | -18.962 | 65.4514883 | 0.256794035 | -7.069117 | 63.0917617 | 0.239339903 | -13.19182
64.6379883 | 0.273762971 | -13.97404 | 65.4495703 | 0.257065356 | -6.325065 | 63.0879297 | 0.239630386 | -6.676413
64.6341523 | 0.27403748 | -6.311229 | 65.4476523 | 0.257368594 | -6.245554 | 63.0860117 | 0.239917666 | -13.19182
64.6322383 | 0.274340749 | -23.78618 | 65.4457383 | 0.257675052 | -18.962 | 63.0821797 | 0.240208149 | -20.01539
64.6245703 | 0.274663121 | -7.510494 | 65.4399883 | 0.25797829 | -12.51844 | 63.0764297 | 0.240495428 | -6.676065
64.6226523 | 0.274918497 | -5.996015 | 65.4361523 | 0.258284718 | -15.00533 | 63.0745117 | 0.240782723 | -6.602793
64.6207383 | 0.275237709 | -18.7646 | 65.4323203 | 0.258540094 | -11.43345 | 63.0725938 | 0.241073191 | -12.63723
64.6149883 | 0.275544137 | -18.01311 | 65.4284883 | 0.258875251 | -13.97404 | 63.0687617 | 0.24137643 | -20.96598
64.6092383 | 0.275863349 | -12.51844 | 65.4246523 | 0.25914976 | -6.662165 | 63.0627383 | 0.241663724 | -6.259219
64.6054023 | 0.276169777 | -18.96194 | 65.4227383 | 0.259437054 | -12.51844 | 63.0608203 | 0.241970152 | -6.311891
64.5996523 | 0.276473016 | -6.662165 | 65.4189023 | 0.259743482 | -14.12354 | 63.0589062 | 0.242273405 | -12.51811
64.5977383 | 0.27676031 | -19.66994 | 65.4150703 | 0.260014802 | -6.008527 | 63.0550703 | 0.242579833 | -18.96107
64.5917109 | 0.277066737 | -21.19261 | 65.4131523 | 0.260334015 | -20.94649 | 63.0493203 | 0.242883086 | -14.12349
64.5859609 | 0.277338058 | -12.63569 | 65.4074023 | 0.260608524 | -6.662165 | 63.0454883 | 0.243154407 | -6.602796
64.5821289 | 0.277641326 | -12.50538 | 65.4054883 | 0.260895818 | -18.01305 | 63.0435703 | 0.24344489 | -6.312204
64.5782969 | 0.277947754 | -12.65013 | 65.3997383 | 0.261215031 | -6.602796 | 63.0416562 | 0.243748128 | -21.19261
64.5744609 | 0.278250992 | -19.79455 | 65.3978203 | 0.261505514 | -14.30526 | 63.0359062 | 0.244019449 | -5.948803
64.5687109 | 0.278541476 | -6.662165 | 65.3937109 | 0.261792779 | -5.936706 | 63.0339883 | 0.24434185 | -20.01532
64.5667969 | 0.27882877 | -22.87883 | 65.3917969 | 0.26211518 | -20.01427 | 63.0282383 | 0.24462913 | -6.602796
64.5591289 | 0.279163927 | -13.19182 | 65.3860469 | 0.262402475 | -6.676088 | 63.0263203 | 0.244919613 | -12.00509
64.5552969 | 0.27945441 | -6.325044 | 65.3841289 | 0.262689769 | -13.95947 | 63.0224883 | 0.245238811 | -21.19152
64.5533789 | 0.279757649 | -18.76466 | 65.3802969 | 0.262964278 | -20.01636 | 63.0167383 | 0.245510146 | -12.50571
64.5476289 | 0.280064076 | -6.325044 | 65.3745469 | 0.263251543 | -18.96013 | 63.0129062 | 0.245816574 | -7.068384
64.5457109 | 0.280367315 | -17.1546 | 65.3687969 | 0.263554811 | -11.8993 | 63.0109883 | 0.246087909 | -6.00881
64.5399609 | 0.280702502 | -22.2407 | 65.3649609 | 0.263877183 | -12.63565 | 63.0090703 | 0.246407107 | -12.50481
64.5342109 | 0.280961037 | -6.662165 | 65.3611289 | 0.264180452 | -6.25924 | 63.0052383 | 0.246713549 | -21.19269
64.5322969 | 0.281248331 | -20.01434 | 65.3592109 | 0.264486879 | -5.995996 | 62.9994883 | 0.246984869 | -18.76369
64.5265469 | 0.281535625 | -20.94641 | 65.3572969 | 0.264806092 | -14.13829 | 62.9937383 | 0.247291312 | -6.676436
64.5207969 | 0.281810135 | -5.722691 | 65.3534609 | 0.265077412 | -18.7646 | 62.9918203 | 0.247578591 | -12.6369
64.5188789 | 0.282145292 | -16.99298 | 65.3477109 | 0.26538384 | -5.996015 | 62.9879883 | 0.24788183 | -18.68325
64.5131289 | 0.282483667 | -19.86354 | 65.3457969 | 0.265703052 | -14.13823 | 62.9819648 | 0.248204231 | -6.676065
64.5071055 | 0.282786906 | -7.511377 | 65.3419609 | 0.265974373 | -19.79462 | 62.9800469 | 0.248491511 | -7.068753
64.5051875 | 0.283042252 | -26.39741 | 65.3362109 | 0.266264856 | -11.43345 | 62.9781289 | 0.248762846 | -16.99444
64.4975195 | 0.283332735 | -5.710245 | 65.3323789 | 0.266600013 | -18.76466 | 62.9723789 | 0.249101192 | -13.33825
64.4956055 | 0.283667922 | -17.83654 | 65.3266289 | 0.26690644 | -7.068362 | 62.9685469 | 0.249388486 | -13.19285
64.4898555 | 0.283990294 | -12.64888 | 65.3247109 | 0.26717779 | -13.3396 | 62.9647148 | 0.249678954 | -13.35178
64.4860195 | 0.284293562 | -18.01474 | 65.3208789 | 0.267465055 | -6.98702 | 62.9608789 | 0.249966249 | -13.33895
64.4802695 | 0.284612745 | -12.5042 | 65.3189609 | 0.267739564 | -20.96591 | 62.9570469 | 0.250253528 | -22.66319
64.4764375 | 0.284919202 | -13.3396 | 65.3129375 | 0.268026859 | -11.32471 | 62.9493789 | 0.250591874 | -6.311558
64.4726055 | 0.285206467 | -25.28698 | 65.3091055 | 0.268365234 | -12.01818 | 62.9474648 | 0.250895143 | -14.83706
64.4649375 | 0.285509706 | -19.79462 | 65.3052695 | 0.268684417 | -12.6369 | 62.9436289 | 0.251153678 | -6.008546
64.4591875 | 0.285800189 | -6.676088 | 65.3014375 | 0.268987656 | -13.95794 | 62.9417109 | 0.25147289 | -6.662142
64.4572695 | 0.286087483 | -18.7646 | 65.2976055 | 0.269262195 | -12.65013 | 62.9397969 | 0.251760185 | -19.79666
64.4515195 | 0.286393911 | -12.00456 | 65.2937695 | 0.269565433 | -18.96194 | 62.9340469 | 0.252050638 | -13.35213
64.4476875 | 0.286713123 | -20.01427 | 65.2880195 | 0.269868672 | -5.936706 | 62.9302109 | 0.252337933 | -17.15614
64.4419375 | 0.287000418 | -12.51815 | 65.2861055 | 0.270191073 | -18.01305 | 62.9244609 | 0.25267309 | -11.88582
64.4381016 | 0.287306845 | -12.00484 | 65.2803555 | 0.270510286 | -22.2407 | 62.9206289 | 0.252995491 | -14.12354
64.4342695 | 0.287626058 | -14.13447 | 65.2746055 | 0.270768821 | -13.35213 | 62.9167969 | 0.253266811 | -7.417864
64.4301641 | 0.287916511 | -25.28448 | 65.2707695 | 0.271056116 | -12.00456 | 62.9148789 | 0.253525376 | -24.02158
64.4224961 | 0.28821978 | -12.63694 | 65.2669375 | 0.271375328 | -12.51811 | 62.9072109 | 0.253844589 | -12.86101
64.4186641 | 0.288523018 | -11.89819 | 65.2631016 | 0.271681756 | -12.63727 | 62.9031055 | 0.254163802 | -6.603478
64.4148281 | 0.28884542 | -18.96194 | 65.2592695 | 0.271984994 | -6.602429 | 62.9011875 | 0.254454255 | -13.33825
64.4090781 | 0.289148659 | -20.01434 | 65.2573516 | 0.272275478 | -18.962 | 62.8973555 | 0.254741549 | -14.12386
64.4033281 | 0.289435953 | -19.79666 | 65.2516016 | 0.272578716 | -24.00936 | 62.8935234 | 0.25501287 | -11.89792
64.3975781 | 0.289726406 | -12.00452 | 65.2439375 | 0.272897929 | -20.94649 | 62.8896875 | 0.255335271 | -17.15614
64.3937461 | 0.290045619 | -16.99293 | 65.2381875 | 0.273172438 | -6.324418 | 62.8839375 | 0.255670428 | -13.95794
64.3879961 | 0.290383995 | -21.19269 | 65.2362695 | 0.273475707 | -14.29138 | 62.8801055 | 0.255944967 | -18.96194
64.3822461 | 0.290655315 | -6.009092 | 65.2321641 | 0.273762971 | -17.83488 | 62.8743555 | 0.256248206 | -12.65009
64.3803281 | 0.290974498 | -12.5042 | 65.2264141 | 0.274085373 | -7.069143 | 62.8705195 | 0.256551445 | -13.95947
64.3764961 | 0.291280955 | -25.28698 | 65.2244961 | 0.274356693 | -13.19182 | 62.8666875 | 0.256825954 | -13.33825
64.3688281 | 0.291584194 | -13.19182 | 65.2206641 | 0.274647176 | -13.35213 | 62.8628555 | 0.257113248 | -17.83488
64.3649961 | 0.291874677 | -12.01787 | 65.2168281 | 0.274934471 | -17.15614 | 62.8571055 | 0.25743565 | -12.65013
64.3611602 | 0.29219386 | -20.01434 | 65.2110781 | 0.275269628 | -19.79462 | 62.8532695 | 0.257738888 | -12.6369
64.3554102 | 0.292481154 | -13.19217 | 65.2053281 | 0.275560111 | -13.33965 | 62.8494375 | 0.258042127 | -18.76466
64.3515781 | 0.292771637 | -19.86354 | 65.2014961 | 0.275847375 | -20.01427 | 62.8436875 | 0.258348554 | -13.33821
64.3455547 | 0.293074876 | -23.78397 | 65.1957461 | 0.27613467 | -11.89792 | 62.8398555 | 0.258635849 | -12.51848
64.3378867 | 0.293397278 | -12.00456 | 65.1919102 | 0.276457071 | -18.01305 | 62.8360195 | 0.258942276 | -13.33821
64.3340547 | 0.29371649 | -12.6369 | 65.1861602 | 0.276776284 | -12.50575 | 62.8321875 | 0.259229571 | -12.63694
64.3302227 | 0.294019729 | -25.0239 | 65.1823281 | 0.277082711 | -13.33821 | 62.8283555 | 0.259532809 | -23.29588
64.3225547 | 0.294326156 | -18.96194 | 65.1784961 | 0.277370006 | -18.01474 | 62.822332 | 0.259791374 | -10.92441
64.3168047 | 0.294629395 | -11.89788 | 65.1727461 | 0.277689189 | -6.258627 | 62.8184961 | 0.260142505 | -12.6369
64.3129688 | 0.294951797 | -12.63727 | 65.1708281 | 0.277995646 | -18.96194 | 62.8146641 | 0.260445744 | -12.51848
64.3091367 | 0.295255035 | -24.02126 | 65.1650781 | 0.278298885 | -18.76466 | 62.8108281 | 0.260752171 | -11.43242
64.3014688 | 0.295574248 | -19.79462 | 65.1593281 | 0.278605312 | -13.33825 | 62.8069961 | 0.261087358 | -18.76466
64.2957188 | 0.295864731 | -6.312183 | 65.1554961 | 0.278892606 | -7.628496 | 62.8012461 | 0.261393785 | -18.96194
64.2938047 | 0.29616797 | -18.962 | 65.1533047 | 0.279179871 | -13.19182 | 62.7954961 | 0.261697024 | -15.00533
64.2880547 | 0.296471208 | -19.79455 | 65.1494727 | 0.279470354 | -18.01305 | 62.7916641 | 0.2619524 | -14.83745
64.2823047 | 0.296761692 | -18.01311 | 65.1437227 | 0.279789567 | -18.77739 | 62.7878281 | 0.262210935 | -12.00452
64.2765547 | 0.297080904 | -6.602796 | 65.1379688 | 0.280095994 | -18.01305 | 62.7839961 | 0.262530148 | -12.6369
64.2746367 | 0.297371387 | -19.86354 | 65.1322188 | 0.280415207 | -13.33855 | 62.7801641 | 0.262833387 | -18.76283
64.2686133 | 0.297674626 | -30.01789 | 65.1283867 | 0.280702502 | -11.88582 | 62.7744141 | 0.263139844 | -14.13829
64.2590312 | 0.297993839 | -6.258913 | 65.1245547 | 0.281024903 | -12.64976 | 62.7705781 | 0.263411164 | -22.65137
64.2571133 | 0.298300266 | -18.96194 | 65.1207188 | 0.281328142 | -17.83493 | 62.7629141 | 0.26374951 | -6.008527
64.2513633 | 0.298603505 | -17.83493 | 65.1149688 | 0.281650543 | -7.054743 | 62.7609961 | 0.264068723 | -20.01434
64.2456133 | 0.298925906 | -20.01427 | 65.1130547 | 0.281921864 | -18.962 | 62.7552461 | 0.264356017 | -19.79659
64.2398633 | 0.299213201 | -18.01474 | 65.1073047 | 0.282225102 | -18.7646 | 62.7494961 | 0.264646471 | -12.63569
64.2341133 | 0.299532384 | -25.02145 | 65.1015547 | 0.28253153 | -25.28707 | 62.7456641 | 0.264949739 | -13.4107
64.2264453 | 0.299838841 | -13.3396 | 65.0938867 | 0.282834768 | -6.324089 | 62.7415547 | 0.265256166 | -10.91331
64.2226133 | 0.300126106 | -13.20559 | 65.0919688 | 0.283138037 | -13.19353 | 62.7377227 | 0.265607297 | -20.01636
64.2187773 | 0.300416589 | -18.962 | 65.0881367 | 0.28342849 | -11.43242 | 62.7319727 | 0.265894562 | -18.76283
64.2130273 | 0.300719827 | -18.01305 | 65.0843047 | 0.283763677 | -18.76466 | 62.7262227 | 0.266201019 | -7.069117
64.2072773 | 0.30103904 | -13.19182 | 65.0785547 | 0.284070104 | -13.55169 | 62.7243047 | 0.26647234 | -17.83493
64.2034453 | 0.301329523 | -17.15614 | 65.0744453 | 0.284373343 | -21.19269 | 62.7185547 | 0.266794741 | -18.96194
64.1976953 | 0.30166468 | -25.91604 | 65.0686953 | 0.284644663 | -18.76277 | 62.7128047 | 0.26709798 | -12.63694
64.1897539 | 0.301971108 | -12.00456 | 65.0629453 | 0.284951121 | -18.0148 | 62.7089727 | 0.267401218 | -13.20555
64.1859219 | 0.30229032 | -18.01305 | 65.0571953 | 0.285270303 | -12.50416 | 62.7051367 | 0.267691702 | -13.33825
64.1801719 | 0.302609533 | -19.79462 | 65.0533633 | 0.285576761 | -18.962 | 62.7013047 | 0.267978996 | -24.02384
64.1744219 | 0.302900016 | -12.65009 | 65.0476133 | 0.285879999 | -24.02158 | 62.6936367 | 0.268298179 | -12.5042
64.1705859 | 0.303203255 | -16.99444 | 65.0399453 | 0.286199212 | -6.259219 | 62.6898047 | 0.268604636 | -21.19261
64.1648359 | 0.303541601 | -33.35259 | 65.0380273 | 0.28650564 | -21.19269 | 62.6840547 | 0.268875957 | -16.99449
64.1552539 | 0.303828895 | -6.008527 | 65.0322773 | 0.28677696 | -12.00452 | 62.6783047 | 0.269214302 | -6.008527
64.1533359 | 0.304148108 | -13.19182 | 65.0284453 | 0.287096173 | -11.88582 | 62.6763867 | 0.269533515 | -26.6792
64.1495039 | 0.304438591 | -18.96194 | 65.0246133 | 0.287418574 | -18.01474 | 62.6687227 | 0.26982078 | -22.23812
64.1437539 | 0.30474183 | -17.15614 | 65.0188633 | 0.287737757 | -22.23812 | 62.6629727 | 0.270079345 | -12.87358
64.1380039 | 0.305076987 | -26.39741 | 65.0131133 | 0.287996322 | -18.01305 | 62.6588633 | 0.270398557 | -11.88609
64.1303359 | 0.30536747 | -18.01311 | 65.0073633 | 0.288315535 | -12.01709 | 62.6550312 | 0.270720959 | -18.01311
64.1245859 | 0.305686682 | -11.88689 | 65.0035273 | 0.288634747 | -18.7646 | 62.6492812 | 0.271040171 | -18.01474
64.1207539 | 0.306009054 | -18.96007 | 64.9977773 | 0.288941175 | -14.28989 | 62.6435312 | 0.271359354 | -6.602452
64.1150039 | 0.306312323 | -6.325065 | 64.9936719 | 0.289228469 | -17.83654 | 62.6416133 | 0.271649837 | -13.33855
64.1130859 | 0.306615561 | -24.63198 | 64.9879219 | 0.289550841 | -18.96013 | 62.6377812 | 0.271937132 | -14.13792
64.1051445 | 0.306937963 | -18.962 | 64.9821719 | 0.289854109 | -12.01818 | 62.6339453 | 0.272208452 | -16.99444
64.0993945 | 0.307241201 | -23.77156 | 64.9783359 | 0.290173292 | -19.79462 | 62.6281953 | 0.272546798 | -31.59884
64.0917305 | 0.307563603 | -11.44538 | 64.9725859 | 0.290463775 | -18.96194 | 62.6186133 | 0.272850037 | -13.19217
64.0878945 | 0.30789876 | -21.19269 | 64.9668359 | 0.290767014 | -12.5042 | 62.6147812 | 0.27314052 | -6.324735
64.0821445 | 0.30817008 | -18.7646 | 64.9630039 | 0.291073471 | -25.28698 | 62.6128633 | 0.273443758 | -18.01305
64.0763945 | 0.308476508 | -16.37565 | 64.9553359 | 0.29137671 | -12.00452 | 62.6071133 | 0.273762971 | -19.79462
64.0706445 | 0.308827639 | -20.94649 | 64.9515039 | 0.291695923 | -19.79666 | 62.6013633 | 0.274053454 | -11.43375
64.0648945 | 0.309102148 | -24.00912 | 64.9457539 | 0.291986376 | -18.96013 | 62.5975312 | 0.274388611 | -17.00446
64.0572305 | 0.30942136 | -12.65009 | 64.9400039 | 0.292289644 | -11.88578 | 62.5917773 | 0.274726987 | -21.19269
64.0533945 | 0.309724599 | -17.83488 | 64.9361719 | 0.292612046 | -16.37705 | 62.5860273 | 0.274998307 | -20.9681
64.0476445 | 0.310047001 | -12.00456 | 64.9304219 | 0.292963147 | -21.19261 | 62.5800039 | 0.275285572 | -13.19182
64.0438125 | 0.310366213 | -26.39732 | 64.9246719 | 0.293234468 | -6.258627 | 62.5761719 | 0.275576055 | -12.00484
64.0361445 | 0.310656697 | -26.18867 | 64.9227539 | 0.293540925 | -36.33864 | 62.5723398 | 0.275895268 | -13.20525
64.0282031 | 0.310959935 | -18.01305 | 64.9128945 | 0.293812245 | -18.01305 | 62.5685039 | 0.276185751 | -22.86719
64.0224531 | 0.311279148 | -6.246186 | 64.9071445 | 0.294131458 | -12.50543 | 62.5608398 | 0.276520908 | -18.96194
64.0205391 | 0.311585575 | -31.61203 | 64.9033125 | 0.294437885 | -12.6369 | 62.5550898 | 0.276824147 | -12.51693
64.0109531 | 0.311888814 | -18.76283 | 64.8994805 | 0.294741124 | -11.89823 | 62.5512539 | 0.277130604 | -18.962
64.0052031 | 0.312195271 | -12.6369 | 64.8956445 | 0.295063525 | -18.96194 | 62.5455039 | 0.277433842 | -6.246492
64.0013711 | 0.31249851 | -26.69322 | 64.8898945 | 0.295366764 | -18.01305 | 62.5435898 | 0.27774027 | -22.87853
63.9937031 | 0.312785774 | -13.95794 | 64.8841445 | 0.295685977 | -18.76466 | 62.5359219 | 0.278075427 | -26.69043
63.9898711 | 0.313060313 | -16.37701 | 64.8783945 | 0.295992404 | -18.96194 | 62.5282539 | 0.278362721 | -14.82026
63.9841211 | 0.313411415 | -17.83493 | 64.8726445 | 0.296295643 | -18.76283 | 62.5244219 | 0.278621286 | -16.37705
63.9783711 | 0.313733816 | -30.02631 | 64.8668945 | 0.2966021 | -12.6369 | 62.5186719 | 0.278972387 | -13.35213
63.9707031 | 0.313989192 | -18.96194 | 64.8630625 | 0.296905339 | -25.28707 | 62.5148359 | 0.279259682 | -17.83493
63.9649531 | 0.314292431 | -16.99298 | 64.8553945 | 0.297208577 | -5.948784 | 62.5090859 | 0.279582083 | -12.00452
63.9592031 | 0.314630806 | -6.324714 | 64.8534766 | 0.297530979 | -18.96194 | 62.5052539 | 0.279901296 | -20.73581
63.9572852 | 0.314934045 | -30.87727 | 64.8477266 | 0.297834218 | -16.99298 | 62.4992305 | 0.280191779 | -18.01474
63.9474297 | 0.315253228 | -10.81508 | 64.8419766 | 0.298172593 | -18.01474 | 62.4934805 | 0.280510962 | -12.63723
63.9435977 | 0.315607548 | -18.96013 | 64.8362266 | 0.298491776 | -15.12991 | 62.4896484 | 0.280814201 | -20.9442
63.9378477 | 0.315910816 | -26.40005 | 64.8321211 | 0.298763126 | -25.02382 | 62.4838984 | 0.28108874 | -25.28674
63.9301797 | 0.31620127 | -18.96013 | 64.8244531 | 0.299069554 | -12.00456 | 62.4762305 | 0.281391978 | -5.949095
63.9244297 | 0.316504538 | -21.64145 | 64.8206211 | 0.299388766 | -26.40005 | 62.4743125 | 0.28171438 | -24.02165
63.9167617 | 0.316858858 | -20.01643 | 64.8129531 | 0.29967922 | -12.00456 | 62.4666445 | 0.282033592 | -18.96194
63.9110117 | 0.317146122 | -14.12349 | 64.8091211 | 0.299998432 | -25.28698 | 62.4608945 | 0.282336831 | -26.38628
63.9071797 | 0.317417443 | -17.83493 | 64.8014531 | 0.300301671 | -25.0084 | 62.4532305 | 0.282627285 | -12.01709
63.9014297 | 0.317739844 | -17.15614 | 64.7937891 | 0.300608128 | -12.65009 | 62.4493945 | 0.282946497 | -12.5042
63.8956797 | 0.318075001 | -20.01427 | 64.7899531 | 0.300911367 | -11.32568 | 62.4455625 | 0.283252954 | -24.02384
63.8899297 | 0.318362296 | -17.83493 | 64.7861211 | 0.301249713 | -18.962 | 62.4378945 | 0.283572137 | -13.33821
63.8841797 | 0.318684697 | -24.02158 | 64.7803711 | 0.301552951 | -20.01427 | 62.4340625 | 0.283859432 | -22.66319
63.8765117 | 0.31900391 | -17.83493 | 64.7746211 | 0.301840246 | -11.89792 | 62.4263945 | 0.284197778 | -13.33825
63.8707617 | 0.319326311 | -24.8804 | 64.7707852 | 0.302162647 | -18.96194 | 62.4225625 | 0.284485072 | -7.543987
63.8628203 | 0.319645494 | -26.67676 | 64.7650352 | 0.302465886 | -23.77195 | 62.4203711 | 0.284775555 | -22.86719
63.8551562 | 0.319932789 | -11.89792 | 64.7573711 | 0.302788287 | -24.87806 | 62.412707 | 0.285110712 | -14.13792
63.8513203 | 0.32025519 | -12.00452 | 64.7494297 | 0.3031075 | -6.676762 | 62.4088711 | 0.285382032 | -10.81508
63.8474883 | 0.320574403 | -16.99444 | 64.7475117 | 0.303394765 | -18.76283 | 62.4050391 | 0.285736352 | -12.65009
63.8417383 | 0.320912749 | -17.15619 | 64.7417617 | 0.303701222 | -12.6369 | 62.4012031 | 0.286039591 | -25.0084
63.8359883 | 0.321247905 | -30.0262 | 64.7379297 | 0.304004461 | -23.78405 | 62.3935391 | 0.286346048 | -18.96194
63.8283203 | 0.321503282 | -11.32572 | 64.7302617 | 0.304326862 | -25.28666 | 62.3877891 | 0.286649287 | -24.02165
63.8244883 | 0.321841627 | -16.37565 | 64.7225938 | 0.304630101 | -18.962 | 62.3801211 | 0.286968499 | -18.7646
63.8187383 | 0.322192758 | -23.78397 | 64.7168438 | 0.304933339 | -16.99293 | 62.3743711 | 0.287274927 | -14.12354
63.8110703 | 0.32251516 | -20.01434 | 64.7110938 | 0.305271715 | -18.96194 | 62.3705391 | 0.287546247 | -12.01705
63.8053203 | 0.322802454 | -17.83654 | 64.7053438 | 0.305574954 | -25.01118 | 62.3667031 | 0.28786546 | -17.83493
63.7995703 | 0.323124826 | -25.28457 | 64.6976797 | 0.305881381 | -12.64976 | 62.3609531 | 0.288187861 | -20.01636
63.7919023 | 0.323428094 | -18.87131 | 64.6938438 | 0.30618462 | -18.01311 | 62.3552031 | 0.288475126 | -22.64936
63.7858789 | 0.323747277 | -16.99293 | 64.6880938 | 0.306503832 | -11.32598 | 62.3475391 | 0.288813502 | -27.64495
63.7801289 | 0.324085653 | -20.01643 | 64.6842617 | 0.306842178 | -18.96007 | 62.3395977 | 0.289100766 | -5.722179
63.7743789 | 0.324372917 | -18.76277 | 64.6785117 | 0.307145447 | -19.65688 | 62.3376797 | 0.289435953 | -19.79666
63.7686289 | 0.324679375 | -18.962 | 64.6724883 | 0.307451874 | -18.96194 | 62.3319297 | 0.289726406 | -26.69034
63.7628789 | 0.324982613 | -17.15614 | 64.6667383 | 0.307755113 | -20.01434 | 62.3242617 | 0.290013701 | -16.99449
63.7571289 | 0.32531777 | -25.02382 | 64.6609883 | 0.308042407 | -17.83488 | 62.3185117 | 0.290352046 | -20.01427
63.7494609 | 0.325624198 | -18.96013 | 64.6552383 | 0.308364809 | -18.0148 | 62.3127617 | 0.290639341 | -22.8669
63.7437109 | 0.325927466 | -16.22827 | 64.6494883 | 0.308683991 | -23.78397 | 62.3050977 | 0.290974498 | -6.602796
63.7379609 | 0.326281786 | -25.27379 | 64.6418203 | 0.309006393 | -18.96194 | 62.3031797 | 0.291264981 | -25.28698
63.7302969 | 0.326585025 | -25.28707 | 64.6360703 | 0.309309632 | -12.63569 | 62.2955117 | 0.29156822 | -10.81511
63.7226289 | 0.326888263 | -18.7646 | 64.6322383 | 0.3096129 | -11.33751 | 62.2916797 | 0.291922539 | -18.96007
63.7168789 | 0.327194691 | -17.15465 | 64.6284023 | 0.309951246 | -20.01434 | 62.2859297 | 0.292225808 | -18.01474
63.7111289 | 0.327529877 | -24.63427 | 64.6226523 | 0.31023854 | -31.59884 | 62.2801797 | 0.292544991 | -17.83493
63.7031875 | 0.327852249 | -12.63565 | 64.6130703 | 0.310541779 | -25.0239 | 62.2744297 | 0.292867392 | -18.01305
63.6993555 | 0.328155518 | -17.15619 | 64.6054023 | 0.310848206 | -12.6369 | 62.2686797 | 0.293186605 | -27.93351
63.6936055 | 0.328490674 | -23.78397 | 64.6015703 | 0.311151445 | -12.5042 | 62.2610117 | 0.293461114 | -7.6277
63.6859375 | 0.328813076 | -18.96194 | 64.5977383 | 0.311457902 | -26.18858 | 62.2588203 | 0.293748409 | -12.63694
63.6801875 | 0.329116315 | -17.83493 | 64.5897969 | 0.311761141 | -18.962 | 62.2549883 | 0.294051647 | -25.02382
63.6744375 | 0.329438716 | -25.28698 | 64.5840469 | 0.312064379 | -5.668251 | 62.2473203 | 0.294358075 | -25.27421
63.6667695 | 0.329741955 | -12.63694 | 64.5821289 | 0.312402755 | -22.87883 | 62.2396562 | 0.294661313 | -26.39698
63.6629375 | 0.330045193 | -25.02137 | 64.5744609 | 0.312737912 | -25.01085 | 62.2319883 | 0.294951797 | -18.962
63.6552695 | 0.330351651 | -17.15614 | 64.5667969 | 0.313044339 | -30.0262 | 62.2262383 | 0.295255035 | -12.00484
63.6495195 | 0.330686808 | -23.77164 | 64.5591289 | 0.313299716 | -11.43348 | 62.2224062 | 0.295574248 | -5.412904
63.6418555 | 0.331009209 | -25.28698 | 64.5552969 | 0.313634872 | -11.33751 | 62.2204883 | 0.295928568 | -25.28707
63.6341875 | 0.331312448 | -24.87814 | 64.5514609 | 0.313973218 | -18.01305 | 62.2128203 | 0.296231806 | -18.76277
63.6262461 | 0.33163166 | -13.19314 | 64.5457109 | 0.314292431 | -29.72075 | 62.2070703 | 0.296538264 | -24.01169
63.6224141 | 0.331922114 | -22.87678 | 64.5361289 | 0.314614832 | -18.96194 | 62.1994062 | 0.296857446 | -18.96007
63.6147461 | 0.332257301 | -22.66326 | 64.5303789 | 0.314918071 | -26.69043 | 62.1936562 | 0.297160715 | -17.83654
63.6070781 | 0.332595646 | -6.662142 | 64.5227109 | 0.315205365 | -11.88578 | 62.1879062 | 0.297483087 | -18.97299
63.6051641 | 0.332882941 | -17.15614 | 64.5188789 | 0.315527767 | -5.722691 | 62.1821523 | 0.297786355 | -19.65688
63.5994141 | 0.333218098 | -29.73316 | 64.5169609 | 0.315862924 | -28.92947 | 62.1761289 | 0.298092782 | -12.00452
63.5898281 | 0.333540499 | -26.67641 | 64.5090195 | 0.316137433 | -16.37565 | 62.1722969 | 0.298411995 | -24.02384
63.5821641 | 0.333827794 | -17.83659 | 64.5032695 | 0.316488564 | -26.67651 | 62.1646289 | 0.298731178 | -11.88578
63.5764141 | 0.334150165 | -5.462349 | 64.4956055 | 0.316775858 | -18.7646 | 62.1607969 | 0.29905358 | -13.3386
63.5744961 | 0.334501296 | -17.83488 | 64.4898555 | 0.317082286 | -17.15614 | 62.1569648 | 0.299340874 | -25.02358
63.5687461 | 0.334823698 | -30.01767 | 64.4841055 | 0.317417443 | -31.28008 | 62.1492969 | 0.299647301 | -18.01305
63.5591641 | 0.33514291 | -21.19261 | 64.4745195 | 0.3177239 | -12.6369 | 62.1435469 | 0.299966514 | -18.01305
63.5534141 | 0.335414231 | -27.33861 | 64.4706875 | 0.318027139 | -24.02165 | 62.1377969 | 0.300285727 | -26.39741
63.5454727 | 0.335704714 | -16.37565 | 64.4630195 | 0.318346351 | -12.50538 | 62.1301289 | 0.30057621 | -18.96194
63.5397227 | 0.336055845 | -25.28698 | 64.4591875 | 0.318652779 | -17.15614 | 62.1243789 | 0.300879449 | -18.76466
63.5320547 | 0.336359084 | -16.99449 | 64.4534375 | 0.318987936 | -26.39741 | 62.1186289 | 0.301185876 | -25.28698
63.5263047 | 0.336697429 | -24.02158 | 64.4457695 | 0.319278419 | -16.37565 | 62.1109609 | 0.301489115 | -17.15465
63.5186367 | 0.337016642 | -19.79462 | 64.4400195 | 0.31962955 | -18.01474 | 62.1052109 | 0.301824301 | -11.88689
63.5128867 | 0.337307125 | -18.96194 | 64.4342695 | 0.319948733 | -25.91359 | 62.1013789 | 0.302146673 | -18.86953
63.5071367 | 0.337610364 | -18.01305 | 64.4263281 | 0.32025519 | -20.01636 | 62.0953555 | 0.302465886 | -19.79462
63.5013867 | 0.337929577 | -22.65144 | 64.4205781 | 0.320542455 | -11.88582 | 62.0896055 | 0.302756369 | -18.01305
63.4937227 | 0.338267922 | -18.96194 | 64.4167461 | 0.320864856 | -22.87678 | 62.0838555 | 0.303075582 | -18.01474
63.4879727 | 0.338571161 | -22.66118 | 64.4090781 | 0.321200043 | -25.27379 | 62.0781055 | 0.303394765 | -25.02145
63.4803047 | 0.338909537 | -25.28707 | 64.4014141 | 0.321503282 | -17.83493 | 62.0704375 | 0.303701222 | -12.00565
63.4726367 | 0.339212775 | -17.83488 | 64.3956641 | 0.321825683 | -18.01474 | 62.0666055 | 0.304020405 | -18.76283
63.4668867 | 0.339535177 | -12.86253 | 64.3899141 | 0.322144866 | -5.668251 | 62.0608555 | 0.304326862 | -17.15614
63.4627812 | 0.33985436 | -30.02989 | 64.3879961 | 0.322483242 | -35.31623 | 62.0551055 | 0.304662019 | -25.28698
63.4531953 | 0.340173572 | -23.77187 | 64.3784141 | 0.322754562 | -25.28698 | 62.0474375 | 0.304965258 | -25.02145
63.4455312 | 0.340495974 | -18.962 | 64.3707461 | 0.323057801 | -16.99298 | 62.0397695 | 0.305271715 | -18.96194
63.4397812 | 0.340799212 | -16.22827 | 64.3649961 | 0.323396176 | -12.64976 | 62.0340195 | 0.305574954 | -17.83493
63.4340312 | 0.341153532 | -18.01305 | 64.3611602 | 0.323699415 | -25.01118 | 62.0282695 | 0.305897355 | -17.15614
63.4282812 | 0.341472745 | -24.02126 | 64.3534961 | 0.324005842 | -17.97188 | 62.0225195 | 0.306232512 | -19.86354
63.4206133 | 0.341791958 | -23.78626 | 64.3474727 | 0.324340999 | -25.28448 | 62.0164961 | 0.306535751 | -20.94649
63.4129453 | 0.342114329 | -20.01427 | 64.3398047 | 0.324644268 | -23.78626 | 62.0107461 | 0.30681026 | -12.00456
63.4071953 | 0.342401624 | -16.22827 | 64.3321367 | 0.324966639 | -13.33821 | 62.0069141 | 0.307129472 | -16.99444
63.4014453 | 0.342755944 | -18.01311 | 64.3283047 | 0.325253934 | -16.22831 | 62.0011641 | 0.307467818 | -25.28448
63.3956953 | 0.343075156 | -11.43345 | 64.3225547 | 0.325608253 | -18.96194 | 61.9934961 | 0.307771087 | -18.962
63.3918633 | 0.343410313 | -35.91649 | 64.3168047 | 0.325911492 | -26.69043 | 61.9877461 | 0.308074325 | -22.66319
63.3820039 | 0.343684822 | -24.00936 | 64.3091367 | 0.326198786 | -16.22827 | 61.9800781 | 0.308412671 | -20.01434
63.3743398 | 0.344004035 | -18.76466 | 64.3033867 | 0.326553106 | -12.00452 | 61.9743281 | 0.308699965 | -23.77156
63.3685898 | 0.344310462 | -22.87648 | 64.2995547 | 0.326872319 | -29.73552 | 61.9666641 | 0.309022367 | -18.96194
63.3609219 | 0.344645649 | -25.28698 | 64.2899688 | 0.327194691 | -25.27171 | 61.9609141 | 0.309325606 | -12.01709
63.3532539 | 0.344948888 | -22.66319 | 64.2823047 | 0.327497959 | -11.33721 | 61.9570781 | 0.309644818 | -22.65137
63.3455859 | 0.345287234 | -12.63694 | 64.2784688 | 0.327836305 | -25.27412 | 61.9494141 | 0.309983164 | -24.02158
63.3417539 | 0.345590472 | -18.76277 | 64.2708047 | 0.328139544 | -20.96633 | 61.9417461 | 0.310302377 | -19.65688
63.3360039 | 0.34589693 | -18.962 | 64.2647812 | 0.328426838 | -25.02358 | 61.9357227 | 0.310608804 | -20.01427
63.3302539 | 0.346200168 | -28.58959 | 64.2571133 | 0.328733265 | -11.43375 | 61.9299727 | 0.310896099 | -24.02165
63.3206719 | 0.346535325 | -23.78397 | 64.2532812 | 0.329068422 | -25.02105 | 61.9223047 | 0.311215311 | -17.83654
63.3130039 | 0.346857727 | -23.69464 | 64.2456133 | 0.32937488 | -25.28707 | 61.9165547 | 0.311537683 | -12.63569
63.3050625 | 0.347192883 | -19.79455 | 64.2379453 | 0.329678118 | -17.15614 | 61.9127227 | 0.311840951 | -16.99444
63.2993125 | 0.347483367 | -22.51582 | 64.2321953 | 0.330013275 | -16.99293 | 61.9069727 | 0.312179297 | -17.15614
63.2935625 | 0.347738743 | -21.19269 | 64.2264453 | 0.330351651 | -25.28707 | 61.9012227 | 0.312514454 | -18.96007
63.2878125 | 0.348010063 | -23.78397 | 64.2187773 | 0.330654889 | -17.83488 | 61.8954727 | 0.312817723 | -26.40014
63.2801445 | 0.348332465 | -16.37565 | 64.2130273 | 0.330977291 | -18.01474 | 61.8878047 | 0.313108176 | -17.1546
63.2743945 | 0.348683596 | -16.99449 | 64.2072773 | 0.331296474 | -17.15465 | 61.8820547 | 0.313443363 | -18.76466
63.2686445 | 0.349021941 | -26.67641 | 64.2015273 | 0.33163166 | -17.83488 | 61.8763047 | 0.31374979 | -25.28698
63.2609805 | 0.349309236 | -25.28707 | 64.1957773 | 0.331954062 | -17.97188 | 61.8686367 | 0.314053029 | -18.962
63.2533125 | 0.349612474 | -25.02382 | 64.1897539 | 0.332289219 | -25.0239 | 61.8628867 | 0.314356267 | -24.63198
63.2456445 | 0.349918902 | -25.27379 | 64.1820859 | 0.332595646 | -31.59884 | 61.8549453 | 0.314678669 | -16.37565
63.2379805 | 0.350222141 | -16.99298 | 64.1725039 | 0.332898885 | -17.1546 | 61.8491953 | 0.3150298 | -19.79462
63.2322305 | 0.350560516 | -16.37565 | 64.1667539 | 0.333234072 | -19.79666 | 61.8434453 | 0.315320283 | -18.01474
63.2264805 | 0.350911647 | -23.47124 | 64.1610039 | 0.333524525 | -24.02158 | 61.8376953 | 0.315639466 | -24.00936
63.2185391 | 0.351249993 | -28.26183 | 64.1533359 | 0.333843738 | -23.77164 | 61.8300312 | 0.315958679 | -19.79462
63.2108711 | 0.351521313 | -18.01305 | 64.1456719 | 0.334166139 | -18.01305 | 61.8242812 | 0.316249162 | -22.87853
63.2051211 | 0.351840526 | -22.66319 | 64.1399219 | 0.334485352 | -18.96194 | 61.8166133 | 0.316584319 | -18.76283
63.1974531 | 0.352178872 | -18.962 | 64.1341719 | 0.334788591 | -18.76466 | 61.8108633 | 0.316890776 | -18.01474
63.1917031 | 0.35248211 | -10.81508 | 64.1284219 | 0.335095018 | -24.02158 | 61.8051133 | 0.317209959 | -18.96013
63.1878711 | 0.35283643 | -18.01305 | 64.1207539 | 0.335414231 | -23.78405 | 61.7993633 | 0.317513227 | -22.66319
63.1821211 | 0.353155643 | -31.59894 | 64.1130859 | 0.335736632 | -13.5385 | 61.7916953 | 0.317851573 | -12.00452
63.1725391 | 0.353458881 | -22.66118 | 64.1089805 | 0.336039871 | -17.15614 | 61.7878633 | 0.318170786 | -16.99444
63.1648711 | 0.353797257 | -22.87883 | 64.1032305 | 0.336375028 | -25.02145 | 61.7821133 | 0.318509132 | -26.18867
63.1572031 | 0.354132414 | -12.50543 | 64.0955625 | 0.336681485 | -17.15614 | 61.7741719 | 0.31881237 | -25.28698
63.1533711 | 0.354438841 | -20.01427 | 64.0898125 | 0.337016642 | -32.98644 | 61.7665039 | 0.319115609 | -23.77195
63.1476211 | 0.354726136 | -29.41726 | 64.0802305 | 0.337307125 | -17.15614 | 61.7588398 | 0.31943801 | -14.13787
63.1377617 | 0.355061293 | -16.99298 | 64.0744805 | 0.337642282 | -17.83488 | 61.7550039 | 0.319709331 | -22.64972
63.1320117 | 0.355399668 | -18.01474 | 64.0687305 | 0.337964684 | -17.15614 | 61.7473398 | 0.320047706 | -17.15614
63.1262617 | 0.355718851 | -22.64936 | 64.0629805 | 0.338299841 | -18.962 | 61.7415898 | 0.320382863 | -25.28666
63.1185977 | 0.356057227 | -30.03293 | 64.0572305 | 0.338603079 | -23.78397 | 61.7339219 | 0.320686102 | -11.88613
63.1090117 | 0.35637641 | -24.00912 | 64.0495625 | 0.338925481 | -28.58959 | 61.7300898 | 0.321008503 | -27.30007
63.1013477 | 0.356695622 | -17.83488 | 64.0399805 | 0.339260638 | -16.99298 | 61.7205039 | 0.321359634 | -26.3839
63.0955977 | 0.357018024 | -21.838 | 64.0342305 | 0.339599013 | -23.60474 | 61.7128398 | 0.321650118 | -11.44508
63.0879297 | 0.357369155 | -19.79462 | 64.0282031 | 0.33985436 | -24.00912 | 61.7090039 | 0.321985275 | -21.19269
63.0821797 | 0.357659638 | -24.02384 | 64.0205391 | 0.340173572 | -16.99293 | 61.7032539 | 0.322256595 | -18.68294
63.0745117 | 0.357978821 | -17.83493 | 64.0147891 | 0.340511948 | -18.01474 | 61.6972305 | 0.322578996 | -22.87883
63.0687617 | 0.358301222 | -23.69457 | 64.0090391 | 0.340831131 | -28.32952 | 61.6895625 | 0.322914153 | -25.00865
63.0608203 | 0.358636379 | -25.27162 | 63.9994531 | 0.341169506 | -12.6369 | 61.6818984 | 0.323220611 | -12.01791
63.0531562 | 0.358939648 | -21.64123 | 63.9956211 | 0.341472745 | -25.28698 | 61.6780625 | 0.323539793 | -30.01757
63.0454883 | 0.359293967 | -11.43375 | 63.9879531 | 0.341775984 | -22.65144 | 61.6684805 | 0.323859006 | -18.7646
63.0416562 | 0.359629124 | -22.6629 | 63.9802891 | 0.342114329 | -25.28448 | 61.6627305 | 0.324165434 | -25.28457
63.0339883 | 0.35996747 | -25.28698 | 63.9726211 | 0.342417598 | -17.83493 | 61.6550625 | 0.324468702 | -11.32568
63.0263203 | 0.360270709 | -18.96013 | 63.9668711 | 0.342739999 | -24.02384 | 61.6512305 | 0.324807048 | -28.60152
63.0205703 | 0.360573977 | -25.0111 | 63.9592031 | 0.343059182 | -18.01305 | 61.6416445 | 0.325142205 | -12.5042
63.0129062 | 0.360880405 | -33.36617 | 63.9534531 | 0.343378395 | -24.63206 | 61.6378125 | 0.325448662 | -18.01474
63.0033203 | 0.361167699 | -16.22827 | 63.9455117 | 0.343700796 | -12.00452 | 61.6320625 | 0.325767845 | -18.01305
62.9975703 | 0.361522019 | -17.15614 | 63.9416797 | 0.344020009 | -25.02382 | 61.6263125 | 0.326087058 | -23.78405
62.9918203 | 0.361857176 | -26.18867 | 63.9340117 | 0.344326437 | -15.66437 | 61.6186445 | 0.326409459 | -18.86953
62.9838789 | 0.362160414 | -23.77187 | 63.9282617 | 0.344693512 | -26.67651 | 61.6126211 | 0.326728672 | -27.9193
62.9762148 | 0.362482816 | -22.87853 | 63.9205977 | 0.344980806 | -17.83488 | 61.604957 | 0.327003181 | -18.01305
62.9685469 | 0.362817973 | -18.76283 | 63.9148477 | 0.345303208 | -18.962 | 61.599207 | 0.327322394 | -20.88919
62.9627969 | 0.36312443 | -22.87883 | 63.9090977 | 0.345606446 | -23.78397 | 61.5915391 | 0.327689469 | -26.39741
62.9551289 | 0.363459587 | -16.99444 | 63.9014297 | 0.345928848 | -18.962 | 61.5838711 | 0.327979952 | -17.15614
62.9493789 | 0.363797933 | -31.59894 | 63.8956797 | 0.346232086 | -22.66319 | 61.5781211 | 0.328315109 | -12.50543
62.9397969 | 0.364101171 | -18.96007 | 63.8880117 | 0.346570432 | -24.02126 | 61.5742891 | 0.328621536 | -28.59896
62.9340469 | 0.36440444 | -16.22827 | 63.8803438 | 0.346889645 | -33.35294 | 61.5647031 | 0.328956723 | -24.0113
62.9282969 | 0.36475876 | -28.60152 | 63.8707617 | 0.347176939 | -12.13403 | 61.5570391 | 0.329275906 | -17.83488
62.9187109 | 0.365093917 | -17.83493 | 63.8666562 | 0.347515285 | -30.02979 | 61.5512891 | 0.329598308 | -25.28707
62.9129609 | 0.365416318 | -25.27379 | 63.8570703 | 0.347834498 | -22.65173 | 61.5436211 | 0.329901546 | -27.33861
62.9052969 | 0.365719557 | -30.88668 | 63.8494062 | 0.348172843 | -12.01674 | 61.5356797 | 0.330192029 | -18.01305
62.8954375 | 0.366038769 | -5.657227 | 63.8455703 | 0.348492056 | -18.96194 | 61.5299297 | 0.330511242 | -22.86719
62.8935234 | 0.366377115 | -22.87853 | 63.8398203 | 0.348795295 | -22.66125 | 61.5222656 | 0.330846399 | -18.76283
62.8858555 | 0.366712272 | -26.39741 | 63.8321523 | 0.34913367 | -25.27379 | 61.5165156 | 0.331152856 | -18.02696
62.8781875 | 0.367002755 | -22.87883 | 63.8244883 | 0.349436909 | -18.76466 | 61.5107617 | 0.331472039 | -11.88578
62.8705195 | 0.367337912 | -22.64936 | 63.8187383 | 0.349743336 | -17.15614 | 61.5069297 | 0.331794441 | -21.838
62.8628555 | 0.367676288 | -24.02384 | 63.8129883 | 0.350078493 | -22.87678 | 61.4992617 | 0.332145572 | -18.01311
62.8551875 | 0.367995471 | -11.43246 | 63.8053203 | 0.35041368 | -25.02382 | 61.4935117 | 0.332464784 | -31.26999
62.8513555 | 0.368330657 | -29.73307 | 63.7976523 | 0.350720108 | -18.01311 | 61.4839297 | 0.332771212 | -18.01305
62.8417695 | 0.368653059 | -24.0113 | 63.7919023 | 0.35103932 | -24.61988 | 61.4781797 | 0.333090425 | -16.99449
62.8341055 | 0.368972242 | -17.83493 | 63.7839648 | 0.351361722 | -25.28674 | 61.4724297 | 0.33342877 | -26.69034
62.8283555 | 0.369294643 | -19.86387 | 63.7762969 | 0.35166496 | -18.01305 | 61.4647617 | 0.333716065 | -18.962
62.822332 | 0.369597882 | -30.02979 | 63.7705469 | 0.351984173 | -22.66319 | 61.4590117 | 0.334019303 | -22.40207
62.8127461 | 0.369917095 | -28.31769 | 63.7628789 | 0.352322519 | -31.59894 | 61.4510742 | 0.334373623 | -22.87883
62.8031641 | 0.37025547 | -17.15614 | 63.7532969 | 0.352625757 | -11.89819 | 61.4434062 | 0.33470878 | -20.94649
62.7974141 | 0.370590627 | -32.45654 | 63.7494609 | 0.352948159 | -22.8669 | 61.4376562 | 0.334983289 | -17.1546
62.7859141 | 0.370944947 | -18.96194 | 63.7417969 | 0.353283316 | -23.78405 | 61.4319062 | 0.335318476 | -22.6629
62.7801641 | 0.371248186 | -11.44538 | 63.7341289 | 0.353605717 | -25.28698 | 61.4242383 | 0.335656822 | -25.28707
62.7763281 | 0.371583343 | -16.99298 | 63.7264609 | 0.353908956 | -18.01305 | 61.4165703 | 0.33596006 | -18.96007
62.7705781 | 0.371921718 | -33.35596 | 63.7207109 | 0.354228169 | -23.77164 | 61.4108203 | 0.336263329 | -22.65166
62.7609961 | 0.372208983 | -18.76283 | 63.7130469 | 0.35455057 | -18.88206 | 61.4031562 | 0.336601675 | -18.962
62.7552461 | 0.37251544 | -16.37705 | 63.7070195 | 0.354869783 | -23.77164 | 61.3974062 | 0.336904913 | -21.64117
62.7494961 | 0.372866541 | -30.58108 | 63.6993555 | 0.355192184 | -25.28698 | 61.3897383 | 0.337259233 | -18.96194
62.7396367 | 0.373188943 | -17.15465 | 63.6916875 | 0.355495423 | -18.01305 | 61.3839883 | 0.337562472 | -34.31815
62.7338867 | 0.373524129 | -22.8669 | 63.6859375 | 0.355814636 | -21.64329 | 61.3741289 | 0.337849766 | -11.88578
62.7262227 | 0.373859286 | -31.28304 | 63.6782695 | 0.356168926 | -26.67651 | 61.3702969 | 0.338172168 | -22.8789
62.7166367 | 0.374165714 | -17.15614 | 63.6706055 | 0.35645622 | -12.51844 | 61.3626289 | 0.338507324 | -26.3839
62.7108867 | 0.374500871 | -20.9442 | 63.6667695 | 0.356762648 | -32.75131 | 61.3549648 | 0.338797808 | -17.15614
62.7051367 | 0.37477541 | -24.0113 | 63.6552695 | 0.357113779 | -18.01311 | 61.3492148 | 0.339132965 | -17.15614
62.6974727 | 0.375094593 | -22.87685 | 63.6495195 | 0.357432991 | -25.01077 | 61.3434648 | 0.339468122 | -23.78374
62.6898047 | 0.375429779 | -23.78618 | 63.6418555 | 0.357739419 | -21.838 | 61.3357969 | 0.339790523 | -25.28698
62.6821367 | 0.375752151 | -24.00905 | 63.6341875 | 0.35809055 | -18.76466 | 61.3281289 | 0.340093762 | -25.00873
62.6744727 | 0.376071364 | -16.99298 | 63.6284375 | 0.358396977 | -26.18599 | 61.3204648 | 0.340400219 | -17.15614
62.6687227 | 0.376409739 | -24.88071 | 63.6204961 | 0.358700246 | -12.00569 | 61.3147148 | 0.340735376 | -11.44508
62.6607812 | 0.376728922 | -18.01305 | 63.6166641 | 0.359019428 | -25.02137 | 61.3108789 | 0.341070533 | -22.64972
62.6550312 | 0.377048135 | -25.88727 | 63.6089961 | 0.359325886 | -24.02384 | 61.3032148 | 0.341408908 | -34.32127
62.6454453 | 0.377418429 | -24.01162 | 63.6013281 | 0.359645069 | -21.63023 | 61.2933555 | 0.341696173 | -23.78405
62.6377812 | 0.377737612 | -25.02113 | 63.5936641 | 0.359999388 | -18.01305 | 61.2856875 | 0.342018574 | -11.43242
62.6301133 | 0.378044069 | -18.962 | 63.5879141 | 0.360318601 | -35.33097 | 61.2818555 | 0.342353761 | -26.40005
62.6243633 | 0.378347307 | -25.02382 | 63.5783281 | 0.360589921 | -22.64936 | 61.2741875 | 0.342644215 | -30.01767
62.6166953 | 0.378653735 | -24.00936 | 63.5706641 | 0.360928297 | -16.37705 | 61.2646055 | 0.342963427 | -12.00484
62.6090312 | 0.378972948 | -25.28674 | 63.5649141 | 0.361279398 | -17.83488 | 61.2607734 | 0.34328264 | -11.89788
62.6013633 | 0.379276186 | -23.78397 | 63.5591641 | 0.3616018 | -24.02165 | 61.2569375 | 0.343605042 | -28.58967
62.5936953 | 0.379598588 | -15.66437 | 63.5514961 | 0.361921012 | -24.63198 | 61.2473555 | 0.343940198 | -25.02382
62.5879453 | 0.379965663 | -30.56907 | 63.5435547 | 0.362243414 | -21.838 | 61.2396875 | 0.344246626 | -17.15614
62.5780898 | 0.380288064 | -24.02126 | 63.5358867 | 0.362594545 | -18.96194 | 61.2339375 | 0.344581783 | -25.28457
62.5704219 | 0.380607277 | -25.28698 | 63.5301367 | 0.362897784 | -23.77164 | 61.2262695 | 0.344885051 | -22.65137
62.5627539 | 0.380910516 | -17.83493 | 63.5224727 | 0.363220185 | -30.03293 | 61.2186055 | 0.345223397 | -18.86985
62.5570039 | 0.381232917 | -17.15614 | 63.5128867 | 0.363539368 | -5.936706 | 61.212582 | 0.34554261 | -23.78374
62.5512539 | 0.381568074 | -23.77187 | 63.5109727 | 0.363861769 | -18.96007 | 61.2049141 | 0.345865011 | -22.87883
62.5435898 | 0.381890476 | -31.6118 | 63.5052227 | 0.364165038 | -36.02949 | 61.1972461 | 0.346200168 | -20.01427
62.5340039 | 0.382193714 | -24.02158 | 63.4937227 | 0.364484221 | -25.02145 | 61.1914961 | 0.346487463 | -17.83659
62.5263359 | 0.382512927 | -12.50538 | 63.4860547 | 0.364790678 | -11.44508 | 61.1857461 | 0.346809834 | -17.1546
62.5225039 | 0.382819355 | -30.01767 | 63.4822188 | 0.365125835 | -22.65166 | 61.1799961 | 0.347145021 | -25.01118
62.5129219 | 0.383138567 | -22.66319 | 63.4745547 | 0.365464181 | -20.88776 | 61.172332 | 0.347451448 | -17.15614
62.5052539 | 0.383476913 | -17.97027 | 63.4668867 | 0.365831286 | -33.93148 | 61.166582 | 0.347786605 | -24.02126
62.4992305 | 0.3838121 | -16.99449 | 63.4570312 | 0.366121739 | -25.28415 | 61.1589141 | 0.348105818 | -25.02382
62.4934805 | 0.384150445 | -28.26173 | 63.4493633 | 0.366425008 | -16.37705 | 61.1512461 | 0.348412246 | -18.01311
62.4858125 | 0.384421766 | -28.58703 | 63.4436133 | 0.366776109 | -22.66125 | 61.1454961 | 0.348731458 | -29.72066
62.4762305 | 0.384756953 | -22.66326 | 63.4359453 | 0.367114484 | -18.01305 | 61.1359141 | 0.34905386 | -24.87814
62.4685625 | 0.385095298 | -21.838 | 63.4301953 | 0.367433697 | -25.0239 | 61.1279727 | 0.349373072 | -17.83488
62.4608945 | 0.385446429 | -16.99444 | 63.4225273 | 0.367740124 | -18.96194 | 61.1222227 | 0.349695474 | -22.87883
62.4551445 | 0.385784775 | -33.35259 | 63.4167773 | 0.368043363 | -25.27379 | 61.1145547 | 0.350030631 | -18.01305
62.4455625 | 0.386072069 | -12.00452 | 63.4091133 | 0.368346602 | -33.00021 | 61.1088047 | 0.350349844 | -23.77416
62.4417305 | 0.386391282 | -23.78618 | 63.3995273 | 0.368637085 | -24.00905 | 61.1011406 | 0.350672215 | -18.97293
62.4340625 | 0.386713654 | -21.838 | 63.3918633 | 0.368956298 | -16.26812 | 61.0953867 | 0.350975484 | -16.99449
62.4263945 | 0.387064785 | -18.68294 | 63.3858398 | 0.369326562 | -18.01311 | 61.0896367 | 0.351313829 | -20.01427
62.4203711 | 0.387387186 | -28.58959 | 63.3800898 | 0.369645774 | -24.02126 | 61.0838867 | 0.351601124 | -21.82661
62.4107891 | 0.387722343 | -33.3664 | 63.3724219 | 0.369964987 | -23.78397 | 61.0762227 | 0.351952255 | -33.98888
62.4012031 | 0.388009638 | -16.22831 | 63.3647539 | 0.370287389 | -22.8789 | 61.0647227 | 0.352290601 | -24.02165
62.3954531 | 0.388363957 | -22.8669 | 63.3570859 | 0.370622545 | -32.98633 | 61.0570547 | 0.352609813 | -19.65715
62.3877891 | 0.388699114 | -23.78397 | 63.3475039 | 0.370913029 | -16.37705 | 61.0510312 | 0.352916241 | -20.01434
62.3801211 | 0.389021516 | -24.02158 | 63.3417539 | 0.37126413 | -18.01305 | 61.0452812 | 0.353203535 | -25.28666
62.3724531 | 0.389340729 | -19.79462 | 63.3360039 | 0.371583343 | -26.39741 | 61.0376133 | 0.353506774 | -21.64145
62.3667031 | 0.389631212 | -21.82848 | 63.3283359 | 0.371873826 | -24.00912 | 61.0299453 | 0.353861094 | -17.15619
62.3590391 | 0.389982313 | -24.02158 | 63.3206719 | 0.372193038 | -27.05464 | 61.0241953 | 0.35419625 | -18.7646
62.3513711 | 0.390301526 | -29.72075 | 63.3110859 | 0.372547358 | -20.9681 | 61.0184453 | 0.354502678 | -22.86515
62.3417891 | 0.390623927 | -21.63427 | 63.3050625 | 0.372834623 | -22.64972 | 61.0107812 | 0.354837865 | -29.73562
62.3338477 | 0.390991002 | -25.02137 | 63.2973984 | 0.373172998 | -26.69277 | 61.0011953 | 0.355160236 | -18.01305
62.3261797 | 0.39129746 | -18.0148 | 63.2897305 | 0.373460263 | -21.838 | 60.9954453 | 0.355479449 | -24.00936
62.3204297 | 0.391616642 | -28.31761 | 63.2820625 | 0.373811394 | -16.99293 | 60.9877812 | 0.355798662 | -16.99449
62.3108477 | 0.391955018 | -18.96194 | 63.2763125 | 0.37414977 | -18.0148 | 60.9820312 | 0.356137007 | -24.02126
62.3050977 | 0.392258257 | -30.0302 | 63.2705625 | 0.374468952 | -17.83488 | 60.9743633 | 0.35645622 | -14.14678
62.2955117 | 0.392577469 | -17.83488 | 63.2648125 | 0.374791354 | -26.69043 | 60.9702539 | 0.356746703 | -30.01757
62.2897617 | 0.392899871 | -17.15614 | 63.2571445 | 0.375078648 | -27.28896 | 60.9606719 | 0.357065916 | -16.37705
62.2840117 | 0.393235028 | -29.72075 | 63.2475625 | 0.375429779 | -22.66319 | 60.9549219 | 0.357417017 | -22.66118
62.2744297 | 0.393557429 | -25.28698 | 63.2398945 | 0.375768125 | -26.67651 | 60.9472539 | 0.357755393 | -25.27421
62.2667617 | 0.393860668 | -17.15614 | 63.2322305 | 0.376055419 | -16.22827 | 60.9395898 | 0.358058631 | -22.6629
62.2610117 | 0.394195825 | -23.46923 | 63.2264805 | 0.376409739 | -24.8804 | 60.9319219 | 0.358396977 | -26.69034
62.2530703 | 0.3945342 | -30.0204 | 63.2185391 | 0.376728922 | -28.32943 | 60.9242539 | 0.358684272 | -22.86726
62.2434883 | 0.394853383 | -17.83488 | 63.2089531 | 0.377067298 | -20.01643 | 60.9165898 | 0.359019428 | -22.66089
62.2377383 | 0.395175785 | -20.88776 | 63.2032031 | 0.377354562 | -30.01757 | 60.9089219 | 0.359357804 | -25.28698
62.2300703 | 0.39554289 | -33.35608 | 63.1936211 | 0.377673775 | -21.64145 | 60.9012539 | 0.359661043 | -11.32572
62.2204883 | 0.395830154 | -21.64145 | 63.1859531 | 0.378028095 | -13.33825 | 60.8974219 | 0.359999388 | -23.69245
62.2128203 | 0.396184474 | -24.00936 | 63.1821211 | 0.378315389 | -22.66319 | 60.8894805 | 0.360334575 | -33.35631
62.2051562 | 0.396503687 | -17.83493 | 63.1744531 | 0.378653735 | -25.27379 | 60.8798984 | 0.36062184 | -16.99298
62.1994062 | 0.396826088 | -25.28666 | 63.1667891 | 0.378956974 | -22.87685 | 60.8741484 | 0.360960215 | -18.01474
62.1917383 | 0.397129327 | -25.02382 | 63.1591211 | 0.37929216 | -22.66319 | 60.8683984 | 0.361279398 | -23.78366
62.1840703 | 0.397435755 | -22.61669 | 63.1514531 | 0.379630506 | -17.15614 | 60.8607305 | 0.3616018 | -18.01311
62.1761289 | 0.397786885 | -31.59884 | 63.1457031 | 0.379965663 | -25.91359 | 60.8549805 | 0.361921012 | -29.72097
62.1665469 | 0.398090124 | -20.70787 | 63.1377617 | 0.38027212 | -24.0113 | 60.8453984 | 0.362243414 | -25.28666
62.1588789 | 0.398460418 | -5.711055 | 63.1300977 | 0.380591303 | -24.02158 | 60.8377305 | 0.362546653 | -11.43378
62.1569648 | 0.398795575 | -23.78374 | 63.1224297 | 0.380910516 | -23.78405 | 60.8338984 | 0.362881809 | -23.78366
62.1492969 | 0.399117976 | -31.59917 | 63.1147617 | 0.381232917 | -22.8669 | 60.8262305 | 0.363204211 | -24.02158
62.1397148 | 0.399421215 | -28.33165 | 63.1070977 | 0.381568074 | -28.32943 | 60.8185625 | 0.363523424 | -23.47131
62.1301289 | 0.399759561 | -22.86515 | 63.0975117 | 0.38190645 | -20.01643 | 60.8106211 | 0.363861769 | -25.27162
62.1224648 | 0.400094748 | -24.0236 | 63.0917617 | 0.382193714 | -18.01305 | 60.802957 | 0.364165038 | -11.44508
62.1147969 | 0.40041393 | -11.3365 | 63.0860117 | 0.382512927 | -22.65137 | 60.7991211 | 0.364500195 | -35.66986
62.1109609 | 0.400752306 | -33.35259 | 63.0783477 | 0.382851273 | -18.97299 | 60.7876211 | 0.364822596 | -25.27412
62.1013789 | 0.4010396 | -25.91604 | 63.0725938 | 0.383154541 | -25.0111 | 60.779957 | 0.365125835 | -17.83493
62.0934375 | 0.401346028 | -27.28896 | 63.0649297 | 0.383460969 | -28.07898 | 60.774207 | 0.365448236 | -17.15614
62.0838555 | 0.401697159 | -21.83987 | 63.0550703 | 0.3838121 | -21.63045 | 60.768457 | 0.365783393 | -21.64117
62.0761875 | 0.40204826 | -22.64966 | 63.0474062 | 0.38416642 | -25.28674 | 60.7607891 | 0.366137713 | -24.02158
62.0685234 | 0.402386636 | -17.15619 | 63.0397383 | 0.384469658 | -22.87883 | 60.7531211 | 0.366456926 | -18.962
62.0627734 | 0.402721792 | -23.78366 | 63.0320703 | 0.384804815 | -18.7646 | 60.7473711 | 0.366760164 | -29.72066
62.0551055 | 0.403044194 | -22.87883 | 63.0263203 | 0.385111243 | -24.00944 | 60.7377891 | 0.367082566 | -17.15457
62.0474375 | 0.403379351 | -28.31769 | 63.0186562 | 0.385430455 | -22.66089 | 60.7317656 | 0.367433697 | -19.79666
62.0378555 | 0.403717726 | -18.96194 | 63.0109883 | 0.385768831 | -24.02384 | 60.7260156 | 0.36772415 | -25.28415
62.0321055 | 0.404020965 | -28.60152 | 63.0033203 | 0.386088014 | -33.35259 | 60.7183477 | 0.368027419 | -22.87883
62.0225195 | 0.404356122 | -30.56867 | 62.9937383 | 0.386375308 | -23.78397 | 60.7106797 | 0.368362576 | -21.63045
62.0126641 | 0.404678524 | -17.15619 | 62.9860703 | 0.38669771 | -23.69464 | 60.7030156 | 0.368716896 | -31.6118
62.0069141 | 0.40501368 | -23.78397 | 62.9781289 | 0.387032866 | -10.34853 | 60.6934297 | 0.369020134 | -25.02382
61.9992461 | 0.405336082 | -25.27412 | 62.9742969 | 0.38740316 | -17.15614 | 60.6857617 | 0.369326562 | -30.01767
61.991582 | 0.405639321 | -17.16629 | 62.9685469 | 0.387738317 | -28.32042 | 60.6761797 | 0.369645774 | -18.96194
61.9858281 | 0.405974507 | -22.65137 | 62.9589648 | 0.388076663 | -31.6117 | 60.6704297 | 0.369949013 | -5.413186
61.9781641 | 0.406312853 | -36.0261 | 62.9493789 | 0.388379902 | -18.96013 | 60.6685117 | 0.370303333 | -22.8669
61.9666641 | 0.406632066 | -16.99444 | 62.9436289 | 0.38868317 | -21.64145 | 60.6608477 | 0.37063849 | -23.78405
61.9609141 | 0.406970412 | -25.28707 | 62.9359609 | 0.38903749 | -18.01474 | 60.6531797 | 0.370960891 | -27.64197
61.9532461 | 0.40727365 | -26.69034 | 62.9302109 | 0.389356673 | -16.99298 | 60.6452383 | 0.371248186 | -24.00944
61.9455781 | 0.407560945 | -28.91526 | 62.9244609 | 0.389695048 | -31.59884 | 60.6375742 | 0.371567398 | -16.22827
61.9376406 | 0.407835454 | -24.02134 | 62.9148789 | 0.389998287 | -25.28698 | 60.6318242 | 0.371921718 | -24.02384
61.9299727 | 0.408154666 | -22.66319 | 62.9072109 | 0.390301526 | -17.80096 | 60.6241562 | 0.372240901 | -22.66089
61.9223047 | 0.408493012 | -21.838 | 62.9011875 | 0.390639901 | -24.01162 | 60.6164883 | 0.372579277 | -26.69322
61.9146367 | 0.408844143 | -23.77156 | 62.8935234 | 0.390959084 | -31.27976 | 60.6088203 | 0.372866541 | -29.72066
61.9069727 | 0.409166545 | -24.02165 | 62.8839375 | 0.391265541 | -27.29129 | 60.5992383 | 0.373188943 | -15.66309
61.8993047 | 0.409485757 | -18.01305 | 62.8743555 | 0.391616642 | -23.78397 | 60.5934883 | 0.373556048 | -22.87883
61.8935547 | 0.40980497 | -28.32012 | 62.8666875 | 0.391939044 | -18.01305 | 60.5858203 | 0.373891205 | -25.01118
61.8839727 | 0.410143316 | -30.0302 | 62.8609375 | 0.392258257 | -24.02165 | 60.5781562 | 0.374197632 | -27.64207
61.8743867 | 0.410462528 | -23.77378 | 62.8532695 | 0.392577469 | -17.83488 | 60.5702148 | 0.374484926 | -25.0235
61.8667227 | 0.4107849 | -16.37565 | 62.8475195 | 0.392899871 | -24.0113 | 60.5625469 | 0.374791354 | -10.91359
61.8609727 | 0.411136031 | -23.69274 | 62.8398555 | 0.393219054 | -17.83493 | 60.5587148 | 0.375142485 | -21.83772
61.8530312 | 0.411471218 | -28.33165 | 62.8341055 | 0.393541455 | -17.15614 | 60.5510469 | 0.375493616 | -23.78405
61.8434453 | 0.411809564 | -30.01767 | 62.8283555 | 0.393876612 | -29.41463 | 60.5433789 | 0.375816017 | -30.0204
61.8338633 | 0.412128776 | -20.94641 | 62.8184961 | 0.394211799 | -29.72075 | 60.5337969 | 0.3761352 | -22.66118
61.8281133 | 0.412403286 | -26.10393 | 62.8089141 | 0.3945342 | -24.02384 | 60.5261289 | 0.376473576 | -24.00936
61.8185312 | 0.412770361 | -21.64117 | 62.8012461 | 0.394853383 | -17.83488 | 60.5184648 | 0.376792789 | -18.76466
61.8108633 | 0.413124681 | -16.3757 | 62.7954961 | 0.395175785 | -22.87883 | 60.5127148 | 0.377099216 | -18.01305
61.8051133 | 0.413475811 | -25.28698 | 62.7878281 | 0.395510942 | -28.31769 | 60.5069648 | 0.377418429 | -27.3024
61.7974453 | 0.41377905 | -28.31761 | 62.7782461 | 0.395849317 | -18.01305 | 60.4973789 | 0.37776953 | -17.80096
61.7878633 | 0.414117426 | -25.28707 | 62.7724961 | 0.39616853 | -25.28698 | 60.4913555 | 0.378107905 | -20.01636
61.7801953 | 0.414420664 | -26.61749 | 62.7648281 | 0.396471769 | -23.77164 | 60.4856055 | 0.37839517 | -23.78405
61.7703398 | 0.414790928 | -24.02126 | 62.7571641 | 0.39679417 | -34.31228 | 60.4779375 | 0.378717571 | -31.59884
61.7626719 | 0.415110141 | -25.02382 | 62.7456641 | 0.397129327 | -23.47124 | 60.4683555 | 0.37902081 | -24.02158
61.7550039 | 0.415416569 | -21.82696 | 62.7377227 | 0.397467673 | -15.66309 | 60.4606875 | 0.379340023 | -22.64972
61.7473398 | 0.415767699 | -25.28666 | 62.7319727 | 0.397834778 | -26.69322 | 60.4530234 | 0.379678398 | -22.87853
61.7396719 | 0.416070938 | -10.81536 | 62.7243047 | 0.398122042 | -17.83488 | 60.4453555 | 0.380013555 | -16.99444
61.7358398 | 0.416425258 | -27.30007 | 62.7185547 | 0.398444444 | -24.02158 | 60.4396055 | 0.380351901 | -22.87678
61.7262539 | 0.416776389 | -29.72075 | 62.7108867 | 0.398763657 | -27.04343 | 60.4319375 | 0.380687088 | -22.65166
61.7166719 | 0.41709879 | -24.02158 | 62.7013047 | 0.399117976 | -25.28698 | 60.4242734 | 0.381025434 | -20.01434
61.7090039 | 0.417418003 | -25.28698 | 62.6936367 | 0.399421215 | -22.65137 | 60.4185234 | 0.381312728 | -29.41696
61.7013359 | 0.417721242 | -24.61996 | 62.6859727 | 0.399759561 | -22.87678 | 60.4086641 | 0.381647885 | -21.64145
61.6933984 | 0.418043643 | -24.02126 | 62.6783047 | 0.400094748 | -22.8789 | 60.4009961 | 0.382002205 | -18.962
61.6857305 | 0.418362856 | -27.04592 | 62.6706367 | 0.400429904 | -25.01077 | 60.3952461 | 0.382305443 | -23.77187
61.6761484 | 0.418717146 | -21.83772 | 62.6629727 | 0.400736332 | -17.16567 | 60.387582 | 0.382627845 | -24.02134
61.6684805 | 0.419068277 | -25.02145 | 62.6569453 | 0.401087463 | -39.58924 | 60.3799141 | 0.382947057 | -24.02384
61.6608125 | 0.419374734 | -24.01162 | 62.6454453 | 0.401377946 | -17.15614 | 60.3722461 | 0.38326624 | -21.63045
61.6531484 | 0.419693917 | -21.83772 | 62.6396953 | 0.401713103 | -24.00936 | 60.364582 | 0.38362056 | -26.68999
61.6454805 | 0.420045048 | -28.32943 | 62.6320312 | 0.402032316 | -23.78374 | 60.3569141 | 0.383907855 | -23.78405
61.6358945 | 0.420383424 | -24.01138 | 62.6243633 | 0.402354717 | -17.15614 | 60.3492461 | 0.384230256 | -21.8269
61.6282305 | 0.420702606 | -11.3365 | 62.6186133 | 0.402689874 | -23.78397 | 60.341582 | 0.384581387 | -17.84863
61.6243945 | 0.421040982 | -29.40532 | 62.6109453 | 0.403012276 | -24.00944 | 60.3358281 | 0.384903759 | -24.86592
61.6145391 | 0.421376139 | -25.0239 | 62.6032812 | 0.403331488 | -21.64117 | 60.3278906 | 0.385222971 | -22.87648
61.6068711 | 0.421682566 | -30.01757 | 62.5956133 | 0.403685808 | -22.87883 | 60.3202227 | 0.385558158 | -16.99444
61.5972891 | 0.422001779 | -22.87883 | 62.5879453 | 0.404020965 | -30.87437 | 60.3144727 | 0.385896504 | -25.28698
61.5896211 | 0.422336936 | -25.87674 | 62.5780898 | 0.404340178 | -18.76466 | 60.3068047 | 0.386199743 | -31.27009
61.5800391 | 0.42270723 | -22.87883 | 62.5723398 | 0.404646605 | -28.60122 | 60.2972227 | 0.38650617 | -17.1546
61.5723711 | 0.423042387 | -29.72075 | 62.5627539 | 0.404981762 | -17.83488 | 60.2914727 | 0.386841357 | -18.962
61.5627891 | 0.423364788 | -16.37565 | 62.5570039 | 0.405304164 | -31.59894 | 60.2857227 | 0.387144595 | -29.72097
61.5570391 | 0.423715919 | -28.26173 | 62.5474219 | 0.405607402 | -16.37565 | 60.2761406 | 0.387466997 | -21.83772
61.5493711 | 0.42398724 | -21.64152 | 62.5416719 | 0.405958533 | -22.66319 | 60.2684727 | 0.387818128 | -23.78618
61.5417031 | 0.424341559 | -24.86818 | 62.5340039 | 0.406296879 | -21.838 | 60.2608047 | 0.3881405 | -24.02165
61.5337656 | 0.424660742 | -22.66089 | 62.5263359 | 0.40664801 | -23.77156 | 60.2531367 | 0.388459712 | -19.86354
61.5260977 | 0.424999118 | -22.87883 | 62.5186719 | 0.406970412 | -28.60161 | 60.2471133 | 0.388762951 | -24.8088
61.5184297 | 0.425334275 | -21.64145 | 62.5090859 | 0.407305568 | -24.61988 | 60.2375312 | 0.389149189 | -22.87648
61.5107617 | 0.425688595 | -25.27388 | 62.5011484 | 0.40762797 | -18.01305 | 60.2298633 | 0.389484376 | -19.79666
61.5030977 | 0.425991833 | -34.30921 | 62.4953984 | 0.407947183 | -22.87853 | 60.2241133 | 0.389774829 | -28.58733
61.4915977 | 0.42632702 | -45.32638 | 62.4877305 | 0.40828234 | -23.78405 | 60.2145312 | 0.390110016 | -25.02358
61.4762617 | 0.426665366 | -55.75135 | 62.4800625 | 0.408604741 | -22.86719 | 60.2068633 | 0.390416443 | -22.87883
61.4549062 | 0.427048415 | -51.7682 | 62.4723984 | 0.408939898 | -29.73276 | 60.1991953 | 0.3907516 | -22.86515
61.4357383 | 0.427418679 | -43.6649 | 62.4628125 | 0.4092623 | -20.01434 | 60.1915312 | 0.391086787 | -27.93315
61.4204062 | 0.42776981 | -42.88783 | 62.4570625 | 0.409549594 | -22.87883 | 60.1838633 | 0.391361296 | -15.66437
61.4031562 | 0.428172022 | -45.0334 | 62.4493945 | 0.409884751 | -27.04335 | 60.1781133 | 0.391728371 | -17.83488
61.3859062 | 0.428555071 | -38.81144 | 62.4398125 | 0.410239071 | -18.01311 | 60.1723633 | 0.392050773 | -24.87806
61.3702969 | 0.428957254 | -104.4258 | 62.4340625 | 0.410558283 | -22.66319 | 60.1644219 | 0.392369986 | -22.86726
61.3319648 | 0.429324329 | -194.4608 | 62.4263945 | 0.410896629 | -30.87406 | 60.1567578 | 0.392705142 | -25.02382
61.2320234 | 0.42983827 | -114.6325 | 62.4165391 | 0.411215842 | -22.66319 | 60.1490898 | 0.39301157 | -22.87648
61.1493281 | 0.430559665 | -81.77929 | 62.4088711 | 0.411554188 | -22.87685 | 60.1414219 | 0.393346757 | -23.78626
61.0877227 | 0.431312978 | -78.23198 | 62.4012031 | 0.411889374 | -24.0113 | 60.1337539 | 0.393669128 | -24.00936
61.0337812 | 0.432002485 | -77.89969 | 62.3935391 | 0.412208557 | -29.73307 | 60.1260898 | 0.393988341 | -29.73276
60.9877812 | 0.432592988 | -67.21772 | 62.3839531 | 0.412530959 | -21.82661 | 60.1165039 | 0.394310743 | -21.8269
60.9510898 | 0.433138847 | -56.40158 | 62.3762891 | 0.41288209 | -28.33203 | 60.1088398 | 0.394661874 | -18.962
60.9185039 | 0.433716595 | -64.94587 | 62.3667031 | 0.413220435 | -18.01305 | 60.1030898 | 0.394965112 | -22.6629
60.8894805 | 0.434163481 | -42.33634 | 62.3609531 | 0.413539648 | -21.63016 | 60.0954219 | 0.395303458 | -24.87806
60.8683984 | 0.434661448 | -57.58171 | 62.3532891 | 0.413893968 | -18.962 | 60.0874805 | 0.395622671 | -23.78405
60.8415625 | 0.435127497 | -52.83802 | 62.3475391 | 0.414197206 | -23.69245 | 60.0798125 | 0.395945072 | -16.37565
60.8204805 | 0.43552649 | -46.49306 | 62.3395977 | 0.414532393 | -27.05464 | 60.0740625 | 0.396296203 | -30.01757
60.8010391 | 0.435944647 | -41.76489 | 62.3300117 | 0.414886713 | -26.6792 | 60.0644805 | 0.396615416 | -25.0239
60.785707 | 0.436311752 | -38.13174 | 62.3223477 | 0.415173978 | -21.64152 | 60.0568125 | 0.396921843 | -22.86719
60.7703711 | 0.436713934 | -38.42385 | 62.3146797 | 0.415528297 | -22.87883 | 60.0491484 | 0.397257 | -22.66089
60.7550391 | 0.437112957 | -43.28657 | 62.3070117 | 0.415863454 | -25.27129 | 60.0414805 | 0.397595376 | -12.63727
60.7397031 | 0.437467247 | -28.06759 | 62.2993477 | 0.416166723 | -22.66319 | 60.0376484 | 0.397898614 | -29.73276
60.7298477 | 0.437818378 | -31.0564 | 62.2916797 | 0.416505069 | -34.31238 | 60.0280625 | 0.398221016 | -26.10366
60.7183477 | 0.438188672 | -27.28925 | 62.2801797 | 0.416840225 | -17.83488 | 60.0184805 | 0.398588091 | -17.15614
60.7087656 | 0.438539803 | -39.65733 | 62.2744297 | 0.417162627 | -24.02158 | 60.0127305 | 0.398923248 | -27.33861
60.6953477 | 0.438878149 | -26.11455 | 62.2667617 | 0.41748184 | -16.99449 | 60.0047891 | 0.399213731 | -22.87883
60.6857617 | 0.439245224 | -22.86485 | 62.2610117 | 0.417820185 | -24.87806 | 59.9971211 | 0.399548888 | -27.04335
60.6780977 | 0.439580411 | -23.78626 | 62.2530703 | 0.418139398 | -22.86719 | 59.9875391 | 0.399903208 | -18.96194
60.6704297 | 0.439902782 | -31.59571 | 62.2454062 | 0.418474555 | -28.32914 | 59.9817891 | 0.400206447 | -25.28457
60.6608477 | 0.440206051 | -34.79722 | 62.2358203 | 0.418812931 | -24.01169 | 59.9741211 | 0.400509715 | -23.77187
60.6490742 | 0.440544397 | -20.01434 | 62.2281562 | 0.419132113 | -28.32914 | 59.966457 | 0.400832117 | -15.66437
60.6433242 | 0.440831691 | -27.3024 | 62.2185703 | 0.419470489 | -22.86719 | 59.960707 | 0.401199192 | -31.28282
60.6337383 | 0.441182792 | -29.72097 | 62.2109062 | 0.419805646 | -17.83493 | 59.9511211 | 0.401505619 | -21.8269
60.6241562 | 0.441505194 | -22.87655 | 62.2051562 | 0.420128047 | -37.92388 | 59.943457 | 0.40185675 | -28.33165
60.6164883 | 0.44184038 | -28.32042 | 62.1936562 | 0.420431286 | -15.66437 | 59.9338711 | 0.402195096 | -26.18608
60.6069062 | 0.442178726 | -27.30007 | 62.1879062 | 0.420798361 | -16.23928 | 59.9259297 | 0.402498364 | -17.15614
60.5973203 | 0.442529857 | -29.72066 | 62.1821523 | 0.421152681 | -23.68081 | 59.9201797 | 0.402833521 | -22.65166
60.5877383 | 0.442852259 | -21.83987 | 62.1742148 | 0.421487868 | -29.73285 | 59.9125156 | 0.403171867 | -26.68999
60.5800703 | 0.44320336 | -22.86515 | 62.1646289 | 0.421810269 | -22.86719 | 59.9048477 | 0.403459162 | -11.32601
60.5724062 | 0.443538547 | -21.44794 | 62.1569648 | 0.422145426 | -22.6629 | 59.9010156 | 0.403797507 | -37.92013
60.5644648 | 0.443908811 | -25.28674 | 62.1492969 | 0.422483772 | -25.28698 | 59.8895156 | 0.404100776 | -21.643
60.5567969 | 0.444212049 | -35.66975 | 62.1416289 | 0.422787011 | -31.59582 | 59.8818477 | 0.404455066 | -24.02165
60.5452969 | 0.444534451 | -21.838 | 62.1320469 | 0.423090279 | -28.32042 | 59.8741797 | 0.404774278 | -22.86719
60.5376289 | 0.444885582 | -31.27009 | 62.1224648 | 0.423428625 | -16.38676 | 59.8665156 | 0.405109435 | -17.00446
60.5280469 | 0.445192009 | -26.1018 | 62.1167109 | 0.423779756 | -22.65137 | 59.8607617 | 0.405447811 | -31.59884
60.5184648 | 0.445559114 | -27.05436 | 62.1090469 | 0.424118102 | -25.28707 | 59.8511797 | 0.40575105 | -17.80283
60.5088789 | 0.445913434 | -30.0204 | 62.1013789 | 0.42442134 | -17.15428 | 59.8451562 | 0.406089395 | -31.59571
60.4992969 | 0.446232617 | -33.53022 | 62.0953555 | 0.424772471 | -31.26736 | 59.8355742 | 0.406392664 | -22.87883
60.4875234 | 0.446583748 | -39.65393 | 62.0857734 | 0.425078928 | -30.02454 | 59.8279062 | 0.406727821 | -21.64123
60.4741055 | 0.446922123 | -35.02937 | 62.0742734 | 0.425461948 | -25.02113 | 59.8202383 | 0.40708214 | -24.00936
60.4606875 | 0.447305173 | -39.69573 | 62.0666055 | 0.425768405 | -18.96194 | 59.8125742 | 0.407401353 | -18.7646
60.4453555 | 0.447691411 | -33.62966 | 62.0608555 | 0.426071644 | -16.22827 | 59.8068242 | 0.407707781 | -37.93687
60.4319375 | 0.448090404 | -48.6848 | 62.0551055 | 0.426425964 | -34.31228 | 59.7953203 | 0.408011019 | -22.86719
60.4146875 | 0.448444724 | -52.96302 | 62.0436055 | 0.426761121 | -24.02165 | 59.7876562 | 0.408346176 | -15.5282
60.3952461 | 0.448811799 | -42.88783 | 62.0359375 | 0.427080333 | -23.78397 | 59.7819062 | 0.40871647 | -17.15614
60.3779961 | 0.449214011 | -43.23373 | 62.0282695 | 0.427402735 | -17.15614 | 59.7761562 | 0.409051627 | -32.17504
60.3607461 | 0.449613005 | -59.54878 | 62.0225195 | 0.427737892 | -20.73581 | 59.7662969 | 0.409358054 | -18.01305
60.3377461 | 0.449999243 | -55.75135 | 62.0164961 | 0.428028375 | -20.87884 | 59.7605469 | 0.409677267 | -31.26736
60.3163906 | 0.450382292 | -52.9794 | 62.008832 | 0.42839545 | -29.73276 | 59.7509648 | 0.409983724 | -21.83952
60.2933906 | 0.450816423 | -50.81344 | 61.9992461 | 0.428717852 | -30.01767 | 59.7432969 | 0.410334826 | -22.86522
60.2723047 | 0.45123139 | -62.44054 | 61.9896641 | 0.429037064 | -21.838 | 59.7356328 | 0.410670012 | -17.84863
60.2451992 | 0.451665491 | -60.05089 | 61.9819961 | 0.429388195 | -28.32012 | 59.7298789 | 0.410992384 | -28.58703
60.2183633 | 0.452112377 | -69.91147 | 61.9724141 | 0.429726541 | -24.02158 | 59.7202969 | 0.411327571 | -16.99449
60.1857812 | 0.452578425 | -92.93246 | 61.9647461 | 0.430045754 | -21.64145 | 59.7145469 | 0.411665916 | -28.58988
60.1395039 | 0.453076392 | -99.98926 | 61.9570781 | 0.430400074 | -24.01138 | 59.7049648 | 0.412001073 | -31.27965
60.0836484 | 0.453635007 | -104.5628 | 61.9494141 | 0.430719256 | -23.78397 | 59.6953789 | 0.412307531 | -17.15614
60.0165625 | 0.454276592 | -226.5954 | 61.9417461 | 0.431041658 | -29.40562 | 59.6896289 | 0.412642688 | -26.17581
59.8530977 | 0.454997987 | -219.3899 | 61.9318906 | 0.431376815 | -21.83772 | 59.6816914 | 0.412945926 | -16.99293
59.585582 | 0.456217349 | -137.3623 | 61.9242227 | 0.431727946 | -22.66125 | 59.6759414 | 0.413284302 | -27.3024
59.3260078 | 0.458107054 | -115.9386 | 61.9165547 | 0.432066321 | -18.01474 | 59.6663555 | 0.413635403 | -17.83493
59.1028477 | 0.460031867 | -126.7095 | 61.9108047 | 0.432385504 | -31.26693 | 59.6606055 | 0.413957804 | -30.01789
58.8816055 | 0.461777925 | -122.2205 | 61.9012227 | 0.432691962 | -28.60161 | 59.6510234 | 0.414277017 | -16.99444
58.6740547 | 0.463476092 | -115.2188 | 61.8916367 | 0.433027118 | -16.37565 | 59.6452734 | 0.414615363 | -30.02979
58.4875898 | 0.465094447 | -114.6247 | 61.8858867 | 0.433378249 | -29.72066 | 59.6356875 | 0.414934576 | -31.59894
58.322207 | 0.466537267 | -111.2868 | 61.8763047 | 0.433700651 | -18.01474 | 59.6261055 | 0.415237814 | -16.22827
58.1740742 | 0.467868358 | -110.7754 | 61.8705547 | 0.434019834 | -29.72075 | 59.6203555 | 0.415592134 | -34.30921
58.0393555 | 0.469084501 | -105.8006 | 61.8609727 | 0.434342235 | -30.88659 | 59.6088555 | 0.415927321 | -13.39797
57.9221641 | 0.470192164 | -101.253 | 61.8511133 | 0.434661448 | -23.78397 | 59.60475 | 0.416233748 | -20.02785
57.8200312 | 0.471200854 | -97.6591 | 61.8434453 | 0.43498385 | -15.66437 | 59.5989961 | 0.416521043 | -21.82876
57.7277578 | 0.472145706 | -100.389 | 61.8376953 | 0.435350925 | -22.86522 | 59.591332 | 0.416872144 | -32.45654
57.6393164 | 0.473026693 | -99.25461 | 61.8300312 | 0.435686111 | -28.33165 | 59.579832 | 0.417226464 | -17.15465
57.556625 | 0.473859817 | -96.95712 | 61.8204453 | 0.436024457 | -30.01757 | 59.574082 | 0.41756165 | -16.99444
57.4758477 | 0.474692941 | -103.5384 | 61.8108633 | 0.43634367 | -22.66319 | 59.568332 | 0.417899996 | -36.0261
57.3912383 | 0.47551012 | -98.60117 | 61.8031953 | 0.436682016 | -24.00944 | 59.556832 | 0.418219209 | -31.28282
57.3027969 | 0.476407081 | -113.154 | 61.7955312 | 0.437001228 | -31.28272 | 59.5472461 | 0.418525636 | -24.00936
57.2009414 | 0.47730723 | -118.4103 | 61.7859453 | 0.437307656 | -23.69457 | 59.539582 | 0.418844849 | -17.15614
57.0777227 | 0.478347838 | -116.9491 | 61.7780039 | 0.437642813 | -21.8269 | 59.533832 | 0.419180006 | -22.41307
56.9410898 | 0.479516149 | -111.8284 | 61.7703398 | 0.437993944 | -17.83493 | 59.5258906 | 0.419534326 | -18.01311
56.8047305 | 0.480735511 | -108.6072 | 61.7645898 | 0.438316345 | -17.15614 | 59.5201406 | 0.419853538 | -25.0235
56.6757656 | 0.481922954 | -108.0226 | 61.7588398 | 0.438651502 | -29.73276 | 59.5124727 | 0.420159966 | -17.15614
56.5547383 | 0.483043343 | -111.4349 | 61.7492539 | 0.438973904 | -21.8269 | 59.5067227 | 0.420495123 | -31.59927
56.4334414 | 0.484131843 | -113.175 | 61.7415898 | 0.439325035 | -28.33173 | 59.4971406 | 0.420798361 | -31.27965
56.3044727 | 0.485271394 | -116.804 | 61.7320039 | 0.43966338 | -22.86515 | 59.4875547 | 0.421104819 | -17.15614
56.1642812 | 0.486471623 | -119.9178 | 61.7243398 | 0.439998567 | -36.02949 | 59.4818047 | 0.421439976 | -19.84295
56.0142305 | 0.487722903 | -137.7916 | 61.7128398 | 0.44031775 | -21.64117 | 59.4741406 | 0.421826214 | -22.87853
55.8198242 | 0.489133775 | -150.8598 | 61.7051719 | 0.44067207 | -20.01434 | 59.4664727 | 0.422161371 | -26.39741
55.5564141 | 0.490879834 | -174.5553 | 61.6994219 | 0.440959364 | -17.80278 | 59.4588047 | 0.422451854 | -30.01767
55.125707 | 0.493347287 | -174.182 | 61.6933984 | 0.44129771 | -28.59866 | 59.4492227 | 0.422771066 | -22.61692
54.4890898 | 0.497002184 | -179.4497 | 61.6838125 | 0.441632897 | -31.59894 | 59.4412812 | 0.423122197 | -23.78366
53.6235664 | 0.501825392 | -160.8484 | 61.6742305 | 0.441936135 | -21.64145 | 59.4336133 | 0.423444599 | -17.15614
52.6079922 | 0.508139253 | -149.2589 | 61.6665625 | 0.442290455 | -16.37565 | 59.4278633 | 0.423779756 | -37.52933
51.557918 | 0.515174508 | -150.2109 | 61.6608125 | 0.442641586 | -25.0111 | 59.4163633 | 0.424086183 | -18.01305
50.4867578 | 0.522305548 | -164.3181 | 61.6531484 | 0.442948014 | -22.8786 | 59.4106133 | 0.424405396 | -21.8269
49.2751367 | 0.529679179 | -197.1611 | 61.6454805 | 0.44328317 | -33.98586 | 59.4029492 | 0.424756527 | -23.78405
47.524918 | 0.538556278 | 88.24504 | 61.6339805 | 0.443621546 | -36.02949 | 59.3952812 | 0.425078928 | -17.15614
|  |  | 61.6224805 | 0.443940729 | -17.15457 | 59.3895312 | 0.425414085 | -17.83488
|  |  | 61.616457 | 0.44429186 | -22.66095 | 59.3837812 | 0.425736487 | -21.83958
|  |  | 61.6087891 | 0.444630235 | -28.58988 | 59.3761133 | 0.426087588 | -32.98678
|  |  | 61.599207 | 0.444965392 | -25.0235 | 59.3665312 | 0.426378071 | -28.07869
|  |  | 61.5915391 | 0.44527182 | -18.01305 | 59.3566719 | 0.426729202 | -30.01789
|  |  | 61.5857891 | 0.445591033 | -19.85304 | 59.3470898 | 0.427048415 | -16.99444
|  |  | 61.5781211 | 0.445977271 | -34.31228 | 59.3413398 | 0.427386761 | -22.87853
|  |  | 61.5666211 | 0.446312428 | -24.02165 | 59.3336719 | 0.427721918 | -22.64972
|  |  | 61.5589531 | 0.44663164 | -17.83488 | 59.3260078 | 0.428060293 | -25.28698
|  |  | 61.5532031 | 0.446954042 | -21.82661 | 59.3183398 | 0.428363532 | -37.92401
|  |  | 61.5455391 | 0.447305173 | -22.66326 | 59.3068398 | 0.42866677 | -22.66089
|  |  | 61.5378711 | 0.447643518 | -32.50077 | 59.2991719 | 0.429005146 | -17.15614
|  |  | 61.5280156 | 0.447946757 | -23.78366 | 59.2934219 | 0.429340303 | -16.99444
|  |  | 61.5203477 | 0.448269159 | -28.60152 | 59.2876719 | 0.429678649 | -29.40308
|  |  | 61.5107617 | 0.448604316 | -24.00912 | 59.2778164 | 0.430013835 | -21.64145
|  |  | 61.5030977 | 0.448923528 | -17.83488 | 59.2701484 | 0.430368155 | -25.28666
|  |  | 61.4973477 | 0.44924593 | -25.02552 | 59.2624805 | 0.430671394 | -25.27412
|  |  | 61.4877617 | 0.449628979 | -23.77164 | 59.2548164 | 0.430974633 | -16.23932
|  |  | 61.4800977 | 0.44995138 | -25.28698 | 59.2490625 | 0.431328952 | -22.86719
|  |  | 61.4724297 | 0.450254619 | -28.58959 | 59.2413984 | 0.431664109 | -33.98586
|  |  | 61.4628477 | 0.450589776 | -22.41336 | 59.2298984 | 0.432002485 | -24.02352
|  |  | 61.4549062 | 0.450944096 | -27.30007 | 59.2222305 | 0.432321668 | -29.72106
|  |  | 61.4453203 | 0.451295227 | -18.76466 | 59.2126484 | 0.432644069 | -17.15614
|  |  | 61.4395703 | 0.451601654 | -36.0261 | 59.2068984 | 0.432979226 | -17.97027
|  |  | 61.4280703 | 0.451920867 | -17.83493 | 59.200875 | 0.433314413 | -22.66319
|  |  | 61.4223203 | 0.452243268 | -22.86719 | 59.193207 | 0.433652759 | -31.6118
|  |  | 61.4146562 | 0.452578425 | -20.70928 | 59.1836211 | 0.433955997 | -28.31761
|  |  | 61.4069883 | 0.452948689 | -31.59604 | 59.1740391 | 0.434294373 | -17.15614
|  |  | 61.3974062 | 0.453251958 | -30.03261 | 59.1682891 | 0.43462953 | -31.59927
|  |  | 61.3878203 | 0.453571141 | -23.77195 | 59.158707 | 0.434932768 | -23.78366
|  |  | 61.3801562 | 0.453893542 | -23.69245 | 59.1510391 | 0.43525517 | -21.838
|  |  | 61.3722148 | 0.454228729 | -27.05665 | 59.1433711 | 0.435606301 | -23.77195
|  |  | 61.3626289 | 0.454583019 | -27.28896 | 59.135707 | 0.435928702 | -24.02352
|  |  | 61.3530469 | 0.45493415 | -25.28698 | 59.1280391 | 0.436247885 | -29.13741
|  |  | 61.3453789 | 0.455237389 | -22.64972 | 59.1181797 | 0.436586261 | -21.8269
|  |  | 61.3377148 | 0.455575764 | -27.30007 | 59.1105156 | 0.436937392 | -22.87853
|  |  | 61.3281289 | 0.455926895 | -23.77187 | 59.1028477 | 0.437272549 | -31.27042
|  |  | 61.3204648 | 0.456249297 | -17.15614 | 59.0932656 | 0.437578976 | -24.02126
|  |  | 61.3147148 | 0.456584454 | -22.66296 | 59.0855977 | 0.437898189 | -16.99444
|  |  | 61.3070469 | 0.456922799 | -22.87883 | 59.0798477 | 0.438236535 | -22.87685
|  |  | 61.2993789 | 0.457257956 | -34.13221 | 59.0721797 | 0.438571721 | -24.50611
|  |  | 61.2780234 | 0.457883626 | #DIV/0! | 59.0568477 | 0.439197361 | #DIV/0!
|  |  | 61.2780234 | 0.457883626 | -11.44508 | 59.0568477 | 0.439197361 | -28.58988
|  |  | 61.2741875 | 0.458218783 | -16.22827 | 59.0472656 | 0.439532518 | -23.47124
|  |  | 61.2684375 | 0.458573103 | -26.10366 | 59.0393242 | 0.439870864 | -24.02158
|  |  | 61.2588555 | 0.458940178 | -33.98888 | 59.0316562 | 0.440190077 | -21.64117
|  |  | 61.2473555 | 0.459278524 | -24.02158 | 59.0239883 | 0.440544397 | -24.00944
|  |  | 61.2396875 | 0.459597737 | -25.27421 | 59.0163242 | 0.440863609 | -26.69312
|  |  | 61.2320234 | 0.459900975 | -31.27965 | 59.0086562 | 0.441150874 | -25.02113
|  |  | 61.2224375 | 0.460207433 | -22.61669 | 59.0009883 | 0.441457331 | -27.28925
|  |  | 61.2144961 | 0.460558563 | -17.83654 | 58.9914062 | 0.441808462 | -21.643
|  |  | 61.2087461 | 0.460880935 | -27.28896 | 58.9837383 | 0.442162752 | -24.00936
|  |  | 61.1991641 | 0.461232066 | -33.98586 | 58.9760742 | 0.442481965 | -21.64145
|  |  | 61.1876641 | 0.461570442 | -24.02384 | 58.9684062 | 0.442836285 | -26.18867
|  |  | 61.1799961 | 0.461889625 | -22.86522 | 58.9604648 | 0.443139523 | -22.87648
|  |  | 61.172332 | 0.462224811 | -23.78587 | 58.9527969 | 0.44347471 | -25.01118
|  |  | 61.1646641 | 0.462547183 | -30.03011 | 58.9451328 | 0.443781137 | -27.30007
|  |  | 61.1550781 | 0.462866396 | -16.22827 | 58.9355469 | 0.444132268 | -22.65166
|  |  | 61.1493281 | 0.463220716 | -22.86696 | 58.9278828 | 0.444470614 | -18.01305
|  |  | 61.1416641 | 0.463555872 | -30.88659 | 58.9221328 | 0.444789827 | -30.02979
|  |  | 61.1318047 | 0.463875085 | -22.64966 | 58.9125469 | 0.44510904 | -27.04371
|  |  | 61.1241406 | 0.464213461 | -22.87853 | 58.9029648 | 0.445463359 | -30.03261
|  |  | 61.1164727 | 0.464548618 | -25.8791 | 58.8933789 | 0.445782542 | -17.83488
|  |  | 61.1068906 | 0.464918882 | -18.01311 | 58.8876289 | 0.446104944 | -23.68293
|  |  | 61.1011406 | 0.465238094 | -35.68185 | 58.8796914 | 0.446440101 | -29.73285
|  |  | 61.0896367 | 0.465560496 | -31.59894 | 58.8701055 | 0.446762502 | -17.1546
|  |  | 61.0800547 | 0.465863734 | -28.58959 | 58.8643555 | 0.447097689 | -21.82876
|  |  | 61.0704727 | 0.466198891 | -16.22827 | 58.8566914 | 0.44744879 | -32.99987
|  |  | 61.0647227 | 0.466553211 | -30.03011 | 58.8471055 | 0.447739273 | -26.10386
|  |  | 61.0551367 | 0.466872424 | -19.65688 | 58.8375234 | 0.448106349 | -17.83493
|  |  | 61.0491133 | 0.467178851 | -22.86515 | 58.8317734 | 0.44842875 | -24.02126
|  |  | 61.0414492 | 0.467514038 | -23.78618 | 58.8241055 | 0.448747963 | -22.66326
|  |  | 61.0337812 | 0.46783641 | -22.87648 | 58.8164375 | 0.449086308 | -24.00936
|  |  | 61.0261133 | 0.468171597 | -25.01534 | 58.8087734 | 0.449405521 | -32.5133
|  |  | 61.0165312 | 0.468554646 | -25.88937 | 58.7989141 | 0.44970876 | -22.64972
|  |  | 61.0069453 | 0.46892491 | -26.67685 | 58.79125 | 0.450047135 | -22.87883
|  |  | 60.9992812 | 0.469212204 | -32.99987 | 58.783582 | 0.450382292 | -23.78366
|  |  | 60.9896953 | 0.469502687 | -17.15614 | 58.7759141 | 0.450704694 | -20.88946
|  |  | 60.9839453 | 0.469837844 | -33.22816 | 58.7682461 | 0.451071769 | -25.27412
|  |  | 60.9721719 | 0.470192164 | -18.01305 | 58.760582 | 0.451375008 | -31.27976
|  |  | 60.9664219 | 0.470511377 | -28.58988 | 58.7509961 | 0.451681465 | -27.28896
|  |  | 60.9568398 | 0.470846534 | -27.05436 | 58.7414141 | 0.452032596 | -23.78618
|  |  | 60.9472539 | 0.471200854 | -30.02049 | 58.7337461 | 0.452354968 | -18.01311
|  |  | 60.9376719 | 0.471520036 | -17.83488 | 58.7279961 | 0.45267418 | -26.61534
|  |  | 60.9319219 | 0.471842438 | -20.88776 | 58.7181406 | 0.453044474 | -31.6117
|  |  | 60.9242539 | 0.472209543 | -31.27009 | 58.7085547 | 0.453347713 | -11.43345
|  |  | 60.9146719 | 0.47251597 | -25.28698 | 58.7047227 | 0.45368287 | -31.27042
|  |  | 60.9070039 | 0.472819209 | -30.01757 | 58.6951406 | 0.453989297 | -22.87648
|  |  | 60.8974219 | 0.473138422 | -25.52675 | 58.6874727 | 0.454324484 | -23.78405
|  |  | 60.8875625 | 0.47352466 | -21.8269 | 58.6798047 | 0.454646885 | -22.86719
|  |  | 60.8798984 | 0.473875791 | -29.73285 | 58.6721406 | 0.454982042 | -21.64117
|  |  | 60.8703125 | 0.474198192 | -31.59884 | 58.6644727 | 0.455336362 | -30.01789
|  |  | 60.8607305 | 0.474501431 | -18.01305 | 58.6548906 | 0.455655575 | -30.03261
|  |  | 60.8549805 | 0.474820644 | -29.72383 | 58.6453047 | 0.455974758 | -25.91359
|  |  | 60.8453984 | 0.475143015 | -26.11215 | 58.6373633 | 0.456281215 | -22.86719
|  |  | 60.8358125 | 0.47551012 | -28.32012 | 58.6296992 | 0.456616372 | -16.22827
|  |  | 60.8262305 | 0.475848466 | -24.02158 | 58.6239492 | 0.456970692 | -28.60122
|  |  | 60.8185625 | 0.476167679 | -17.80249 | 58.6143633 | 0.457305849 | -30.01798
|  |  | 60.8125391 | 0.476506025 | -24.02165 | 58.6047812 | 0.457625061 | -22.6629
|  |  | 60.8048711 | 0.476825237 | -28.58959 | 58.5971133 | 0.457963407 | -25.27412
|  |  | 60.7952891 | 0.477160394 | -16.22827 | 58.5894492 | 0.458266646 | -22.66125
|  |  | 60.7895391 | 0.477514714 | -24.02158 | 58.5817812 | 0.458605021 | -16.37565
|  |  | 60.7818711 | 0.477833927 | -23.77195 | 58.5760312 | 0.458956152 | -31.26999
|  |  | 60.774207 | 0.478156328 | -34.31228 | 58.5664492 | 0.45926258 | -29.41726
|  |  | 60.762707 | 0.478491485 | -23.78366 | 58.5565898 | 0.459597737 | -26.10152
|  |  | 60.7550391 | 0.478813887 | -27.30035 | 58.5470078 | 0.459964842 | -17.83659
|  |  | 60.7454531 | 0.479165018 | -30.02049 | 58.5412578 | 0.460287213 | -30.02979
|  |  | 60.7358711 | 0.4794842 | -23.46916 | 58.5316719 | 0.460606426 | -18.76466
|  |  | 60.7279297 | 0.479822576 | -28.58959 | 58.5259219 | 0.460912853 | -27.28925
|  |  | 60.7183477 | 0.480157733 | -21.64145 | 58.5163398 | 0.461263984 | -22.66089
|  |  | 60.7106797 | 0.480512053 | -17.15614 | 58.5086719 | 0.46160236 | -28.58988
|  |  | 60.7049297 | 0.48084721 | -26.38399 | 58.4990898 | 0.461937517 | -18.96194
|  |  | 60.6972656 | 0.481137693 | -37.93674 | 58.4933398 | 0.462240756 | -28.32922
|  |  | 60.6857617 | 0.481440932 | -15.01113 | 58.4837539 | 0.462579131 | -24.86818
|  |  | 60.6800117 | 0.481823981 | -32.45654 | 58.4758164 | 0.462898314 | -31.27976
|  |  | 60.6685117 | 0.482178301 | -28.58959 | 58.4662305 | 0.463204771 | -20.87884
|  |  | 60.6589297 | 0.482513458 | -25.91359 | 58.4585664 | 0.463571846 | -30.02979
|  |  | 60.6509883 | 0.482819915 | -22.86719 | 58.4489805 | 0.463891059 | -23.77187
|  |  | 60.6433242 | 0.483155072 | -21.64145 | 58.4413164 | 0.464213461 | -21.83987
|  |  | 60.6356562 | 0.483509392 | -31.59894 | 58.4336484 | 0.464564562 | -23.78374
|  |  | 60.6260742 | 0.48381263 | -22.87883 | 58.4259805 | 0.464886963 | -30.01789
|  |  | 60.6184062 | 0.484147787 | -31.27976 | 58.4163984 | 0.465206176 | -28.33165
|  |  | 60.6088203 | 0.484454244 | -27.28896 | 58.4068125 | 0.465544522 | -24.86592
|  |  | 60.5992383 | 0.484805375 | -23.78618 | 58.398875 | 0.465863734 | -24.02158
|  |  | 60.5915703 | 0.485127747 | -17.1546 | 58.391207 | 0.466182947 | -25.87883
|  |  | 60.5858203 | 0.485462934 | -32.45654 | 58.381625 | 0.466553211 | -24.02158
|  |  | 60.5743203 | 0.485817254 | -30.87737 | 58.373957 | 0.466872424 | -25.02358
|  |  | 60.5644648 | 0.486136436 | -24.02126 | 58.3662891 | 0.467178851 | -27.28925
|  |  | 60.5567969 | 0.486455649 | -29.72097 | 58.356707 | 0.467529982 | -23.78366
|  |  | 60.5472148 | 0.486778051 | -21.83772 | 58.3490391 | 0.467852384 | -15.66437
|  |  | 60.5395469 | 0.487129182 | -16.22831 | 58.3432891 | 0.468219459 | -31.59615
|  |  | 60.5337969 | 0.487483501 | -27.2915 | 58.333707 | 0.468522727 | -33.00316
|  |  | 60.5242148 | 0.487834603 | -28.32922 | 58.3241211 | 0.468813181 | -23.68081
|  |  | 60.5146289 | 0.488172978 | -22.86719 | 58.3161836 | 0.469148368 | -16.99449
|  |  | 60.5069648 | 0.488508135 | -30.02979 | 58.3104336 | 0.469486713 | -28.60122
|  |  | 60.4973789 | 0.488827348 | -36.51788 | 58.3008477 | 0.46982187 | -27.04363
|  |  | 60.4856055 | 0.489149749 | -25.28698 | 58.2912656 | 0.47017619 | -21.83772
|  |  | 60.4779375 | 0.489452988 | -16.99444 | 58.2835977 | 0.470527321 | -25.28698
|  |  | 60.4721875 | 0.489791334 | -27.28896 | 58.2759297 | 0.47083056 | -23.77195
|  |  | 60.4626055 | 0.490142465 | -28.58988 | 58.2682656 | 0.471152961 | -36.0261
|  |  | 60.4530234 | 0.490477622 | -23.78374 | 58.2567656 | 0.471472174 | -23.78374
|  |  | 60.4453555 | 0.490800023 | -27.28925 | 58.2490977 | 0.471794575 | -29.40562
|  |  | 60.4357734 | 0.491151154 | -31.28272 | 58.2392422 | 0.472129732 | -20.88941
|  |  | 60.4261875 | 0.491457582 | -21.82696 | 58.2315742 | 0.472496808 | -28.32922
|  |  | 60.4185234 | 0.491808712 | -27.82598 | 58.2219883 | 0.472835183 | -22.86719
|  |  | 60.4086641 | 0.492163032 | -40.03497 | 58.2143242 | 0.47317034 | -29.73276
|  |  | 60.3952461 | 0.492498189 | -22.86515 | 58.2047383 | 0.473492742 | -31.59927
|  |  | 60.387582 | 0.492833376 | -23.78374 | 58.1951562 | 0.47379598 | -28.32012
|  |  | 60.3799141 | 0.493155777 | -32.75401 | 58.1855742 | 0.474134326 | -22.87678
|  |  | 60.3684141 | 0.493506879 | -28.31799 | 58.1779062 | 0.474469513 | -22.87853
|  |  | 60.358832 | 0.493845254 | -27.30007 | 58.1702383 | 0.47480467 | -21.63051
|  |  | 60.3492461 | 0.494196385 | -43.27162 | 58.1625742 | 0.475158989 | -32.51363
|  |  | 60.3339141 | 0.494550705 | -43.91932 | 58.1527148 | 0.475462228 | -22.66089
|  |  | 60.3163906 | 0.494949698 | -41.41871 | 58.1450469 | 0.475800604 | -36.02949
|  |  | 60.3010547 | 0.495319963 | -46.98928 | 58.1335469 | 0.476119787 | -21.63051
|  |  | 60.2838047 | 0.495687068 | -42.89103 | 58.1258828 | 0.476474106 | -27.30007
|  |  | 60.2665547 | 0.49608925 | -43.91601 | 58.1162969 | 0.476825237 | -28.58988
|  |  | 60.2490312 | 0.496488273 | -54.58293 | 58.1067148 | 0.477160394 | -28.31761
|  |  | 60.2279492 | 0.496874511 | -52.84766 | 58.0971328 | 0.47749877 | -22.87883
|  |  | 60.2068633 | 0.497273505 | -51.10271 | 58.0894648 | 0.477833927 | -26.39707
|  |  | 60.1838633 | 0.497723579 | -56.08505 | 58.0817969 | 0.47812441 | -35.12831
|  |  | 60.1605898 | 0.498138547 | -47.65621 | 58.0700234 | 0.478459567 | -21.64117
|  |  | 60.1414219 | 0.498540759 | -44.4824 | 58.0623555 | 0.478813887 | -36.02621
|  |  | 60.1222539 | 0.498971671 | -55.0034 | 58.0508555 | 0.479133099 | -21.82876
|  |  | 60.0992539 | 0.499389827 | -51.463 | 58.0431914 | 0.4794842 | -21.64145
|  |  | 60.0778984 | 0.499804795 | -54.99945 | 58.0355234 | 0.47983852 | -36.0261
|  |  | 60.0548984 | 0.500222981 | -57.82999 | 58.0240234 | 0.480157733 | -28.32914
|  |  | 60.0299805 | 0.500653863 | -55.96422 | 58.0144375 | 0.480496109 | -27.29129
|  |  | 60.0047891 | 0.501103997 | -61.81073 | 58.0048555 | 0.48084721 | -32.15949
|  |  | 59.977957 | 0.501538098 | -62.27279 | 57.995 | 0.481153667 | -21.83987
|  |  | 59.9511211 | 0.501969039 | -55.97156 | 57.987332 | 0.481504768 | -32.75131
|  |  | 59.9259297 | 0.502419114 | -62.11784 | 57.975832 | 0.481855899 | -33.98586
|  |  | 59.8971797 | 0.502881944 | -55.35544 | 57.964332 | 0.482194275 | -24.02352
|  |  | 59.8722656 | 0.503332019 | -56.36732 | 57.9566641 | 0.482513458 | -20.70793
|  |  | 59.8470742 | 0.503778934 | -70.64715 | 57.9489961 | 0.482883751 | -36.0261
|  |  | 59.8164062 | 0.504213035 | -61.68879 | 57.9374961 | 0.483202964 | -29.72343
|  |  | 59.7876562 | 0.504679084 | -64.62227 | 57.9279141 | 0.483525336 | -35.12517
|  |  | 59.7567148 | 0.505157888 | -72.40104 | 57.9161406 | 0.483860523 | -32.7514
|  |  | 59.7241289 | 0.505607963 | -73.30168 | 57.9046406 | 0.484211653 | -28.32012
|  |  | 59.6855234 | 0.506134629 | -115.753 | 57.8950586 | 0.484549999 | -38.43642
|  |  | 59.6241875 | 0.506664515 | -125.3739 | 57.8797227 | 0.484948993 | -39.65423
|  |  | 59.5357461 | 0.507369936 | -115.7623 | 57.8663047 | 0.485287368 | -36.54311
|  |  | 59.4374492 | 0.508219063 | -130.2939 | 57.8528906 | 0.485654444 | -42.15419
|  |  | 59.3164219 | 0.509147942 | -143.0556 | 57.8372812 | 0.486024737 | -50.04412
|  |  | 59.1625391 | 0.510223627 | -153.2148 | 57.8181133 | 0.486407757 | -119.1265
|  |  | 58.9566328 | 0.511567533 | -502.9333 | 57.7701992 | 0.486809969 | -136.9542
|  |  | 58.1009648 | 0.513268888 | 113.1979 | 57.6932578 | 0.487371773 | -95.43087
[6 empty] | 57.6201484 | 0.488137871 | -94.50441
[6 empty] | 57.548957 | 0.488891184 | -95.48402
[6 empty] | 57.4815977 | 0.489596635 | -90.71521
[6 empty] | 57.4161562 | 0.49031803 | -87.32768
[6 empty] | 57.3545508 | 0.491023481 | -86.17836
[6 empty] | 57.2951328 | 0.491712958 | -86.57502
[6 empty] | 57.2354414 | 0.492402434 | -100.0091
[6 empty] | 57.168082 | 0.493075967 | -119.9492
[6 empty] | 57.0777227 | 0.49382928 | -134.3093
[6 empty] | 56.9701133 | 0.494630486 | -143.4233
[6 empty] | 56.8277305 | 0.495623231 | -198.6467
[6 empty] | 56.5506328 | 0.497018158 | -163.965
[6 empty] | 56.1486758 | 0.499469638 | -136.843
[6 empty] | 55.7428828 | 0.502435029 | -142.5266
[6 empty] | 55.3275078 | 0.505349398 | -153.1399
[6 empty] | 54.8562734 | 0.508426547 | -296.9356
[6 empty] | 53.7330938 | 0.512209117 | 104.9046