## 试验前尺寸数据
编号（试件加工时） | 编号（实际使用） | Tu1(mm) | Tu2(mm) | Tn1(mm) | Tn2(mm) | 面积(mm2) | Ratio（实测值） | Ratio（名义值） | 加载速率mm/min | 用时（s)
8A1 |  | 19.78 | 19.9 | 7.99 | 8.12 | 64.8788 | 1.01627 | 1 | 2 | 47
8A2 | 890A1 | 19.75 | 19.88 | 8.02 | 8.12 | 65.1224 | 1.012469 | 1 | 0.5 | 195
8A3 | 890A2 | 19.86 | 19.88 | 7.98 | 8.13 | 64.8774 | 1.018797 | 1 | 0.5 | 195
8A4 | 890A3 | 19.78 | 20.03 | 8 | 8.03 | 64.24 | 1.00375 | 1 | 0.5 | 187
8B1 | 890B1 | 19.82 | 19.99 | 6.05 | 9.05 | 54.7525 | 1.495868 | 1.5 | 0.5 | 164
8B2 | 890B2 | 19.79 | 19.75 | 5.98 | 9 | 53.82 | 1.505017 | 1.5 | 0.5 | 154
8B3 |  | 19.81 | 19.75 | 6.11 | 8.95 | 54.6845 | 1.464812 | 1.5 | 0.5 | 161
8B4 | 890B3 | 19.81 | 19.82 | 5.94 | 8.97 | 53.2818 | 1.510101 | 1.5 | 0.5 | 172
8C1 | 890C1 | 19.82 | 20.01 | 5.01 | 10.03 | 50.2503 | 2.001996 | 2 | 0.5 | 144
8C2 |  | 19.76 | 19.83 | 5.04 | 10.07 | 50.7528 | 1.998016 | 2 | 0.5 | 145
8C3 | 890C2 | 19.72 | 19.99 | 5.08 | 10.09 | 51.2572 | 1.98622 | 2 | 0.5 | 148
8C4 | 890C3 | 19.79 | 19.87 | 5.05 | 9.98 | 50.399 | 1.976238 | 2 | 0.5 | 148
8D1 | 890D1 | 19.92 | 19.91 | 3.99 | 11.98 | 47.8002 | 3.002506 | 3 | 0.5 | 128.6
8D2 | 890D2 | 19.82 | 19.93 | 3.99 | 12.06 | 48.1194 | 3.022556 | 3 | 0.5 | 135
8D3 | 890D3 | 19.79 | 19.8 | 4 | 11.9 | 47.6 | 2.975 | 3 | 0.5 | 135
8D4 |  | 19.87 | 19.88 | 3.96 | 11.88 | 47.0448 | 3 | 3 | 0.5 | 140

## 试验承载力计算
编号 | Tu1(mm) | Tu2(mm) | Tn1(mm) | Tn2(mm) | 面积(mm2) | Ratio（实测值） | Ratio（名义值） | 加载速率mm/min | 用时（s) | 理论宽度(mm) | 理论长度(mm) | 理论承载力(KN) | 按照尺寸设计应有承载力(KN) | Q890极限强度 Mpa | 980.2333 |  | 极限荷载(KN) | 极限荷载对应的位移(mm) | 断裂荷载(KN) | 断裂荷载对应的应变(mm) | 断裂荷载/极限荷载 |  | T(应力三轴度） |  | lode
890A1 | 19.75 | 19.88 | 8.02 | 8.12 | 65.1224 | 1.012469 | 1 | 0.5 | 195 | 8 | 8 | 62.73493 | 63.83515 |  |  | 890A1 | 92.459625 | 0.262689769 | 82.7586875 | 0.706697524 | 0.8950792
890A2 | 19.86 | 19.88 | 7.98 | 8.13 | 64.8774 | 1.018797 | 1 | 0.5 | 195 | 8 | 8 | 62.73493 | 63.59499006 |  |  | 890A2 | 91.7288203 | 0.275655866 | 81.8069141 | 0.739116013 | 0.8918344
890A3 | 19.78 | 20.03 | 8 | 8.03 | 64.24 | 1.00375 | 1 | 0.5 | 187 | 8 | 8 | 62.73493 | 62.97019 |  |  | 890A3 | 92.3903516 | 0.272642553 | 82.5856406 | 0.740913093 | 0.8938773
890B1 | 19.82 | 19.99 | 6.05 | 9.05 | 54.7525 | 1.495868 | 1.5 | 0.5 | 164 | 6 | 9 | 52.9326 | 53.67023 |  |  | 平均值 | 92.1929323 | 0.270329396 | 82.3837474 | 0.7289089 | 0.8936016 | 890A | 1.358339 | 0.2262594 | 0.5209833 | 1.735742 | 1.7257
890B2 | 19.79 | 19.75 | 5.98 | 9 | 53.82 | 1.505017 | 1.5 | 0.5 | 154 | 6 | 9 | 52.9326 | 52.756158 |  |  | 890B1 | 75.3580547 | 0.255928993 | 68.0267031 | 0.642240465 | 0.9027131
890B3 | 19.81 | 19.82 | 5.94 | 8.97 | 53.2818 | 1.510101 | 1.5 | 0.5 | 172 | 6 | 9 | 52.9326 | 52.22859642 |  |  | 890B2 | 74.990875 | 0.257882535 | 66.1765469 | 0.588668287 | 0.8824613
890C1 | 19.82 | 20.01 | 5.01 | 10.03 | 50.2503 | 2.001996 | 2 | 0.5 | 144 | 5 | 10 | 49.01167 | 49.25701907 |  |  | 890B3 | 74.0790781 | 0.255431026 | 66.0574375 | 0.679692805 | 0.8917152
890C2 | 19.72 | 19.99 | 5.08 | 10.09 | 51.2572 | 1.98622 | 2 | 0.5 | 148 | 5 | 10 | 49.01167 | 50.24402 |  |  | 平均值 | 74.80934 | 0.2564142 | 66.7535625 | 0.6368672 | 0.8923159 | 890B | 1.283061 | 0.2443287 | 0.5209981 | 1.674226 | 1.6466
890C3 | 19.79 | 19.87 | 5.05 | 9.98 | 50.399 | 1.976238 | 2 | 0.5 | 148 | 5 | 10 | 49.01167 | 49.40278 |  |  | 890C1 | 68.3095547 | 0.236457482 | 61.0647227 | 0.572644174 | 0.8939412
890D1 | 19.92 | 19.91 | 3.99 | 11.98 | 47.8002 | 3.002506 | 3 | 0.5 | 128.6 | 4 | 12 | 47.0512 | 46.85534938 |  |  | 890C2 | 70.8480781 | 0.222642303 | 63.6013281 | 0.559885561 | 0.8977142
890D2 | 19.82 | 19.93 | 3.99 | 12.06 | 48.1194 | 3.022556 | 3 | 0.5 | 135 | 4 | 12 | 47.0512 | 47.16823986 |  |  | 890C3 | 69.0094219 | 0.221375048 | 62.5493398 | 0.560013235 | 0.9063884
890D3 | 19.79 | 19.8 | 4 | 11.9 | 47.6 | 2.975 | 3 | 0.5 | 135 | 4 | 12 | 47.0512 | 46.65911 |  |  | 平均值 | 69.38902 | 0.2268249 | 62.4051302 | 0.56418099 | 0.8993517 | 890C | 1.208721 | 0.2692961 | 0.5210167 | 1.650599 | 1.6069
[16 empty] | 890D1 | 65.1130547 | 0.210799783 | 60.0165625 | 0.454276592 | 0.9217286
[16 empty] | 890D2 | 65.7535 | 0.20905374 | 58.9566328 | 0.511567533 | 0.8966311
[16 empty] | 890D3 | 63.3858398 | 0.190993115 | 57.2354414 | 0.492402434 | 0.9029689
[16 empty] | 平均值 | 64.7508 | 0.203615546 | 58.73621 | 0.4860822 | 0.9071118 | 890D | 1.114611 | 0.292959 | 0.5210327 | 1.559232 | 1.4945
[26 empty] | 1.65495 | 1.618425
[26 empty] | 1.608% | 2.779%
𝜀_𝑝^𝑐𝑟𝑖𝑡𝑖𝑐𝑎𝑙
𝜎_𝑒
𝛼
𝜂