## Sheet1
ER120 |  |  | Q890-10 |  |  | Q890-20
0 | 807.876 | 0 | 0 | 1146.507 | 0 | 0 | 940 | 0
0.002093079 | 812.9941 | 0.002093079 | 0.002 | 1147.555 | 0.002 | 0.002 | 941.6453 | 0.002
0.006093079 | 822.3531 | 0.006093079 | 0.004 | 1149.638 | 0.004 | 0.003 | 945.715 | 0.003
0.008093079 | 824.6661 | 0.008093079 | 0.007 | 1154.968 | 0.007 | 0.005 | 950.4176 | 0.005
0.01009308 | 828.1498 | 0.01009308 | 0.013 | 1158.49 | 0.013 | 0.007 | 955.3337 | 0.007
0.01209308 | 832.2981 | 0.01209308 | 0.016 | 1161.793 | 0.016 | 0.009 | 959.326 | 0.009
0.01409308 | 837.2795 | 0.01409308 | 0.02 | 1165.595 | 0.02 | 0.011 | 960.582 | 0.011
0.01609308 | 842.1249 | 0.01609308 | 0.025 | 1173.608 | 0.025 | 0.012 | 962.2722 | 0.012
0.01809308 | 847.352 | 0.01809308 | 0.031 | 1179.852 | 0.031 | 0.014 | 963.1353 | 0.014
0.02009308 | 853.2625 | 0.02009308 | 0.036 | 1187.814 | 0.036 | 0.016 | 967.9114 | 0.016
0.02209308 | 858.5081 | 0.02209308 | 0.04 | 1190.445 | 0.04 | 0.017 | 972.2711 | 0.017
0.02409308 | 863.7866 | 0.02409308 | 0.043 | 1202.94 | 0.043 | 0.019 | 973.8735 | 0.019
0.02609308 | 869.2028 | 0.02609308 | 0.045 | 1209.89 | 0.045 | 0.02 | 976.7776 | 0.02
0.02809308 | 874.5225 | 0.02809308 | 0.048 | 1215.437 | 0.048 | 0.023 | 985.2026 | 0.023
0.03009308 | 879.7621 | 0.03009308 | 0.052 | 1220.446 | 0.052 | 0.027 | 989.9572 | 0.027
0.03209308 | 885.8031 | 0.03209308 | 0.059 | 1229.331 | 0.059 | 0.028 | 993.2988 | 0.028
0.03409308 | 890.5264 | 0.03409308 | 0.065 | 1235.623 | 0.065 | 0.029 | 998.6347 | 0.029
0.03609308 | 895.5305 | 0.03609308 | 0.068 | 1237.249 | 0.068 | 0.033 | 999.0474 | 0.033
0.03809308 | 900.2159 | 0.03809308 |  |  |  | 0.034 | 1007.797 | 0.034
0.04009308 | 904.7782 | 0.04009308 |  |  |  | 0.035 | 1007.948 | 0.035
0.04209308 | 908.9285 | 0.04209308 |  |  |  | 0.037 | 1012.298 | 0.037
0.04409308 | 913.3633 | 0.04409308 |  |  |  | 0.038 | 1014.12 | 0.038
0.04609308 | 916.837 | 0.04609308 |  |  |  | 0.04 | 1015.118 | 0.04
0.04809308 | 921.1707 | 0.04809308 |  |  |  | 0.041 | 1018.105 | 0.041
0.05009308 | 924.7061 | 0.05009308 |  |  |  | 0.042 | 1018.181 | 0.042
0.05209308 | 929.0007 | 0.05209308 |  |  |  | 0.044 | 1023.403 | 0.044
0.05409308 | 933.4716 | 0.05409308 |  |  |  | 0.045 | 1024.089 | 0.045
0.05609308 | 937.0104 | 0.05609308 |  |  |  | 0.046 | 1026.582 | 0.046
0.05809308 | 941.1987 | 0.05809308 |  |  |  | 0.047 | 1028.949 | 0.047
0.06009308 | 944.4065 | 0.06009308 |  |  |  | 0.048 | 1029.813 | 0.048
0.06209308 | 947.4592 | 0.06209308 |  |  |  | 0.049 | 1030.775 | 0.049
0.06409308 | 950.7077 | 0.06409308 |  |  |  | 0.051 | 1035.382 | 0.051
0.08509308 | 980.9803 | 0.08509308 |  |  |  | 0.053 | 1037.469 | 0.053
0.09509308 | 999.7806 | 0.09509308 |  |  |  | 0.055 | 1039.403 | 0.055
0.1450931 | 1074.904 | 0.1450931 |  |  |  | 0.056 | 1039.656 | 0.056
0.1950931 | 1131.08 | 0.1950931 |  |  |  | 0.057 | 1040.203 | 0.057
0.2450931 | 1176.429 | 0.2450931 |  |  |  | 0.058 | 1041.854 | 0.058
0.2950931 | 1214.698 | 0.2950931 |  |  |  | 0.06 | 1042.792 | 0.06
0.3450931 | 1247.943 | 0.3450931 |  |  |  | 0.061 | 1044.938 | 0.061
0.3950931 | 1277.423 | 0.3950931 |  |  |  | 0.062 | 1046.154 | 0.062
0.4450931 | 1303.966 | 0.4450931 |  |  |  | 0.064 | 1049.041 | 0.064
0.4950931 | 1328.149 | 0.4950931 |  |  |  | 0.068 | 1050.418 | 0.068
0.5450931 | 1350.391 | 0.5450931 |  |  |  | 0.069 | 1052.849 | 0.069
0.5950931 | 1371.005 | 0.5950931 |  |  |  | 0.072 | 1053.272 | 0.072
0.6450931 | 1390.233 | 0.6450931 |  |  |  | 0.075 | 1053.854 | 0.075
0.6950931 | 1408.266 | 0.6950931 |  |  |  | 0.078 | 1057.862 | 0.078
0.7450931 | 1425.255 | 0.7450931
0.7950931 | 1441.327 | 0.7950931
0.8450931 | 1456.582 | 0.8450931
0.8950931 | 1471.109 | 0.8950931
0.9450931 | 1484.978 | 0.9450931
0.9950931 | 1498.253 | 0.9950931
1.045093 | 1510.987 | 1.045093
1.095093 | 1523.227 | 1.095093
1.145093 | 1535.012 | 1.145093
1.195093 | 1546.379 | 1.195093
1.245093 | 1557.359 | 1.245093
1.295093 | 1567.98 | 1.295093
1.345093 | 1578.266 | 1.345093
1.395093 | 1588.241 | 1.395093
1.445093 | 1597.924 | 1.445093
1.495093 | 1607.334 | 1.495093