## 有限元对比explicit
Q890-120-90 |  |  |  |  | Q890-120-75 |  |  |  |  | Q890-120-60 |  |  |  |  | Q890-120-45S |  |  |  |  | Q890-120-45D |  |  |  |  | Q890-120-30 |  |  |  |  | Q890-120-15 |  |  |  |  | Q890-120-0
Disp | Load | per length | per side 50mm |  | Disp | Load | per length |  |  | Disp | Load | per length |  |  | Disp | Load | per length |  |  | Disp | Load | per length |  |  | Disp | Load | per length |  |  | Disp | Load | per length |  |  | Disp | Load | per length
0 | 0 | 0 | 0 | 200.793625 | 0 | 0 | 0 | 0 | 217.0399 | 0 | 0 | 0 | 0 | 184.209 | 0 | 0 | 0 | 0 | 198.125 | 0 | 0 | 0 | 0 | 169.8825 | 0 | 0 | 0 | 0 | 137.5614 | 0 | 0 | 0 | 0 | 134.8504 | 0 | 0 | 0 | 0 | 142.3712
4.583128e-07 | 8.594647 | 0.1718929 | 4.297324 |  | 3.714158e-07 | 10.01336 | 0.1934574 | 4.836436 |  | -6.594282e-07 | 8.108427 | 0.1404057 | 3.510142 |  | 1.218335e-06 | 10.96686 | 0.1550962 | 3.877406 |  | 2.438946e-08 | 14.41716 | 0.1456279 | 3.640697 |  | 4.65991e-07 | 13.4686875 | 0.1122390625 | 2.805977 |  | -7.871986e-07 | 14.41283 | 0.1482801 | 3.707002 |  | -7.4e-07 | 8.652967 | 0.1442161 | 3.605403
0.0004860577 | 32.42612 | 0.6485225 | 16.21306 |  | 0.0005347645 | 37.81736 | 0.730629 | 18.26573 |  | 9.930737e-05 | 30.6043 | 0.5299446 | 13.24861 |  | 9.633099e-05 | 41.4111 | 0.585647 | 14.64117 |  | 0.0004915667 | 54.39204 | 0.5494146 | 13.73536 |  | 0.0003212793 | 51.05784375 | 0.425482 | 10.63705 |  | 0.0008005052 | 54.33613 | 0.5590137 | 13.97534 |  | 0.000281 | 32.53947 | 0.5423245 | 13.5581125
0.004556259 | 72.73927 | 1.454785 | 36.36964 |  | 0.0047126 | 85.62707 | 1.65431 | 41.35774 |  | 0.002008015 | 66.19815 | 1.146288 | 28.65721 |  | 0.001937415 | 90.58985 | 1.281146 | 32.02866 |  | 0.004578868 | 124.138 | 1.253919 | 31.34798 |  | 0.003259801 | 118.6172 | 0.9884769 | 24.71192 |  | 0.007129637 | 121.1859 | 1.246769 | 31.16922 |  | 0.004258 | 68.8545 | 1.147575 | 28.689375
0.01620568 | 123.7118 | 2.474236875 | 61.85592 |  | 0.01665734 | 145.767375 | 2.816217 | 70.40542 |  | 0.009476597 | 117.4748 | 2.034196 | 50.85491 |  | 0.009178394 | 161.8157 | 2.288442 | 57.21105 |  | 0.01648507 | 210.4675 | 2.125934 | 53.14835 |  | 0.01272341 | 202.4446 | 1.687039 | 42.17597 |  | 0.02129332 | 199.9352 | 2.056947 | 51.42366 |  | 0.016593 | 107.0478 | 1.78413 | 44.60325
0.03855837 | 184.3661 | 3.687321875 | 92.18305 |  | 0.03961231 | 217.1342 | 4.19502 | 104.8755 |  | 0.02580746 | 173.6142 | 3.006306 | 75.15765 |  | 0.02528865 | 239.3641875 | 3.385153 | 84.62883 |  | 0.03962124 | 311.398375 | 3.145438 | 78.63595 |  | 0.03232012 | 300.6183 | 2.505152 | 62.62881 |  | 0.04289424 | 291.0926 | 2.99478 | 74.86949 |  | 0.040073 | 148.6782 | 2.47797 | 61.94925
0.07384549 | 253.1938 | 5.063876875 | 126.5969 |  | 0.07582812 | 297.0905 | 5.73977 | 143.4943 |  | 0.05419211 | 239.2779 | 4.14334 | 103.5835 |  | 0.05358201 | 330.074125 | 4.667998 | 116.6999 |  | 0.07598057 | 422.6435 | 4.269126 | 106.7282 |  | 0.06492254 | 406.6919 | 3.389099 | 84.72748 |  | 0.07416992 | 391.0661 | 4.023314 | 100.5828 |  | 0.07568 | 200.0107 | 3.333512 | 83.33779
0.1255823 | 324.3033 | 6.486065625 | 162.1516 |  | 0.1284839 | 379.8386875 | 7.33846 | 183.4615 |  | 0.09785458 | 308.6121875 | 5.343934 | 133.5983 |  | 0.09727649 | 423.533125 | 5.98972 | 149.743 |  | 0.1282517 | 540.0803125 | 5.455357 | 136.3839 |  | 0.1139371 | 520.3803125 | 4.336503 | 108.4126 |  | 0.1308478 | 487.3627 | 5.01402 | 125.3505 |  | 0.125957 | 259.7129 | 4.328548 | 108.2137
0.1986026 | 379.1423 | 7.582846875 | 189.5712 |  | 0.2022683 | 439.8360625 | 8.497606 | 212.4401 |  | 0.1614206 | 372.8788125 | 6.456776 | 161.4194 |  | 0.1608767 | 509.75175 | 7.209048 | 180.2262 |  | 0.2007836 | 631.9305 | 6.383136 | 159.5784 |  | 0.1841135 | 611.9340625 | 5.099451 | 127.4863 |  | 0.2296829 | 524.2985 | 5.394017 | 134.8504 |  | 0.196106 | 311.5478 | 5.192463 | 129.8116
0.2971646 | 401.58725 | 8.031745 | 200.793625 |  | 0.3012569 | 449.359375 | 8.681595 | 217.0399 |  | 0.2500362 | 416.5039 | 7.212189 | 180.3047 |  | 0.2494074 | 560.376625 | 7.924998 | 198.125 |  | 0.2981914 | 672.734875 | 6.795302 | 169.8825 |  | 0.2799391 | 660.2945 | 5.502454 | 137.5614 |  | 0.3583672 | 493.8140625 | 5.080392 | 127.0098 |  | 0.290649 | 336.641 | 5.610683 | 140.2671
0.4215275 | 391.7273 | 7.834546875 | 195.8637 |  | 0.4258105 | 420.1659 | 8.117579 | 202.9395 |  | 0.3669573 | 425.5228 | 7.36836 | 184.209 |  | 0.3662908 | 553.1888125 | 7.823346 | 195.5837 |  | 0.4216332 | 655.6155 | 6.622379 | 165.5595 |  | 0.403325 | 649.082375 | 5.40902 | 135.2255 |  | 0.4854547 | 435.2595625 | 4.477979 | 111.9495 |  | 0.410303 | 341.6908 | 5.694847 | 142.3712
0.5699795 | 364.1342 | 7.282684375 | 182.0671 |  | 0.5741402 | 394.779875 | 7.627123 | 190.6781 |  | 0.5126278 | 407.38 | 7.0542 | 176.355 |  | 0.5123143 | 508.324625 | 7.188865 | 179.7216 |  | 0.5692701 | 615.0385625 | 6.212511 | 155.3128 |  | 0.5530075 | 598.26525 | 4.98554375 | 124.6386 |  | 0.5926604 | 417.3749375 | 4.293981 | 107.3495 |  | 0.55314 | 334.2884 | 5.571473 | 139.2868
0.7409814 | 315.1543125 | 6.30308625 | 157.5772 |  | 0.74428 | 365.26825 | 7.05696 | 176.424 |  | 0.684919 | 367.5189375 | 6.363964 | 159.0991 |  | 0.6852625 | 453.2634 | 6.410174 | 160.2544 |  | 0.7387042 | 549.8154375 | 5.553691 | 138.8423 |  | 0.7261396 | 512.4202 | 4.270168 | 106.7542 |  | 0.6831483 | 445.469 | 4.583014 | 114.5754 |  | 0.718529 | 316.4863 | 5.274772 | 131.8693
0.9326465 | 245.3724375 | 4.90744875 | 122.6862 |  | 0.9349191 | 310.0585625 | 5.990312 | 149.7578 |  | 0.8811351 | 311.138875 | 5.387686 | 134.6922 |  |  | 409.4843125 |  |  |  | 0.9283207 | 457.5694375 | 4.621914 | 115.5478 |  | 0.9199587 | 405.4355 | 3.378629 | 84.46573 |  | 0.7705431 | 479.8848125 | 4.937087 | 123.4272 |  | 0.906608 | 273.2929 | 4.554882 | 113.872 |  |  | 有限元
1.141372 | 160.3692 | 3.207384 | 80.1846 |  | 1.142445 | 228.7592 | 4.419613 | 110.4903 |  | 1.09813 | 236.3855 | 4.093256 | 102.3314 |  |  | 346.6838125 |  |  |  | 1.135791 | 329.73175 | 3.330624 | 83.26559 |  | 1.131316 | 274.1091 | 2.284242 | 57.10606 |  | 0.856025 | 460.0881875 | 4.733418 | 118.3354 |  | 1.115566 | 206.4578 | 3.440963 | 86.02408 |  | 90 | 200.793625 | 1.410353
1.361108 | 80.58238 | 1.611648 | 40.29119 |  | 1.361457 | 131.1705 | 2.534207 | 63.35516 |  | 1.33147 | 148.5977 | 2.57312 | 64.32799 |  |  | 262.4096 |  |  |  | 1.356657 | 192.3222 | 1.942649 | 48.56622 |  | 1.355327 | 141.7135625 | 1.180946 | 29.52366 |  | 0.9378438 | 390.38775 | 4.016335 | 100.4084 |  | 1.339756 | 130.5416 | 2.175693 | 54.39233 |  | 75 | 217.0399 | 1.524465
1.586394 | 19.68661 | 0.3937321 | 9.843304 |  | 1.586222 | 52.99989 | 1.023955 | 25.59887 |  | 1.574656 | 59.17702 | 1.02471 | 25.61776 |  |  | 139.0484 |  |  |  | 1.584465 | 69.04433 | 0.6974175 | 17.43544 |  | 1.585667 | 30.75993 | 0.2563327 | 6.408318 |  | 1.007791 | 317.339875 | 3.264814 | 81.62034 |  | 1.5727 | 65.65822 | 1.094304 | 27.35759 |  | 60 | 184.209 | 1.293864
1.814253 | -9.6282 | -0.192564 | -4.8141 |  | 1.813584 | 22.44826 | 0.4336989 | 10.84247 |  | 1.820896 | -17.18168 | -0.2975182 | -7.437956 |  |  | 18.62828125 |  |  |  | 1.814593 | -1.626648 | -0.01643078 | -0.4107696 |  | 1.817577 | -31.18926 | -0.2599105 | -6.497762 |  | 1.044837 | 293.8227 | 3.022867 | 75.57167 |  | 1.810596 | 15.09555 | 0.2515925 | 6.2898125 |  | 45S | 198.125 | 1.391609
2.043782 | -25.99629 | -0.5199258 | -12.99814 |  | 2.042396 | 3.442209 | 0.06650326 | 1.662582 |  | 2.065516 | -63.90641 | -1.106605 | -27.66511 |  |  | -52.09248 |  |  |  | 2.045755 | -37.92857 | -0.3831169 | -9.577923 |  | 2.048589 | -53.72083 | -0.4476736 | -11.19184 |  | 1.040715 | 305.414375 | 3.142123 | 78.55308 |  | 2.051877 | -32.172 | -0.5362 | -13.405 |  | 45D | 169.8825 | 1.193237
2.273748 | -29.01977 | -0.5803954 | -14.50988 |  | 2.272262 | -32.13165 | -0.6207815 | -15.51954 |  | 2.305285 | -84.8159 | -1.468674 | -36.71684 |  |  | -76.9298 |  |  |  | 2.277803 | -61.33948 | -0.6195908 | -15.48977 |  | 2.278784 | -51.21801 | -0.4268167 | -10.67042 |  | 1.023826 | 284.9357 | 2.931437 | 73.28594 |  | 2.293298 | -70.2642 | -1.17107 | -29.27675 |  | 30 | 137.5614 | 0.9662164
2.503275 | -21.07308 | -0.4214615625 | -10.53654 |  | 2.502236 | -44.45288 | -0.8588269 | -21.47067 |  | 2.539807 | -93.62773 | -1.621259 | -40.53148 |  |  | -94.67277 |  |  |  | 2.509602 | -75.08684375 | -0.758453 | -18.96132 |  | 2.508192 | -38.29445 | -0.3191204 | -7.97801 |  | 1.015387 | 167.3822 | 1.722039 | 43.05098 |  | 2.530535 | -90.191 | -1.503183 | -37.57958 |  | 15 | 134.8504 | 0.9471752
2.731271 | -0.7626992 | -0.01525398 | -0.3813496 |  | 2.730927 | -39.27505 | -0.7587916 | -18.96979 |  | 2.769203 | -90.8534375 | -1.57322 | -39.33049 |  |  | -120.17775 |  |  |  | 2.739362 | -64.51011 | -0.6516172 | -16.29043 |  | 2.736284 | -18.85871875 | -0.157156 | -3.9289 |  | 0.9980326 | 24.90981 | 0.2562738 | 6.406844 |  | 2.761564 | -85.0263 | -1.417105 | -35.427625 |  | 0 | 142.3712 | 1
2.95838 | 12.7335 | 0.2546699 | 6.366748 |  | 2.958352 | -21.75262 | -0.4202592 | -10.50648 |  | 2.992684 | -82.06145 | -1.420977 | -35.52444 |  |  | -137.1245 |  |  |  | 2.966364 | -44.02084375 | -0.444655 | -11.11637 |  | 2.962653 | 3.543012 | 0.0295251 | 0.7381276 |  | 0.9616971 | -83.95527 | -0.8637373 | -21.59343 |  | 2.987913 | -72.9158 | -1.215263 | -30.38158
3.185951 | 10.7017 | 0.214034 | 5.350851 |  | 3.185748 | -16.12321 |  |  |  | 3.210461 | -64.58573 | -1.118368 | -27.95919 |  |  | -147.538 |  |  |  | 3.191334 | -30.67155 | -0.3098137 | -7.745342 |  | 3.188175 | 10.4249 | 0.08687416 | 2.171854 |  | 0.9180822 | -173.1623 | -1.781505 | -44.53762 |  | 3.211156 | -66.7833 | -1.113055 | -27.826375 |  |  | 试验数据 | 有限元 |  | 理论值
3.413017 | -22.97328 | -0.4594655 | -11.48664 |  | 3.41274 | -54.00654 |  |  |  | 3.423474 | -47.2271 | -0.8177852 | -20.44463 |  |  | -122.7709 |  |  |  | 3.415005 | -55.30967 | -0.5586836 | -13.96709 |  | 3.413584 | -19.3604 | -0.1613367 | -4.033417 |  | 0.8715982 | -277.8435 | -2.858472 | -71.4618 |  | 3.430066 | -71.6001 | -1.193335 | -29.833375 |  | 90 | 188.3843 | 300.8216 | 1.469226 | 1.5 | 307.1226
3.636235 | -72.87287 | -1.457457 | -36.43643 |  | 3.636147 | -118.3921 |  |  |  | 3.633883 | -45.1196875 | -0.7812933 | -19.53233 |  |  | -105.2458 |  |  |  | 3.636349 | -123.6478 | -1.248968 | -31.22419 |  | 3.637971 | -98.31391 | -0.8192826 | -20.48207 |  | 0.8047342 | -370.319 | -3.809866 | -95.24665 |  | 3.640458 | -77.1851 | -1.286418 | -32.16046 |  | 75 | 197.6649 | 267.9876 | 1.308863 | 1.474663 | 301.935
3.852273 | -133.586875 | -2.6717375 | -66.7934375 |  | 3.851688 | -164.6613 |  |  |  |  | -71.50401 | -1.238165 | -30.95412 |  |  | -130.4088 |  |  |  | 3.85123 | -213.6431 | -2.158011 | -53.95028 |  | 3.857731 | -205.300875 | -1.710840625 | -42.77102 |  | 0.700716 | -413.5622 | -4.254755 | -106.3689 |  | 3.841425 |  |  |  |  | 60 | 178.0647 | 250.4401 | 1.22316 | 1.402964 | 287.2546
4.057447 | -199.5609 | -3.991218 | -99.78045 |  | 4.055862 | -211.6640625 |  |  |  |  | -121.2716 | -2.099942 | -52.49854 |  |  | -191.105 |  |  |  | 4.054959 | -301.6326875 | -3.046795 | -76.16987 |  | 4.06741 | -324.3985 | -2.703321 | -67.58302 |  | 0.5848455 | -388.9595 | -4.001641 | -100.041 |  | 4.035453 |  |  |  |  | 45S | 206.4173 | 237.1866 | 1.15843 | 1.297302 | 265.6205
4.248726 | -270.1860625 | -5.40372125 | -135.093 |  |  | -284.3819375 |  |  |  |  | -177.033 | -3.065507 | -76.63767 |  |  | -262.7129375 |  |  |  | 4.244466 | -394.9429375 | -3.989323 | -99.73307 |  | 4.261932 | -433.338 | -3.61115 | -90.27874 |  | 0.4792719 | -348.7166 | -3.587619 | -89.69048 |  | 4.222937 |  |  |  |  | 45D | 124.8665 | 286.9139 | 1.4013 | 1.297302 | 265.6205
4.422036 | -333.9221 | -6.678441875 | -166.961 |  |  | -350.7776 |  |  |  |  | -237.9798 | -4.120862 | -103.0215 |  |  | -326.0317 |  |  |  | 4.417869 | -493.315875 | -4.982989 | -124.5747 |  | 4.4388 | -533.4800625 | -4.445667 | -111.1417 |  | 0.3749018 | -346.301 | -3.562768 | -89.0692 |  | 4.398795 |  |  |  |  | 30 | 107.2805 | 248.1096 | 1.211778 | 1.176777 | 240.9431
4.573184 | -363.9416 | -7.278831875 | -181.9708 |  |  | -401.5595 |  |  |  |  | -295.3688 | -5.114612 | -127.8653 |  |  | -382.6315625 |  |  |  | 4.57198 | -577.0968125 | -5.829261 | -145.7315 |  | 4.593924 | -610.2540625 | -5.085451 | -127.1363 |  | 0.2683868 | -389.4284375 | -4.006465 | -100.1616 |  | 4.555906 |  |  |  |  | 15 | 116.7521 | 216.0982 | 1.055433 | 1.065836 | 218.2282
4.6986 | -367.3601875 | -7.34720375 | -183.6801 |  |  | -403.1534375 |  |  |  |  | -351.76575 | -6.091182 | -152.2795 |  |  | -425.201625 |  |  |  | 4.702107 | -632.9566875 | -6.393502 | -159.8375 |  | 4.724257 | -652.485375 | -5.437378125 | -135.9345 |  | 0.1541929 | -437.55575 | -4.501602 | -112.5401 |  | 4.690887 |  |  |  |  | 0 | 136.5726 | 204.7484 | 1 | 1 | 204.7484
4.800174 | -341.6154 | -6.832308125 | -170.8077 |  |  | -376.0258125 |  |  |  |  | -393.6798125 | -6.816966 | -170.4242 |  |  | -481.356 |  |  |  | 4.805946 | -640.1234375 | -6.465893 | -161.6473 |  | 4.82732 | -640.812375 | -5.340103125 | -133.5026 |  | 0.02430344 | -440.82875 | -4.535275 | -113.3819 |  | 4.805187
4.877997 | [5 empty] | -345.6005 |  |  |  |  | -405.6436 | -7.024131 | -175.6033 |  |  | -511.7489375 |  |  |  | 4.884768 | -606.531375 | -6.12658 | -153.1645 |  | 4.903575 | -579.16225 | -4.826352 | -120.6588 |  | -0.1288109 | -394.439 | -4.058015 | -101.4504 |  | 4.89989
4.93481 | [5 empty] | -351.1512 |  |  |  |  | -388.1246 | -6.720772 | -168.0193 |  |  | -507.275 |  |  |  | 4.941895 | -554.8264375 | -5.604307 | -140.1077 |  | 4.955952 | -484.7295 | -4.039413 | -100.9853 |  | -0.3140545 | -337.5299 | -3.47253 | -86.81325 |  | 4.971759
4.972824 | [5 empty] | -320.9441 |  |  |  |  | -348.9214 | -6.041929 | -151.0482 |  |  | -460.8401875 |  |  |  | 4.979756 | -489.4355625 | -4.943794 | -123.5948 |  | 4.988752 | -381.596 | -3.179967 | -79.49917 |  | -0.4906168 | -336.523 | -3.462171 | -86.55428 |  | 5.018213
4.99469 | [5 empty] | -264.1765625 |  |  |  |  | -303.2871875 | -5.251726 | -131.2932 |  |  | -399.2647 |  |  |  | 5.000395 | -386.8615 | -3.907692 | -97.69231 |  | 5.005923 | -273.912 | -2.2826 | -57.065 |  | -0.647048 | -375.5055 | -3.863225 | -96.58062 |  | 5.041473
5.005746 | [5 empty] | -191.1918125 |  |  |  |  | -242.897 | -4.206008 | -105.1502 |  |  | -339.7601 |  |  |  | 5.006933 | -266.2309 | -2.689201 | -67.23003 |  | 5.011141 | -171.6766 | -1.430638 | -35.76595 |  | -0.7917786 | -398.207 | -4.09678 | -102.4195 |  | 5.047719
5.00945 | [5 empty] | -137.3004 |  |  |  |  | -167.689 | -2.903706 | -72.59265 |  |  | -258.7592 |  |  |  | 5.004726 | -146.5055 | -1.479854 | -36.99634 |  | 5.008077 | -74.45516 | -0.6204597 | -15.51149 |  | -0.9537525 | -359.2268125 | -3.695749 | -92.39373 |  | 5.039972
5.009446 | [5 empty] | -95.49227 |  |  |  |  | -70.34758 | -1.21814 | -30.4535 |  |  | -156.90525 |  |  |  | 4.999109 | -47.96684 | -0.4845135 | -12.11284 |  | 5.001025 | -5.421848 | -0.04518206 | -1.129552 |  | -1.119034 | -285.23475 | -2.934514 | -73.36285 |  | 5.019663
5.005311 | [5 empty] | -58.43190625 |  |  |  |  | 32.87496875 | 0.5692635 | 14.23159 |  |  | -21.03475 |  |  |  | 4.993268 | 31.77463 | 0.3209558 | 8.023896 |  | 4.994045 | 41.70492 | 0.347541 | 8.688525 |  | -1.250518 | -220.2891 | -2.266349 | -56.65873 |  | 4.991085