## 承载能力与变形能力
| 编号 | 极限荷载（kN） | 断裂荷载（kN） | 极限荷载对应的变形（mm) |  |  |  |  | 断裂荷载对应的变形（mm) |  |  |  |  | 荷载比 | 变形比 | 破坏方式 |  | 编号 | 极限荷载 | 断裂荷载 | 极限荷载(剔除最大值和最小值）
|  |  |  | 左边 | 右边 | 平均 | 两侧变形差值 | 差值/平均值 | 左边 | 右边 | 平均 | 两侧变形差值 | 差值/平均值
0 | 00_1 | 487.753 | 355.5374 | 0.571 | 0.47 | 0.52 | 0.101 | 19.42% | 1.063 | 0.763 | 0.913 | 0.3 | 32.86% | 0.7289292 | 1.755769 | 双边 | 144 | 0 | 536.1553 | 311.5489 | 539.324 | 316.7683
0 | 00_2 | 456.002 | 246.6828 | 0.329 | 0.214 | 0.272 | 0.115 | 42.28% | 1.205 | 0.685 | 0.945 | 0.52 | 55.03% | 0.5409687 | 3.474265 | 单边 | 184 | 15 | 776.4868 | 702.841 | 775.53775 | 710.5883
0 | 00_3 | 603.634 | 260.1809 | 0.133 | 0.158 | 0.145 | 0.025 | 17.24% | 0.207 | 0.3 | 0.253 | 0.093 | 36.76% | 0.4310243 | 1.744828 | 双边 | 245 | 30 | 1079.011 | 1006.051 | 1110.23225 | 1023.24485
0 | 00_4 | 512.161 | 342.2831 | 0.115 | 0.128 | 0.122 | 0.013 | 10.66% | 0.118 | 0.133 | 0.125 | 0.015 | 12% | 0.6683115 | 1.02459 | 双边 | 136 | 45D | 959.4343 | 878.6324 | 965.066 | 894.73985
0 | 00_5 | 576.152 | 332.4397 | 0.345 | 0.263 | 0.304 | 0.082 | 26.97% | 0.415 | 0.306 | 0.361 | 0.109 | 30.19% | 0.577 | 1.1875 | 双边 | 379 | 45S | 665.5417 | 616.4603 | 669.1375 | 619.272975
0 | 00_6 | 581.23 | 332.1695 | 0.287 | 0.271 | 0.279 | 0.016 | 5.735% | 0.323 | 0.305 | 0.314 | 0.018 | 5.732% | 0.5714941 | 1.125448 | 双边 | 197 | 60 | 605.673 | 568.8676 | 605.4445 | 567.845
15 | 15_1 | 717.562 | 702.4928 | 0.165 | 0.196 | 0.18 | 0.031 | 17.22% | 0.17 | 0.2 | 0.185 | 0.03 | 16.22% | 0.9789994 | 1.027778 | 双边 | 178 | 75 | 558.8032 | 511.4684 | 565.893 | 510.50655
15 | 15_2 | 746.931 | 706.3397 | 0.275 | 0.363 | 0.319 | 0.088 | 27.59% | 0.321 | 0.443 | 0.382 | 0.122 | 31.94% | 0.9456559 | 1.197492 | 双边 | 238 | 90 | 556.46008 | 532.8475 | 559.67732 | 535.70715
15 | 15_3 | 770.638 | 753.0746 | 0.288 | 0.25 | 0.269 | 0.038 | 14.13% | 0.374 | 0.301 | 0.337 | 0.073 | 21.66% | 0.9772093 | 1.252788 | 双边 | 244
15 | 15_4 | 772.729 | 687.1924 | 0.571 | 0.355 | 0.463 | 0.216 | 46.65% | 0.681 | 0.434 | 0.558 | 0.247 | 44.27% | 0.8893058 | 1.205184 | 双边 | 226
15 | 15_5 | 811.853 | 621.618 | 0.278 | 0.38 | 0.329 | 0.102 | 31% | 0.475 | 0.644 | 0.56 | 0.169 | 30.18% | 0.765678 | 1.702128 | 双边 | 330
15 | 15_6 | 839.208 | 746.3283 | 0.36 | 0.323 | 0.342 | 0.037 | 10.82% | 0.613 | 0.551 | 0.582 | 0.062 | 10.65% | 0.8893246 | 1.701754 | 双边 | 302
30 | 30_1 | 1077.305 | 1059.668 | 0.477 | 0.37 | 0.423 | 0.107 | 25.3% | 0.6 | 0.438 | 0.519 | 0.162 | 31.21% | 0.9836286 | 1.22695 | 双边 | 297
30 | 30_2 | 1149.148 | 1088.258 | 0.524 | 0.507 | 0.516 | 0.017 | 3.295% | 0.562 | 0.537 | 0.55 | 0.025 | 4.545% | 0.9470129 | 1.065891 | 双边 | 410
30 | 30_3 | 1149.564 | 1101.711 | 0.363 | 0.423 | 0.393 | 0.06 | 15.27% | 0.487 | 0.604 | 0.545 | 0.117 | 21.47% | 0.9583729 | 1.386768 | 双边 | 409
30 | 30_4 | 1153.413 | 1100.082 | 0.47 | 0.307 | 0.389 | 0.163 | 41.9% | 0.537 | 0.341 | 0.439 | 0.196 | 44.65% | 0.9537624 | 1.128535 | 双边 | 460
30 | 30_5 | 879.723 | 844.9714 | 0.15 | 0.259 | 0.205 | 0.109 | 53.17% | 0.17 | 0.314 | 0.242 | 0.144 | 59.5% | 0.9604971 | 1.180488 | 双边 | 566
30 | 30_6 | 1064.912 | 841.6127 | 0.445 | 0.465 | 0.455 | 0.02 | 4.396% | 0.462 | 0.477 | 0.47 | 0.015 | 3.191% | 0.790312 | 1.032967 | 双边 | 489
45D | 45D_1 | 943.814 | 889.2713 | 0.208 | 0.327 | 0.268 | 0.119 | 44.4% | 0.222 | 0.356 | 0.289 | 0.134 | 46.37% | 0.9422103 | 1.078358 | 双边 | 445
45D | 45D_2 | 963.278 | 909.8388 | 0.17 | 0.202 | 0.186 | 0.032 | 17.2% | 0.181 | 0.219 | 0.2 | 0.038 | 19% | 0.9445236 | 1.075269 | 双边 | 396
45D | 45D_3 | 957.755 | 945.853 | 0.273 | 0.319 | 0.296 | 0.046 | 15.54% | 0.279 | 0.327 | 0.303 | 0.048 | 15.84% | 0.987573 | 1.023649 | 双边 | 554
45D | 45D_4 | 995.417 | 936.3023 | 0.398 | 0.41 | 0.404 | 0.012 | 2.97% | 0.409 | 0.42 | 0.415 | 0.011 | 2.651% | 0.9406131 | 1.027228 | 双边 | 419
45D | 45D_5 | 1004.676 | 746.9818 | 0.226 | 0.217 | 0.221 | 0.009 | 4.072% | 0.238 | 0.224 | 0.231 | 0.014 | 6.061% | 0.7435052 | 1.045249 | 双边 | 475
45D | 45D_6 | 891.666 | 843.547 | 0.118 | 0.161 | 0.139 | 0.043 | 30.94% | 0.12 | 0.169 | 0.144 | 0.049 | 34.03% | 0.9460347 | 1.035971 | 双边 | 339
45S | 45S_1 | 635.518 | 616.9117 | 0.204 | 0.247 | 0.226 | 0.043 | 19.03% | 0.206 | 0.25 | 0.228 | 0.044 | 19.3% | 0.9707226 | 1.00885 | 双边 | 137
45S | 45S_2 | 675.871 | 669.317 | 0.285 | 0.391 | 0.338 | 0.106 | 31.36% | 0.303 | 0.435 | 0.369 | 0.132 | 35.77% | 0.9903029 | 1.091716 | 单边 | 206
45S | 45S_3 | 658.329 | 575.7543 | 0.254 | 0.369 | 0.312 | 0.115 | 36.86% | 0.264 | 0.405 | 0.334 | 0.141 | 42.22% | 0.8745693 | 1.070513 | 单边 | 223
45S | 45S_4 | 681.182 | 619.8657 | 0.425 | 0.467 | 0.446 | 0.042 | 9.417% | 0.444 | 0.508 | 0.476 | 0.064 | 13.45% | 0.9099854 | 1.067265 | 双边 | 180
45S | 45S_5 | 677.051 | 664.5602 | 0.375 | 0.472 | 0.423 | 0.097 | 22.93% | 0.379 | 0.478 | 0.428 | 0.099 | 23.13% | 0.9815512 | 1.01182 | 双边 | 224
45S | 45S_6 | 665.299 | 552.3531 | 0.431 | 0.584 | 0.507 | 0.153 | 30.18% | 0.46 | 0.675 | 0.567 | 0.215 | 37.92% | 0.8302329 | 1.118343 | 单边 | 200
60 | 60_1 | 612.694 | 577.6136 | 0.271 | 0.344 | 0.308 | 0.073 | 23.7% | 0.286 | 0.363 | 0.325 | 0.077 | 23.69% | 0.942744 | 1.055195 | 双边 | 335
60 | 60_2 | 612.728 | 565.9668 | 0.3 | 0.359 | 0.33 | 0.059 | 17.88% | 0.321 | 0.388 | 0.354 | 0.067 | 18.93% | 0.9236836 | 1.072727 | 双边 | 338
60 | 60_3 | 578.347 | 533.2033 | 0.175 | 0.286 | 0.231 | 0.111 | 48.05% | 0.183 | 0.301 | 0.242 | 0.118 | 48.76% | 0.9219436 | 1.047619 | 单边 | 320
60 | 60_4 | 636.555 | 610.2086 | 0.348 | 0.359 | 0.354 | 0.011 | 3.107% | 0.355 | 0.367 | 0.361 | 0.012 | 3.324% | 0.958611 | 1.019774 | 双边 | 362
60 | 60_5 | 575.705 | 531.617 | 0.257 | 0.331 | 0.294 | 0.074 | 25.17% | 0.259 | 0.335 | 0.297 | 0.076 | 25.59% | 0.9234191 | 1.010204 | 双边 | 268
60 | 60_6 | 618.009 | 594.5963 | 0.263 | 0.292 | 0.278 | 0.029 | 10.43% | 0.27 | 0.302 | 0.286 | 0.032 | 11.19% | 0.9621159 | 1.028777 | 双边 | 321
75 | 75_1 | 580.592 | 580.592 | 0.286 | 0.28 | 0.283 | 0.006 | 2.12% | 0.286 | 0.28 | 0.283 | 0.006 | 2.12% | 1 | 1 | 双边 | 357
75 | 75_2 | 584.382 | 487.5237 | 0.373 | 0.374 | 0.373 | 0.001 | 0.2681% | 0.403 | 0.409 | 0.406 | 0.006 | 1.478% | 0.8342552 | 1.088472 | 双边 | 336
75 | 75_3 | 557.741 | 534.0483 | 0.324 | 0.309 | 0.316 | 0.015 | 4.747% | 0.405 | 0.367 | 0.386 | 0.038 | 9.845% | 0.9575202 | 1.221519 | 双边 | 298
75 | 75_4 | 504.865 | 446.1924 | 0.403 | 0.33 | 0.366 | 0.073 | 19.95% | 0.433 | 0.343 | 0.388 | 0.09 | 23.2% | 0.8837856 | 1.060109 | 双边 | 278
75 | 75_5 | 576.767 | 517.9737 | 0.376 | 0.404 | 0.39 | 0.028 | 7.179% | 0.417 | 0.448 | 0.432 | 0.031 | 7.176% | 0.898064 | 1.107692 | 双边 | 357
75 | 75_6 | 548.472 | 502.4805 | 0.311 | 0.302 | 0.306 | 0.009 | 2.941% | 0.333 | 0.321 | 0.327 | 0.012 | 3.67% | 0.9161461 | 1.068627 | 双边 | 336
90 | 90_1 | 571.57908 | 539.654 | 0.40388 | 0.33096 | 0.36742 | 0.07292 | 19.85% | 0.449026 | 0.353199 | 0.4011125 | 0.095827 | 23.89% | 0.9441458 | 1.0917 | 双边 | 297
90 | 90_2 | 501.3382 | 481.9368 | 0.311372 | 0.255807 | 0.2835895 | 0.055565 | 19.59% | 0.323945 | 0.263474 | 0.2937095 | 0.060471 | 20.59% | 0.9613008 | 1.035685 | 双边 | 132
90 | 90_3 | 551.5151 | 519.4925 | 0.414592 | 0.403605 | 0.4090985 | 0.010987 | 2.686% | 0.443773 | 0.44533 | 0.4445515 | 0.001557 | 0.3502% | 0.941937 | 1.086661 | 双边 | 236
90 | 90_4 | 549.4061 | 526.8854 | 0.365507 | 0.303317 | 0.334412 | 0.06219 | 18.6% | 0.415998 | 0.338111 | 0.3770545 | 0.077887 | 20.66% | 0.959009 | 1.127515 | 双边 | 294
90 | 90_5 | 598.713 | 572.3198 | 0.319 | 0.331 | 0.325 | 0.012 | 3.692% | 0.331 | 0.345 | 0.338 | 0.014 | 4.142% | 0.9559168 | 1.04 | 双边 | 349
90 | 90_6 | 566.209 | 556.7967 | 0.266 | 0.331 | 0.298 | 0.065 | 21.81% | 0.274 | 0.343 | 0.308 | 0.069 | 22.4% | 0.9833766 | 1.033557 | 双边 | 324

## 极限强度
| 编号 | 极限荷载 | 每条焊缝承担的承载力 |  |  | 断裂面积 |  | 断裂角度B |  | 极限荷载 | 每条焊缝承担的承载力
断裂角度B
0 | 00_1 | 487.753 | 121.93825 | 111.0681 | 1097.869 | 147.2717 | 827.9814 | 51.7925 | 0 | 536.1553 | 134.0388 | 110.7433 | 1213.481 | 144.0947 | 933.4027 | 54.89542 | 1 | 3.182343
0 | 00_2 | 456.002 | 114.0005 | 107.4485 | 1060.978 | 135.7193 | 839.9726 | 53.9175 | 15 | 776.4868 | 194.1217 | 149.8157 | 1297.179 | 218.4612 | 891.4231 | 39.49292 | 0.9550252 | 2.289444
0 | 00_3 | 603.634 | 150.9085 | 122.4688 | 1232.22 | 164.2071 | 919.0135 | 53.915 | 30 | 1079.011 | 269.7527 | 190.5032 | 1418.204 | 280.0373 | 964.5852 | 27.75083 | 1.033407 | 1.608744
0 | 00_4 | 512.161 | 128.04025 | 104.3324 | 1227.234 | 133.6812 | 957.8033 | 55 | 45D | 959.4343 | 239.8586 | 161.6952 | 1484.288 | 229.1106 | 1048.609 | 24.8275 | 1.123426 | 1.439275
0 | 00_5 | 576.152 | 144.038 | 119.2656 | 1207.708 | 153.9622 | 935.5415 | 58.5825 | 45S | 665.5417 | 332.7708 | 235.7413 | 1411.985 | 362.1834 | 919.1138 | 17.945 | 0.9846917 | 1.04029
0 | 00_6 | 581.23 | 145.3075 | 99.87618 | 1454.876 | 129.7268 | 1120.104 | 56.165 | 60 | 605.673 | 302.8365 | 201.8849 | 1499.838 | 294.7556 | 1029.28 | 17.55667 | 1.102718 | 1.017778
15 | 15_1 | 717.562 | 179.3905 | 150.294 | 1193.597 | 210.3423 | 852.8502 | 38.5425 | 75 | 558.8032 | 279.4016 | 175.1317 | 1595.483 | 273.7579 | 1024.278 | 16.25 | 1.097359 | 0.942029
15 | 15_2 | 746.931 | 186.73275 | 152.5242 | 1224.283 | 217.9347 | 856.8289 | 39.5825 | 90 | 556.46008 | 278.23004 | 173.0179 | 1608.167 | 269.5082 | 1032.762 | 17.25 | 1.106448 | 1
15 | 15_3 | 770.638 | 192.6595 | 151.2649 | 1273.657 | 209.8602 | 918.0372 | 42.085
15 | 15_4 | 772.729 | 193.18225 | 150.7482 | 1281.49 | 238.2967 | 810.6797 | 40.96
15 | 15_5 | 811.853 | 202.96325 | 150.5518 | 1348.129 | 230.7625 | 879.5331 | 40.29
15 | 15_6 | 839.208 | 209.802 | 143.5112 | 1461.92 | 203.5708 | 1030.609 | 35.4975
30 | 30_1 | 1077.305 | 269.32625 | 184.9625 | 1456.112 | 288.3188 | 934.1265 | 33.1275
30 | 30_2 | 1149.148 | 287.287 | 186.9934 | 1536.349 | 277.468 | 1035.388 | 23.875
30 | 30_3 | 1149.564 | 287.391 | 192.692 | 1491.453 | 279.2969 | 1028.98 | 23.9175
30 | 30_4 | 1153.413 | 288.35325 | 191.1901 | 1508.202 | 304.8797 | 945.7936 | 31.5
30 | 30_5 | 879.723 | 219.93075 | 197.4887 | 1113.637 | 275.4278 | 798.5061 | 26.9175
30 | 30_6 | 1064.912 | 266.228 | 189.6924 | 1403.472 | 254.8326 | 1044.717 | 27.1675
45D | 45D_1 | 943.814 | 235.9535 | 162.7715 | 1449.599 | 212.9153 | 1108.203 | 24.165
45D | 45D_2 | 963.278 | 240.8195 | 161.6813 | 1489.471 | 249.0697 | 966.8758 | 29.0825
45D | 45D_3 | 957.755 | 239.43875 | 159.6435 | 1499.834 | 224.4952 | 1066.565 | 20.2525
45D | 45D_4 | 995.417 | 248.85425 | 160.2771 | 1552.651 | 235.3787 | 1057.251 | 20.05
45D | 45D_5 | 1004.676 | 251.169 | 160.0855 | 1568.968 | 229.2388 | 1095.665 | 28.08
45D | 45D_6 | 891.666 | 222.9165 | 165.7121 | 1345.203 | 223.5662 | 997.0941 | 27.335
45S | 45S_1 | 635.518 | 317.759 | 230.131 | 1380.774 | 352.0993 | 902.4699 | 16.5
45S | 45S_2 | 675.871 | 337.9355 | 238.9645 | 1414.166 | 374.7246 | 901.8235 | 17.67
45S | 45S_3 | 658.329 | 329.1645 | 240.8719 | 1366.554 | 353.153 | 932.0732 | 19.83
45S | 45S_4 | 681.182 | 340.591 | 242.5263 | 1404.347 | 366.6252 | 928.9897 | 16.835
45S | 45S_5 | 677.051 | 338.5255 | 229.581 | 1474.536 | 375.7318 | 900.9765 | 17.835
45S | 45S_6 | 665.299 | 332.6495 | 232.3731 | 1431.532 | 350.7665 | 948.3502 | 19
60 | 60_1 | 612.694 | 306.347 | 201.1661 | 1522.856 | 276.3115 | 1108.701 | 17.67
60 | 60_2 | 612.728 | 306.364 | 201.7757 | 1518.34 | 300.0379 | 1021.084 | 16.335
60 | 60_3 | 578.347 | 289.1735 | 201.5103 | 1435.031 | 311.4156 | 928.5773 | 19
60 | 60_4 | 636.555 | 318.2775 | 203.6644 | 1562.755 | 305.4659 | 1041.941 | 17.335
60 | 60_5 | 575.705 | 287.8525 | 200.1319 | 1438.314 | 275.9571 | 1043.106 | 18.5
60 | 60_6 | 618.009 | 309.0045 | 203.0613 | 1521.73 | 299.3454 | 1032.267 | 16.5
75 | 75_1 | 580.592 | 290.296 | 174.0698 | 1667.698 | 276.6313 | 1049.397 | 15
75 | 75_2 | 584.382 | 292.191 | 174.6948 | 1672.579 | 248.8935 | 1173.96 | 16.5
75 | 75_3 | 557.741 | 278.8705 | 175.8016 | 1586.28 | 268.1302 | 1040.056 | 17
75 | 75_4 | 504.865 | 252.4325 | 174.2528 | 1448.657 | 286.5125 | 881.0524 | 17
75 | 75_5 | 576.767 | 288.3835 | 181.6393 | 1587.671 | 279.5862 | 1031.465 | 14.5
75 | 75_6 | 548.472 | 274.236 | 170.3318 | 1610.01 | 282.794 | 969.7378 | 17.5
90 | 90_1 | 571.57908 | 285.78954 | 170.569 | 1675.507 | 285.2003 | 1002.066 | 19.5
90 | 90_2 | 501.3382 | 250.6691 | 171.6245 | 1460.567 | 263.6628 | 950.7186 | 17.5
90 | 90_3 | 551.5151 | 275.75755 | 171.4164 | 1608.7 | 254.4631 | 1083.684 | 16
90 | 90_4 | 549.4061 | 274.70305 | 177.0003 | 1551.992 | 263.4643 | 1042.658 | 16
90 | 90_5 | 598.713 | 299.3565 | 173.9051 | 1721.379 | 284.3553 | 1052.755 | 18
90 | 90_6 | 566.209 | 283.1045 | 173.5924 | 1630.858 | 265.9034 | 1064.689 | 16.5
𝐴_throat
〖𝑃/𝐴〗_throat
𝐴_𝑓𝑟𝑎𝑐𝑡𝑢𝑟𝑒
〖𝑃/𝐴〗_𝑓𝑟𝑎𝑐𝑡𝑢𝑟𝑒
〖𝑃/𝐴〗_throat
〖𝑃/𝐴〗_𝑓𝑟𝑎𝑐𝑡𝑢𝑟𝑒
𝐴_throat
𝐴_𝑓𝑟𝑎𝑐𝑡𝑢𝑟𝑒