## Sheet1
|  | 极限荷载 | 断裂荷载 | 极限荷载对应的变形 |  |  |  |  | 断裂荷载对应的变形 |  |  |  |  | 荷载比 | 变形比 | 破坏方式 | 荷载比 | 变形比
|  |  |  | 有字的一边 | 无字的一边 | 平均 | 两侧变形差值 | 差值/平均值 | 有字的一边 | 无字的一边 | 平均 | 两侧变形差值 | 差值/平均值
0 | 890-120-0-1 | 293.946 | 285.319 | 0.596 | 0.552 | 0.574 | 0.044 | 0.07665505 | 0.715 | 0.671 | 0.693 | 0.044 | 0.06349206 | 0.9706511 | 1.207317 | 双边 | 0.9706511 | 1.207317
| 890-120-0-2 | 327.812 | 290.9601 | 0.506 | 0.469 | 0.487 | 0.037 | 0.07597536 | 0.635 | 0.596 | 0.616 | 0.039 | 0.06331169 | 0.8875822 | 1.264887 | 双边 | 0.8875822 | 1.264887
| 890-120-0-3 | 359.747 | [13 empty] | 双边 | 0 | #DIV/0!
15 | 890-120-15-1 | 339.013 | 214.6545 | 0.079 | 0.135 | 0.107 | 0.056 | 0.5233645 | 0.114 | 0.23 | 0.172 | 0.116 | 0.6744186 | 0.633 | 1.611 | 单边 | 0.6331748 | 1.607477
| 890-120-15-2 | 492.144 | 314.1589 | 0.334 | 0.298 | 0.316 | 0.036 | 0.1139241 | 0.555 | 0.477 | 0.516 | 0.078 | 0.1511628 | 0.638 | 1.631 | 双边 | 0.6383475 | 1.632911
| 890-120-15-3 | 530.461 | 451.7386 | 0.256 | 0.232 | 0.244 | 0.024 | 0.09836066 | 0.268 | 0.239 | 0.254 | 0.029 | 0.1141732 | 0.852 | 1.039 | 双边 | 0.8515963 | 1.040984
30 | 890-120-30-1 | 426.655 | 354.7673 | 0.061 | 0.06 | 0.061 | 0.001 | 0.01639344 | 0.061 | 0.061 | 0.061 | 0 | 0 | 0.832 | 1.001 | 双边 | 0.8315086 | 1
| 890-120-30-2 | 446.813 | 437.754 | 0.107 | 0.143 | 0.125 | 0.036 | 0.288 | 0.114 | 0.162 | 0.138 | 0.048 | 0.3478261 | 0.98 | 1.103 | 双边 | 0.9797253 | 1.104
| 890-120-30-3 | 633.47 | 632.7 | 0.392 | 0.362 | 0.377 | 0.03 | 0.0795756 | 0.42 | 0.399 | 0.409 | 0.021 | 0.05134474 | 0.999 | 1.085 | 双边 | 0.9987845 | 1.084881
45 | 890-120-45D-1 | 427.736 | 425.4455 | 0.111 | 0.096 | 0.104 | 0.015 | 0.1442308 | 0.122 | 0.1 | 0.111 | 0.022 | 0.1981982 | 0.995 | 1.068 | 双边 | 0.9946451 | 1.067308
| 890-120-45D-2 | 381.074 | 343.2081 | 0.046 | 0.096 | 0.071 | 0.05 | 0.7042254 | 0.055 | 0.138 | 0.096 | 0.083 | 0.8645833 | 0.901 | 1.355 | 单边 | 0.9006337 | 1.352113
| 890-120-45D-3 | 673.314 | 639.1044 | 0.398 | 0.406 | 0.402 | 0.008 | 0.0199005 | 0.533 | 0.507 | 0.52 | 0.026 | 0.05 | 0.949 | 1.293 | 双边 | 0.9491922 | 1.293532
45 | 890-120-45S-1 | 570.23 | [13 empty] | 双边 | 0 | #DIV/0!
| 890-120-45S-2 | 561.09 | [13 empty] | 双边 | 0 | #DIV/0!
| 890-120-45S-3 | 619.918 | 619.0605 | 0.334 | 0.293 | 0.314 | 0.041 | 0.1305732 | 0.373 | 0.336 | 0.354 | 0.037 | 0.1045198 | 0.999 | 1.129 | 双边 | 0.9986168 | 1.127389
60 | 890-120-60-1 | 413.9 | [13 empty] | 双边 | 0 | #DIV/0!
| 890-120-60-2 | 388.8025 | 353.214 | 0.17369 | 0.223347 | 0.1985185 | 0.049657 | 0.2501379 | 0.177394 | 0.233531 | 0.2054625 | 0.056137 | 0.2732226 | 0.9084664 | 1.034979 | 双边 | 0.9084664 | 1.034979
| 890-120-60-3 | 429.7823 | 424.0878 | 0.065611 | 0.063904 | 0.0647575 | 0.001707 | 0.02635988 | 0.07033 | 0.067267 | 0.0687985 | 0.003063 | 0.04452132 | 0.9867503 | 1.062402 | 双边 | 0.9867503 | 1.062402
75 | 890-120-75-1 | 421.5064 | 340.486 | 0.242994 | 0.230029 | 0.2365115 | 0.012965 | 0.05481763 | 0.247374 | 0.232737 | 0.2400555 | 0.014637 | 0.0609734 | 0.8077837 | 1.014984 | 双边 | 0.8077837 | 1.014984
| 890-120-75-2 | 357.058 | 347.5525 | 0.203533 | 0.220632 | 0.2120825 | 0.017099 | 0.08062429 | 0.206309 | 0.222522 | 0.2144155 | 0.016213 | 0.07561487 | 0.9733783 | 1.011 | 双边 | 0.9733783 | 1.011
| 890-120-75-3 | 449.0023 | 447.5369 | 0.203038 | 0.195366 | 0.199202 | 0.007672 | 0.03851367 | 0.209126 | 0.198547 | 0.2038365 | 0.010579 | 0.05189944 | 0.9967363 | 1.023265 | 双边 | 0.9967363 | 1.023265
90 | 890-120-90-1 | 404.2933 | 304.2144 | 0.208562 | 0.309982 | 0.259272 | 0.10142 | 0.3911722 | 0.24202 | 0.377255 | 0.3096375 | 0.135235 | 0.4367527 | 0.7524597 | 1.194257 | 双边 | 0.7524597 | 1.194257
| 890-120-90-2 | 329.3123 | 292.7638 | 0.105016 | 0.119107 | 0.1120615 | 0.014091 | 0.1257435 | 0.110016 | 0.121428 | 0.115722 | 0.011412 | 0.09861565 | 0.8890157 | 1.032665 | 双边 | 0.8890157 | 1.032665
| 890-120-90-3 | 396.0712 | 356.5918 | 0.267764 | 0.163343 | 0.2155535 | 0.104421 | 0.4844319 | 0.342711 | 0.192732 | 0.2677215 | 0.149979 | 0.5602053 | 0.9003225 | 1.242019 | 单边 | 0.9003225 | 1.242019