## Sheet1
矩形缺口试验 | 编号 | 每个试件尺寸 | 每种比例所需尺寸 | 总共所需尺寸 |  |  | 母材 | 焊材
1 | Q8A120-1 | 20mm*260mm | 110*000 | 200*600*20 |  |  | 890 | 120
2 | Q8A120-2 | 20mm*260mm |  |  |  |  | 690 | 50
3 | Q8A120-3 | 20mm*260mm | [5 empty] | 76
4 | Q8A120-4 | 20mm*260mm | [5 empty] | 120
5 | Q8B120-1 | 20mm*260mm | 90*000
6 | Q8B120-2 | 20mm*260mm
7 | Q8B120-3 | 20mm*260mm
8 | Q8C120-1 | 20mm*260mm | 90*000 |  |  |  | ARnr | lode angle | 应力三轴度
9 | Q8C120-2 | 20mm*260mm |  |  |  |  | 1 | 1 | 1.297
10 | Q8C120-3 | 20mm*260mm |  |  |  |  | 1.5 | 0.52 | 1.257
11 | Q8D120-1 | 20mm*260mm | 110*000 |  |  |  | 2 | 0.15 | 1.194
12 | Q8D120-2 | 20mm*260mm |  |  |  |  | 3 | 0.03 | 1.118
13 | Q8D120-3 | 20mm*260mm
14 | Q8D120-4 | 20mm*260mm
注释：8代表母材890,120代表焊材ER120S，A代表比例为1，B代表比例为1.5，C代表比例为2，D代表比例为3. | [7 empty] | Q890 | ER120S
[7 empty] | density | 7.85e-06 | 7.85e-06
[7 empty] | elastic | 杨氏模量、泊松比0.3 | 杨氏模量、泊松比0.3
高强钢角焊缝试验 | 编号 | 10mmQ890 | 20mmQ890 | 10mmQ890 | 20mmQ890 |  | 强化准则 | 各向同性强化 | 各向同性强化
1 | J8-120-90-1 | 360mm*250mm | 580mm*250mm | 2020*640 | 1260*1140 |  | 屈服准则 | von mises 屈服准则 | von mises 屈服准则
2 | J8-120-90-2
3 | J8-120-90-3 |  |  |  |  | 1260*500
4 | J8-120-75-1 | 400mm*250mm | 600mm*250mm |  |  | 1160*640
5 | J8-120-75-2
6 | J8-120-75-3
7 | J8-120-60-1 | 450mm*250mm | 640mm*250mm
8 | J8-120-60-2
9 | J8-120-60-3
10 | J8-120-45-1 | 500mm*250mm | 680mm*250mm
11 | J8-120-45-2
12 | J8-120-45-3
13 | J8-120-45-4 | 520mm*320mm | 580mm*320mm
14 | J8-120-45-5
15 | J8-120-45-6
16 | J8-120-00-1 | 600mm*320mm | 580mm*320mm
17 | J8-120-00-2
18 | J8-120-00-3
19 | J8-120-15-1 | 580mm*320mm | 580mm*320mm
20 | J8-120-15-2
21 | J8-120-15-3
22 | J8-120-00-1 | 540mm*300mm | 580mm*320mm
23 | J8-120-00-2
24 | J8-120-00-3

## Sheet2
焊材强度 | 1152 | 母材强度 | 890
板宽度 | 母材厚度 | 盖板厚度 | 正角焊缝焊脚尺寸 | 斜焊缝角度 | 斜角焊缝焊脚尺寸 | 母材承载力 | 盖板承载力 | 正角焊缝承载力 | cos^2/0.7bh/1.22 | sin*cos/0.7bh |  | 斜角焊缝承载力
50 | 20 | 10 | 10 | 90 | 6 | 890000 | 890000 | 806400 | 0.003903201 | 0 | 0.003903201 | 590284.8
50 | 20 | 10 | 10 | 75 | 6 | 890000 | 890000 | 806400 | 0.003641736 | 0.001190476 | 0.00383138 | 601349.9
50 | 20 | 10 | 10 | 60 | 6 | 890000 | 890000 | 806400 | 0.0029274 | 0.002061965 | 0.003580695 | 643450.6
50 | 20 | 10 | 10 | 45 | 6 | 890000 | 890000 | 806400 | 0.0019516 | 0.002380952 | 0.003078584 | 748396.1 | 523877.3
50 | 20 | 10 | 10 | 30 | 6 | 890000 | 890000 | 806400 | 0.0009758002 | 0.002061965 | 0.002281203 | 1009993.5 | 605996.1
50 | 20 | 10 | 10 | 15 | 6 | 890000 | 890000 | 806400 | 0.0002614649 | 0.001190476 | 0.001218851 | 1890305.1 | 472576.3
50 | 20 | 10 | 10 | 0 | 6 | 890000 | 890000 | 806400 |  |  |  | 19353.6 | 580608