## Sheet1
890 |  | ER120 |  | Q890C10-1 |  | Q890C20-1
yield stress | plastic strain | yield stress | plastic strain | ABAQUS应力 | ABAQUS应变 | ABAQUS应力 | ABAQUS应变
1068.895 | 0 | 807.87604 | 0 | 1146.507 | 0 | 941.7099 | -0.0004870341
1075.9632 | 0.0023024786 | 812.99409 | 0.0020930787 | 1147.555 | 0.001718811 | 934.9314 | 0.0008065971
1081.2852 | 0.0043024786 | 822.35308 | 0.0060930787 | 1149.638 | 0.004031596 | 941.6453 | 0.001845089
1083.4907 | 0.0063024786 | 824.66613 | 0.0080930787 | 1154.968 | 0.007114322 | 945.7149 | 0.002826859
1086.2464 | 0.0083024786 | 828.14984 | 0.010093079 | 1158.49 | 0.01270181 | 944.9808 | 0.003911263
1088.4313 | 0.010302479 | 832.29807 | 0.012093079 | 1161.793 | 0.0157302 | 950.4176 | 0.005037678
1091.7465 | 0.012302479 | 837.27947 | 0.014093079 | 1165.595 | 0.01954325 | 950.9014 | 0.005190014
1094.1039 | 0.014302479 | 842.1249 | 0.016093079 | 1173.608 | 0.02475852 | 949.5254 | 0.005561491
1096.7892 | 0.016302479 | 847.35198 | 0.018093079 | 1179.852 | 0.03092811 | 950.3734 | 0.006632766
1099.6118 | 0.018302479 | 853.26253 | 0.020093079 | 1187.814 | 0.03624556 | 955.3337 | 0.006921617
1102.921 | 0.020302479 | 858.50812 | 0.022093079 | 1190.445 | 0.03963846 | 954.5538 | 0.007919215
1107.0072 | 0.022302479 | 863.78655 | 0.024093079 | 1202.94 | 0.04337618 | 954.6079 | 0.009436858
1125.0546 | 0.033302479 | 869.20277 | 0.026093079 | 1209.89 | 0.04494661 | 959.326 | 0.008890537
1148.7317 | 0.043302479 | 874.52244 | 0.028093079 | 1215.437 | 0.04817262 | 955.8305 | 0.010182
1168.0523 | 0.053302479 | 879.76217 | 0.030093079 | 1220.446 | 0.05242014 | 960.582 | 0.01055363
1184.4119 | 0.063302479 | 885.80311 | 0.032093079 | 1229.331 | 0.05864117 | 957.3187 | 0.01081155
1198.6228 | 0.073302479 | 890.52642 | 0.034093079 | 1235.623 | 0.06464459 | 957.4924 | 0.01117103
1211.2009 | 0.083302479 | 895.53047 | 0.036093079 | 1237.249 | 0.06802673 | 960.9593 | 0.01257966
1222.4943 | 0.093302479 | 900.21597 | 0.038093079 |  |  | 959.8422 | 0.01162973
1266.4279 | 0.14330248 | 904.7782 | 0.040093079 |  |  | 961.0727 | 0.01234233
1298.1584 | 0.19330248 | 908.92851 | 0.042093079 |  |  | 962.2721 | 0.01248898
1323.1468 | 0.24330248 | 913.36332 | 0.044093079 |  |  | 961.0208 | 0.01285696
1343.8308 | 0.29330248 | 916.83699 | 0.046093079 |  |  | 960.3284 | 0.01341653
1361.5177 | 0.34330248 | 921.17072 | 0.048093079 |  |  | 963.1353 | 0.01395346
1376.9924 | 0.39330248 | 924.70609 | 0.050093079 |  |  | 964.1424 | 0.0158866
1390.7644 | 0.44330248 | 929.00065 | 0.052093079 |  |  | 967.4341 | 0.01748422
1403.1837 | 0.49330248 | 933.47154 | 0.054093079 |  |  | 967.9115 | 0.01578057
1414.5014 | 0.54330248 | 937.01043 | 0.056093079 |  |  | 966.4854 | 0.01614846
1424.9037 | 0.59330248 | 941.1987 | 0.058093079 |  |  | 972.2711 | 0.01702345
1434.5329 | 0.64330248 | 944.40649 | 0.060093079 |  |  | 970.6757 | 0.01682877
1443.5003 | 0.69330248 | 947.45922 | 0.062093079 |  |  | 972.1973 | 0.01730038
1451.8942 | 0.74330248 | 950.70772 | 0.064093079 |  |  | 970.5667 | 0.01742336
1459.7864 | 0.79330248 | 980.98031 | 0.085093079 |  |  | 971.0038 | 0.01769693
1467.2357 | 0.84330248 | 999.78059 | 0.095093079 |  |  | 971.9233 | 0.01793667
1474.2911 | 0.89330248 | 1074.9037 | 0.14509308 |  |  | 972.6604 | 0.02124146
1480.9939 | 0.94330248 | 1131.0797 | 0.19509308 |  |  | 971.6703 | 0.02093156
1487.3788 | 0.99330248 | 1176.429 | 0.24509308 |  |  | 973.8735 | 0.01937608
1493.476 | 1.0433025 | 1214.6979 | 0.29509308 |  |  | 975.6033 | 0.02023315
1499.3111 | 1.0933025 | 1247.943 | 0.34509308 |  |  | 973.1826 | 0.01958478
1504.9069 | 1.1433025 | 1277.4226 | 0.39509308 |  |  | 976.7777 | 0.01999089
1510.2828 | 1.1933025 | 1303.9656 | 0.44509308 |  |  | 975.5637 | 0.02019257
1515.4562 | 1.2433025 | 1328.1488 | 0.49509308 |  |  | 980.5962 | 0.02280119
1520.4424 | 1.2933025 | 1350.3907 | 0.54509308 |  |  | 978.1732 | 0.02089035
1525.2551 | 1.3433025 | 1371.0049 | 0.59509308 |  |  | 977.3571 | 0.02132388
1529.9063 | 1.3933025 | 1390.2332 | 0.64509308 |  |  | 981.5501 | 0.02307002
1534.4071 | 1.4433025 | 1408.2658 | 0.69509308 |  |  | 978.2687 | 0.02186858
1538.7673 | 1.4933025 | 1425.2555 | 0.74509308 |  |  | 985.2026 | 0.02316907
|  | 1441.3267 | 0.79509308 |  |  | 983.7333 | 0.02258787
|  | 1456.5824 | 0.84509308 |  |  | 980.4698 | 0.02288344
|  | 1471.1087 | 0.89509308 |  |  | 984.3139 | 0.02623354
|  | 1484.9783 | 0.94509308 |  |  | 984.4253 | 0.02434375
|  | 1498.2533 | 0.99509308 |  |  | 984.1619 | 0.0237251
|  | 1510.9874 | 1.0450931 |  |  | 983.2243 | 0.02403615
|  | 1523.2269 | 1.0950931 |  |  | 989.9572 | 0.02689788
|  | 1535.0123 | 1.1450931 |  |  | 987.9343 | 0.02467735
|  | 1546.3791 | 1.1950931 |  |  | 986.319 | 0.02500253
|  | 1557.359 | 1.2450931 |  |  | 985.6416 | 0.02540294
|  | 1567.9797 | 1.2950931 |  |  | 990.2491 | 0.02701771
|  | 1578.2663 | 1.3450931 |  |  | 990.2157 | 0.02607457
|  | 1588.2411 | 1.3950931 |  |  | 986.9407 | 0.02636918
|  | 1597.9243 | 1.4450931 |  |  | 991.8677 | 0.02700752
|  | 1607.334 | 1.4950931 |  |  | 992.9008 | 0.02700102
[6 empty] | 992.2075 | 0.02735005
[6 empty] | 993.2988 | 0.02757627
[6 empty] | 994.0681 | 0.02796654
[6 empty] | 991.2641 | 0.02821712
[6 empty] | 993.5785 | 0.03054922
[6 empty] | 998.6347 | 0.02934482
[6 empty] | 995.4189 | 0.02932456
[6 empty] | 997.4901 | 0.02962508
[6 empty] | 997.1366 | 0.03251527
[6 empty] | 998.0943 | 0.03075324
[6 empty] | 999.0474 | 0.03261421
[6 empty] | 1003.011 | 0.03333521
[6 empty] | 1001.178 | 0.03115805
[6 empty] | 996.7209 | 0.03153932
[6 empty] | 1001.841 | 0.03450048
[6 empty] | 1004.136 | 0.03483829
[6 empty] | 1003.896 | 0.03227125
[6 empty] | 1003.081 | 0.03270993
[6 empty] | 1002.688 | 0.03356894
[6 empty] | 1007.213 | 0.03466816
[6 empty] | 1003.873 | 0.03367232
[6 empty] | 1007.797 | 0.03400022
[6 empty] | 1005.27 | 0.03436834
[6 empty] | 1007.59 | 0.03469598
[6 empty] | 1007.948 | 0.03539779
[6 empty] | 1006.982 | 0.03551441
[6 empty] | 1012.581 | 0.03839068
[6 empty] | 1009.894 | 0.03607914
[6 empty] | 1009.303 | 0.03639425
[6 empty] | 1009.388 | 0.03682552
[6 empty] | 1012.298 | 0.03703827
[6 empty] | 1010.622 | 0.0373197
[6 empty] | 1015.118 | 0.03964717
[6 empty] | 1013.697 | 0.03807294
[6 empty] | 1014.12 | 0.03811041
[6 empty] | 1011.663 | 0.03997895
[6 empty] | 1013.988 | 0.04012463
[6 empty] | 1014.716 | 0.0397698
[6 empty] | 1013.926 | 0.03954445
[6 empty] | 1017.001 | 0.04025599
[6 empty] | 1015.372 | 0.04041618
[6 empty] | 1018.105 | 0.04078928
[6 empty] | 1014.835 | 0.04095958
[6 empty] | 1018.181 | 0.04248739
[6 empty] | 1021.492 | 0.04269645
[6 empty] | 1020.672 | 0.04189275
[6 empty] | 1018.27 | 0.04236703
[6 empty] | 1024.089 | 0.04506303
[6 empty] | 1021.321 | 0.04608533
[6 empty] | 1026.582 | 0.04608267
[6 empty] | 1023.304 | 0.04395203
[6 empty] | 1023.403 | 0.04422053
[6 empty] | 1021.643 | 0.04443072
[6 empty] | 1020.952 | 0.04555031
[6 empty] | 1028.949 | 0.04680389
[6 empty] | 1025.724 | 0.04559048
[6 empty] | 1026.278 | 0.04578609
[6 empty] | 1025.29 | 0.04889185
[6 empty] | 1027.069 | 0.0486924
[6 empty] | 1030.775 | 0.04874894
[6 empty] | 1028.386 | 0.04711547
[6 empty] | 1029.813 | 0.04764312
[6 empty] | 1027.315 | 0.04803586
[6 empty] | 1029.255 | 0.04974989
[6 empty] | 1032.218 | 0.05014783
[6 empty] | 1031.337 | 0.0491224
[6 empty] | 1028.195 | 0.04940947
[6 empty] | 1035.382 | 0.05070281
[6 empty] | 1032.494 | 0.05003715
[6 empty] | 1033.216 | 0.05022094
[6 empty] | 1031.269 | 0.05222207
[6 empty] | 1032.61 | 0.0512148
[6 empty] | 1033.278 | 0.05151744
[6 empty] | 1032.579 | 0.0519075
[6 empty] | 1034.714 | 0.05201306
[6 empty] | 1031.937 | 0.05252441
[6 empty] | 1036.538 | 0.05360253
[6 empty] | 1037.469 | 0.05309318
[6 empty] | 1037.512 | 0.05347808
[6 empty] | 1034.458 | 0.05406933
[6 empty] | 1039.656 | 0.05571371
[6 empty] | 1036.988 | 0.05458657
[6 empty] | 1039.403 | 0.05495637
[6 empty] | 1034.729 | 0.05539899
[6 empty] | 1041.854 | 0.05782606
[6 empty] | 1038.28 | 0.05617521
[6 empty] | 1039.477 | 0.05643375
[6 empty] | 1040.203 | 0.05696079
[6 empty] | 1035.994 | 0.0575177
[6 empty] | 1042.792 | 0.06016725
[6 empty] | 1039.612 | 0.05814447
[6 empty] | 1039.566 | 0.05847885
[6 empty] | 1039.259 | 0.06083589
[6 empty] | 1043.751 | 0.06160218
[6 empty] | 1044.26 | 0.06174599
[6 empty] | 1043.443 | 0.05989843
[6 empty] | 1039.597 | 0.06026517
[6 empty] | 1044.938 | 0.06133049
[6 empty] | 1042.195 | 0.06100423
[6 empty] | 1042.015 | 0.06134827
[6 empty] | 1044.919 | 0.06378658
[6 empty] | 1046.154 | 0.06211632
[6 empty] | 1047.076 | 0.06248263
[6 empty] | 1045.203 | 0.06299294
[6 empty] | 1046.697 | 0.06335547
[6 empty] | 1046.302 | 0.0637
[6 empty] | 1049.041 | 0.06435754
[6 empty] | 1044.811 | 0.06457852
[6 empty] | 1048.165 | 0.06492919
[6 empty] | 1048.602 | 0.0653462
[6 empty] | 1046.139 | 0.06584888
[6 empty] | 1047.317 | 0.06625127
[6 empty] | 1050.418 | 0.06762562
[6 empty] | 1047.166 | 0.06700255
[6 empty] | 1045.758 | 0.06814043
[6 empty] | 1052.848 | 0.0687007
[6 empty] | 1050.096 | 0.06800717
[6 empty] | 1046.304 | 0.06866243
[6 empty] | 1047.615 | 0.07098587
[6 empty] | 1051.697 | 0.06987396
[6 empty] | 1048.847 | 0.07019221
[6 empty] | 1048.175 | 0.07259185
[6 empty] | 1053.272 | 0.07192161
[6 empty] | 1051.015 | 0.07118852
[6 empty] | 1051.301 | 0.07163293
[6 empty] | 1047.44 | 0.07206334
[6 empty] | 1053.853 | 0.07460931
[6 empty] | 1051.658 | 0.07518305
[6 empty] | 1052.576 | 0.07588263
[6 empty] | 1050.63 | 0.07455132
[6 empty] | 1052.598 | 0.07517741
[6 empty] | 1055.744 | 0.07478163
[6 empty] | 1048.448 | 0.07534723
[6 empty] | 1057.862 | 0.07823302
[6 empty] | 1052.387 | 0.07622164
[6 empty] | 1052.067 | 0.07789195
[6 empty] | 1050.24 | 0.07757522
[6 empty] | 1053.709 | 0.07747734
[6 empty] | 1047.212 | 0.07792101
[6 empty] | 1050.613 | 0.07935461
[6 empty] | 1050.674 | 0.07923878
[6 empty] | 1049.307 | 0.07936241
[6 empty] | 1046.715 | 0.07978193
[6 empty] | 1053.294 | 0.08207709